## Coal py3ºC·min-1 (1)
CLOSED
Version | 2
Language | English
Run | 1
RunSerial | 1512
Instrument | SDT | Q600 | V20.9 | Build | 20
Module | DSC-TGA | Standard
InstSerial | 0600-1048
Operator | Laura
File | \\Incar-l004-179\ta\Data\Laura\Pirólisis | y | reactividad\Pirólisis\Marfork | 15-70180 | py3.001
Sample | marfork | 15-70180 | py3
Size | 14.423 | mg
ProcName | \\Incar-l004-179\ta\QProcedures\SDT\cz | y | vol | norma.prc
Method
Comment | Molido | a | mano | <0.212mm
Xcomment | Pan: | Platinum
Xcomment | Gas1: | Nitrogen | 50 | ml/min
Xcomment | Gas2: | Nitrogen | 0 | ml/min
Text
Exotherm | Up
Kcell | 0.946
InstCalDate | Weight: | 2017-05-04 | Time: | 17:27 | TempRange | 28.91 | to | 1040.12 | °C
InstCalFile | Weight: | \\Incar-l004-179\ta\Data\calibracion\2017 | Mayo\vacio | dp | sep | braz10a.001
InstCalDate | Heat | Flow: | 2017-05-08 | Time: | 17:07 | TempRange | 32.32 | to | 1043.42 | °C
InstCalFile | Heat | Flow: | \\Incar-l004-179\ta\Data\calibracion\2017 | Mayo\cap | alu | vacias | 10b.002 | \\Incar-l004-179\ta\Data\calibracion\2017 | Mayo\cap | alu | Zafiro | 10a.002
InstCalDate | DTA | Baseline: | 2017-05-08 | Time: | 17:13 | TempRange | 16.17 | to | 1040.63 | °C
InstCalFile | DTA | Baseline: | \\Incar-l004-179\ta\Data\calibracion\2017 | Mayo\vacio | dp | sep | braz10a.001
TempCal | 2 | pts | 414.51 | 419.53,957.69 | 961.78
Controls | Gas | 1 | Event | OFF | Sampling | 20 | sec/pt
AutoAnalysis | Off
MacroFile
Nsig | 5
Sig1 | Time | (min)
Sig2 | Temperature | (°C)
Sig3 | Weight | (mg)
Sig4 | Temperature | Difference | (°C)
Sig5 | Sample | Purge | Flow | (mL/min)
Date | 2017-11-30
Time | 11:33
OrgMethod | 1:00 | Mass | flow | 100 | mL/min
OrgMethod | 2:00 | Ramp | 3 | °C/min | to | 1010 | °C
StartOfData
0.07626668 | 30.28054 | 14.41807 | 0.2740407 | 82.04922
0.1668333 | 30.4 | 14.42241 | 0.2875307 | 99.99941
0.5001666 | 31.05526 | 14.42152 | 0.3247494 | 100.0003
0.8335 | 32.143 | 14.42073 | 0.3702885 | 99.99895
1.166834 | 33.38394 | 14.41993 | 0.406995 | 100.0016
1.500166 | 34.56406 | 14.41914 | 0.4289377 | 99.99958
1.8335 | 35.61353 | 14.41822 | 0.438655 | 99.99978
2.166834 | 36.56622 | 14.4173 | 0.4425054 | 99.99981
2.500166 | 37.48513 | 14.41646 | 0.4456134 | 99.99972
2.8335 | 38.42122 | 14.41547 | 0.4503396 | 100.001
3.166834 | 39.39863 | 14.41453 | 0.4564906 | 100.0146
3.500166 | 40.39757 | 14.41356 | 0.4629206 | 100
3.8335 | 41.4021 | 14.4127 | 0.4689478 | 100.0011
4.166834 | 42.40513 | 14.41171 | 0.474245 | 100.0006
4.500167 | 43.40276 | 14.41078 | 0.4791422 | 99.99881
4.8335 | 44.39884 | 14.40981 | 0.4836874 | 100.0187
5.166834 | 45.39638 | 14.40885 | 0.4884224 | 99.99937
5.500168 | 46.38936 | 14.40788 | 0.4931118 | 100.0007
5.8335 | 47.39337 | 14.40696 | 0.4983896 | 99.99864
6.166834 | 48.39896 | 14.40603 | 0.503255 | 100.0017
6.500168 | 49.40084 | 14.40506 | 0.5083397 | 99.99952
6.8335 | 50.4063 | 14.40414 | 0.513177 | 100.0001
7.166834 | 51.40644 | 14.40321 | 0.5181082 | 100.0152
7.500168 | 52.40972 | 14.40232 | 0.5232273 | 100.0012
7.8335 | 53.41468 | 14.40142 | 0.528271 | 100.0004
8.166832 | 54.41922 | 14.40052 | 0.5335209 | 99.99951
8.500168 | 55.42278 | 14.39966 | 0.53871 | 100.0139
8.8335 | 56.434 | 14.39875 | 0.5439992 | 100.0162
9.166832 | 57.44201 | 14.39788 | 0.5490284 | 100.0005
9.500168 | 58.44778 | 14.39706 | 0.553913 | 100.015
9.8335 | 59.45312 | 14.39618 | 0.5588552 | 100.0025
10.16683 | 60.45532 | 14.39529 | 0.5637021 | 99.99956
10.50017 | 61.46168 | 14.39448 | 0.5689398 | 99.99895
10.8335 | 62.46552 | 14.39374 | 0.5742679 | 100.0182
11.16683 | 63.4729 | 14.39292 | 0.5794271 | 100
11.50017 | 64.48542 | 14.39221 | 0.5844688 | 100.0001
11.8335 | 65.49078 | 14.39142 | 0.5892729 | 99.9997
12.16683 | 66.49676 | 14.39067 | 0.5940972 | 100.0191
12.50017 | 67.49818 | 14.38992 | 0.5988796 | 100.0006
12.8335 | 68.50386 | 14.3892 | 0.6036807 | 99.99972
13.16684 | 69.5078 | 14.38849 | 0.6085503 | 100.0002
13.50016 | 70.51062 | 14.38776 | 0.6136488 | 99.99996
13.8335 | 71.51911 | 14.38718 | 0.6186752 | 99.99966
14.16684 | 72.52356 | 14.38624 | 0.6233776 | 100.0164
14.50016 | 73.53216 | 14.38538 | 0.62811 | 99.99989
14.8335 | 74.53844 | 14.38474 | 0.6324978 | 99.99819
15.16684 | 75.54406 | 14.38421 | 0.636733 | 100.0013
15.50016 | 76.54655 | 14.38362 | 0.6409806 | 100.0177
15.8335 | 77.54962 | 14.38302 | 0.6452004 | 100.0163
16.16684 | 78.55331 | 14.38248 | 0.649416 | 100.0007
16.50016 | 79.5601 | 14.38194 | 0.6535766 | 100.0332
16.8335 | 80.56151 | 14.38138 | 0.6575599 | 99.99992
17.16684 | 81.56538 | 14.3808 | 0.6615958 | 100.0005
17.50016 | 82.56972 | 14.38022 | 0.6654812 | 100.0008
17.8335 | 83.57538 | 14.37969 | 0.6692148 | 99.99834
18.16684 | 84.58344 | 14.3791 | 0.672926 | 100.0174
18.50016 | 85.58531 | 14.37854 | 0.676644 | 99.9989
18.8335 | 86.5882 | 14.37794 | 0.680501 | 100.0393
19.16684 | 87.59344 | 14.37743 | 0.6844226 | 99.99978
19.50016 | 88.59776 | 14.3769 | 0.6883444 | 99.99978
19.8335 | 89.60132 | 14.37642 | 0.692434 | 100.0175
20.16684 | 90.60539 | 14.37594 | 0.696559 | 99.99991
20.50016 | 91.61097 | 14.37553 | 0.7006611 | 99.99922
20.8335 | 92.61492 | 14.37511 | 0.7044421 | 100.0184
21.16684 | 93.62032 | 14.37468 | 0.7082668 | 99.99993
21.50016 | 94.62126 | 14.37428 | 0.712041 | 99.99959
21.8335 | 95.62186 | 14.37397 | 0.7157642 | 100.0001
22.16684 | 96.62746 | 14.3736 | 0.7195506 | 100.019
22.50016 | 97.62898 | 14.37325 | 0.7232672 | 100.0003
22.8335 | 98.63339 | 14.37301 | 0.7269297 | 100.0174
23.16684 | 99.64231 | 14.37262 | 0.7304714 | 100.0012
23.50016 | 100.6474 | 14.37241 | 0.733689 | 100.0194
23.8335 | 101.6495 | 14.37205 | 0.7368066 | 99.99972
24.16684 | 102.6492 | 14.37181 | 0.740048 | 100.0001
24.50016 | 103.6506 | 14.37152 | 0.7431937 | 99.99978
24.8335 | 104.6545 | 14.37129 | 0.7463799 | 99.99988
25.16684 | 105.6617 | 14.37115 | 0.749461 | 100.0012
25.50016 | 106.6654 | 14.37086 | 0.7524739 | 99.99899
25.8335 | 107.6657 | 14.37067 | 0.7552738 | 100.0002
26.16684 | 108.668 | 14.37044 | 0.758079 | 100
26.50016 | 109.6699 | 14.37024 | 0.7609728 | 100.0013
26.8335 | 110.6729 | 14.37005 | 0.763747 | 99.99984
27.16684 | 111.6758 | 14.36992 | 0.7664514 | 100.0174
27.50016 | 112.6761 | 14.36971 | 0.7691153 | 99.99926
27.8335 | 113.6792 | 14.36948 | 0.7717369 | 100.0007
28.16684 | 114.6853 | 14.36937 | 0.774237 | 100.0024
28.50016 | 115.6859 | 14.36918 | 0.7764988 | 100.0165
28.8335 | 116.6903 | 14.36905 | 0.7787216 | 99.99934
29.16684 | 117.6929 | 14.36896 | 0.78079 | 100.0008
29.50016 | 118.6922 | 14.36876 | 0.7825818 | 100.0021
29.8335 | 119.6936 | 14.36867 | 0.7841611 | 99.99725
30.16684 | 120.694 | 14.36864 | 0.7857889 | 100.0013
30.50016 | 121.6951 | 14.36842 | 0.787544 | 99.99891
30.8335 | 122.6981 | 14.36834 | 0.7893034 | 100.0166
31.16684 | 123.7019 | 14.36824 | 0.7909413 | 100.0184
31.50016 | 124.7016 | 14.36809 | 0.792664 | 99.99968
31.8335 | 125.7032 | 14.36794 | 0.794322 | 100.0193
32.16684 | 126.7015 | 14.36792 | 0.796062 | 99.99905
32.50017 | 127.6987 | 14.3678 | 0.7980016 | 100.0015
32.8335 | 128.7031 | 14.36775 | 0.8000222 | 99.99906
33.16683 | 129.7111 | 14.36766 | 0.8018811 | 99.99954
33.50017 | 130.7178 | 14.36752 | 0.8035359 | 100.0011
33.8335 | 131.7196 | 14.36742 | 0.8049682 | 100.0139
34.16683 | 132.7201 | 14.36742 | 0.8065024 | 100.0021
34.50017 | 133.7236 | 14.36728 | 0.8076847 | 99.99946
34.8335 | 134.726 | 14.36722 | 0.8090862 | 99.99952
35.16683 | 135.7277 | 14.36719 | 0.8104866 | 100.0171
35.50017 | 136.7296 | 14.36704 | 0.8116149 | 99.99994
35.8335 | 137.7312 | 14.36708 | 0.812925 | 100.0004
36.16683 | 138.7354 | 14.36693 | 0.8140308 | 99.99954
36.50017 | 139.7369 | 14.36691 | 0.81509 | 100.0005
36.8335 | 140.7387 | 14.36676 | 0.8161807 | 99.99942
37.16683 | 141.7423 | 14.36676 | 0.8170981 | 100.0186
37.50017 | 142.744 | 14.36665 | 0.8180674 | 99.99989
37.8335 | 143.7446 | 14.36658 | 0.8188701 | 100.0006
38.16683 | 144.7496 | 14.36653 | 0.81977 | 99.9991
38.50017 | 145.75 | 14.36649 | 0.8206024 | 100.0014
38.8335 | 146.7517 | 14.36633 | 0.8213931 | 100.0172
39.16683 | 147.7545 | 14.36635 | 0.8221522 | 100.0196
39.50017 | 148.7571 | 14.36624 | 0.822691 | 99.99768
39.8335 | 149.7585 | 14.36622 | 0.8232358 | 100.0022
40.16683 | 150.7594 | 14.36616 | 0.8239658 | 100.0165
40.50017 | 151.7612 | 14.36604 | 0.8245353 | 100
40.8335 | 152.7626 | 14.36591 | 0.8251055 | 99.99965
41.16684 | 153.7662 | 14.36548 | 0.8255372 | 100.0001
41.50016 | 154.7676 | 14.36546 | 0.826015 | 100.0001
41.8335 | 155.769 | 14.36536 | 0.8262316 | 100.0176
42.16684 | 156.7695 | 14.36528 | 0.826545 | 100.0004
42.50016 | 157.7682 | 14.3652 | 0.8268962 | 99.99982
42.8335 | 158.7709 | 14.36504 | 0.827196 | 100.0182
43.16684 | 159.7721 | 14.36501 | 0.827483 | 99.99989
43.50016 | 160.774 | 14.3649 | 0.8275735 | 100.039
43.8335 | 161.7784 | 14.36477 | 0.8276928 | 99.99999
44.16684 | 162.7803 | 14.36475 | 0.8275374 | 99.99964
44.50016 | 163.7807 | 14.3646 | 0.8272634 | 100.001
44.8335 | 164.7809 | 14.36458 | 0.8271976 | 99.99946
45.16684 | 165.7797 | 14.36438 | 0.8270809 | 99.99916
45.50016 | 166.7797 | 14.36434 | 0.8270582 | 99.99938
45.8335 | 167.7797 | 14.36426 | 0.8270542 | 100.036
46.16684 | 168.7815 | 14.36418 | 0.8269574 | 100.0003
46.50016 | 169.784 | 14.36402 | 0.826802 | 100.0001
46.8335 | 170.7847 | 14.36392 | 0.8266066 | 99.99954
47.16684 | 171.7888 | 14.36389 | 0.826275 | 100.0167
47.50016 | 172.7883 | 14.36376 | 0.8257286 | 100
47.8335 | 173.7871 | 14.36362 | 0.8253214 | 100.0167
48.16684 | 174.7855 | 14.36349 | 0.8250255 | 99.99922
48.50016 | 175.7878 | 14.36334 | 0.8247295 | 100.0011
48.8335 | 176.7895 | 14.36326 | 0.8243644 | 99.99975
49.16684 | 177.7905 | 14.3631 | 0.8237906 | 99.99993
49.50016 | 178.791 | 14.36299 | 0.8231895 | 100.0188
49.8335 | 179.7924 | 14.3628 | 0.8225174 | 99.99875
50.16684 | 180.7924 | 14.36263 | 0.8217972 | 100.0014
50.50016 | 181.7916 | 14.36248 | 0.821141 | 99.9982
50.8335 | 182.7925 | 14.36236 | 0.820491 | 100.0002
51.16684 | 183.7922 | 14.36212 | 0.8197144 | 99.99941
51.50017 | 184.793 | 14.36203 | 0.8188743 | 100.0002
51.8335 | 185.7931 | 14.36186 | 0.8174218 | 100.0007
52.16684 | 186.7919 | 14.36164 | 0.816323 | 100.018
52.50018 | 187.7934 | 14.36144 | 0.8156664 | 99.9993
52.8335 | 188.7939 | 14.36124 | 0.814845 | 99.99934
53.16684 | 189.7938 | 14.36108 | 0.8139572 | 100.0007
53.50018 | 190.7944 | 14.3609 | 0.8131768 | 100.0171
53.8335 | 191.7936 | 14.36063 | 0.812236 | 99.99982
54.16684 | 192.7936 | 14.36045 | 0.8112286 | 99.99961
54.50018 | 193.7955 | 14.36029 | 0.8101643 | 100.0004
54.8335 | 194.7942 | 14.36014 | 0.8090878 | 99.99946
55.16684 | 195.7929 | 14.35989 | 0.8079139 | 100.0008
55.50018 | 196.7941 | 14.35972 | 0.8068171 | 100.001
55.8335 | 197.7944 | 14.35953 | 0.8056588 | 99.99768
56.16684 | 198.7945 | 14.35934 | 0.804504 | 100.001
56.50018 | 199.7938 | 14.35912 | 0.803251 | 99.99968
56.8335 | 200.7922 | 14.35886 | 0.8020651 | 100.0004
57.16684 | 201.7927 | 14.35854 | 0.8008554 | 99.99944
57.50018 | 202.7953 | 14.3584 | 0.7994831 | 99.99961
57.8335 | 203.7946 | 14.35813 | 0.7978882 | 100.0011
58.16684 | 204.7949 | 14.35794 | 0.796334 | 100.0166
58.50018 | 205.7924 | 14.35766 | 0.7949306 | 99.99995
58.8335 | 206.7911 | 14.35744 | 0.7935551 | 100.0006
59.16684 | 207.7938 | 14.3571 | 0.7921428 | 99.99892
59.50018 | 208.7938 | 14.3569 | 0.7904711 | 100.0014
59.8335 | 209.7924 | 14.35665 | 0.7888648 | 100.002
60.16684 | 210.7917 | 14.35631 | 0.7873408 | 99.99769
60.50018 | 211.7902 | 14.35612 | 0.7858532 | 100.0002
60.8335 | 212.7919 | 14.35577 | 0.7842725 | 99.99858
61.16684 | 213.7953 | 14.35553 | 0.7824937 | 100.0012
61.50018 | 214.792 | 14.35526 | 0.780766 | 100.0004
61.8335 | 215.7905 | 14.355 | 0.7789966 | 99.99884
62.16684 | 216.788 | 14.35486 | 0.777397 | 100.0002
62.50018 | 217.786 | 14.35456 | 0.7757116 | 99.99902
62.8335 | 218.7863 | 14.35423 | 0.7739707 | 100.0016
63.16684 | 219.7874 | 14.35392 | 0.7720156 | 99.99906
63.50018 | 220.7884 | 14.35363 | 0.7699986 | 100.0187
63.8335 | 221.7858 | 14.35324 | 0.7679639 | 100.0026
64.16684 | 222.7846 | 14.35289 | 0.7658858 | 99.99881
64.50018 | 223.7824 | 14.35251 | 0.7638787 | 99.9979
64.8335 | 224.7802 | 14.35219 | 0.762052 | 100.0209
65.16684 | 225.7824 | 14.35186 | 0.7601172 | 99.99897
65.50018 | 226.7822 | 14.35146 | 0.758021 | 99.99972
65.8335 | 227.7794 | 14.35104 | 0.755861 | 100.0189
66.16684 | 228.7778 | 14.35069 | 0.7537975 | 100.0179
66.50018 | 229.7775 | 14.3503 | 0.7517249 | 99.99884
66.8335 | 230.7765 | 14.34984 | 0.7494932 | 100.0012
67.16684 | 231.7755 | 14.34947 | 0.7473731 | 100.0179
67.50018 | 232.773 | 14.34901 | 0.7451406 | 100.0167
67.8335 | 233.7738 | 14.34862 | 0.7429766 | 100.0017
68.16684 | 234.7744 | 14.34812 | 0.7406951 | 99.99941
68.50018 | 235.7708 | 14.34763 | 0.738265 | 100.0018
68.8335 | 236.7685 | 14.34716 | 0.7358997 | 99.99813
69.16684 | 237.7677 | 14.34669 | 0.7335011 | 100
69.50018 | 238.7658 | 14.34625 | 0.7312524 | 99.99949
69.8335 | 239.7646 | 14.34573 | 0.7287543 | 100.0009
70.16684 | 240.7626 | 14.34521 | 0.726427 | 99.99937
70.50018 | 241.7598 | 14.34462 | 0.7239855 | 100.0008
70.8335 | 242.7604 | 14.34408 | 0.7215155 | 100.0182
71.16684 | 243.7592 | 14.34359 | 0.7189489 | 100.0161
71.50018 | 244.7559 | 14.34301 | 0.7163945 | 100.0008
71.8335 | 245.7556 | 14.34245 | 0.7141442 | 99.99894
72.16684 | 246.7544 | 14.34133 | 0.7115674 | 100.0004
72.50018 | 247.7512 | 14.34056 | 0.7088651 | 100.0008
72.8335 | 248.7511 | 14.33996 | 0.7064132 | 99.99972
73.16684 | 249.7514 | 14.3393 | 0.70375 | 99.99991
73.50018 | 250.749 | 14.33864 | 0.700995 | 100
73.8335 | 251.7475 | 14.33798 | 0.6983962 | 99.99957
74.16684 | 252.7448 | 14.33725 | 0.6955899 | 100.0003
74.50018 | 253.742 | 14.33658 | 0.6929394 | 99.99928
74.8335 | 254.7396 | 14.3359 | 0.6903458 | 100.0002
75.16684 | 255.7388 | 14.33513 | 0.6877616 | 100.0003
75.50018 | 256.7368 | 14.33442 | 0.6850778 | 100.0009
75.8335 | 257.7375 | 14.33372 | 0.6823974 | 100
76.16684 | 258.7371 | 14.3329 | 0.6794666 | 99.99941
76.50018 | 259.733 | 14.3321 | 0.6765564 | 99.99958
76.8335 | 260.7306 | 14.33126 | 0.6737212 | 100.0027
77.16684 | 261.727 | 14.3304 | 0.6708643 | 99.99722
77.50018 | 262.7257 | 14.32952 | 0.6681594 | 99.99912
77.8335 | 263.7257 | 14.32875 | 0.6653266 | 100.0007
78.16684 | 264.7258 | 14.32783 | 0.6622566 | 100.0006
78.50018 | 265.722 | 14.32692 | 0.659213 | 99.99931
78.8335 | 266.7204 | 14.32597 | 0.6562078 | 100.0006
79.16684 | 267.7176 | 14.32503 | 0.6531495 | 99.9996
79.50018 | 268.7168 | 14.32409 | 0.6500211 | 100.0007
79.8335 | 269.7132 | 14.32309 | 0.6468658 | 100.0001
80.16684 | 270.71 | 14.3221 | 0.6437493 | 100.0002
80.50018 | 271.7082 | 14.32111 | 0.6408387 | 99.99952
80.8335 | 272.7054 | 14.32006 | 0.637719 | 100.0001
81.16684 | 273.7031 | 14.31894 | 0.6346318 | 99.99988
81.50018 | 274.7013 | 14.31792 | 0.6314937 | 99.9992
81.8335 | 275.7012 | 14.31673 | 0.6283925 | 99.99956
82.16684 | 276.6992 | 14.31561 | 0.625062 | 100.0002
82.50018 | 277.6953 | 14.31442 | 0.621875 | 100.0016
82.8335 | 278.6943 | 14.31326 | 0.6186397 | 99.99874
83.16684 | 279.6902 | 14.31198 | 0.6152911 | 100.0182
83.50018 | 280.6889 | 14.31076 | 0.6120142 | 100.0176
83.8335 | 281.6891 | 14.30946 | 0.6085772 | 100.0009
84.16684 | 282.6858 | 14.30816 | 0.6050934 | 99.99906
84.50018 | 283.6818 | 14.30683 | 0.6015661 | 100.0009
84.83351 | 284.6797 | 14.30548 | 0.598136 | 99.99881
85.16684 | 285.6777 | 14.30399 | 0.5946877 | 100.0187
85.50018 | 286.6747 | 14.30254 | 0.5912815 | 99.99949
85.83351 | 287.6707 | 14.30106 | 0.587772 | 100.0001
86.16684 | 288.6687 | 14.29952 | 0.5843975 | 100.0011
86.50018 | 289.6698 | 14.29801 | 0.5809724 | 99.99976
86.83351 | 290.6651 | 14.29644 | 0.5774534 | 99.99944
87.16684 | 291.6625 | 14.2948 | 0.5738978 | 100.0009
87.50018 | 292.6589 | 14.29316 | 0.5703211 | 99.99968
87.83351 | 293.6578 | 14.29144 | 0.56675 | 100.0158
88.16684 | 294.654 | 14.28977 | 0.5631015 | 100.0007
88.50018 | 295.6518 | 14.28798 | 0.5596336 | 100.0003
88.83351 | 296.648 | 14.28614 | 0.5559948 | 99.99986
89.16684 | 297.6468 | 14.2843 | 0.552455 | 100.0002
89.50018 | 298.6444 | 14.28232 | 0.5488322 | 100.0009
89.83351 | 299.6445 | 14.28035 | 0.5450859 | 99.99844
90.16684 | 300.6396 | 14.27835 | 0.5412762 | 99.99972
90.50018 | 301.6363 | 14.27632 | 0.5375597 | 100.0009
90.83351 | 302.6335 | 14.27422 | 0.5338564 | 99.99934
91.16684 | 303.6297 | 14.27204 | 0.5301782 | 99.99954
91.50018 | 304.6279 | 14.26987 | 0.5264957 | 100.0178
91.83351 | 305.6268 | 14.26758 | 0.5227593 | 100.0006
92.16684 | 306.6232 | 14.26528 | 0.51892 | 100.0182
92.50018 | 307.6198 | 14.26286 | 0.514949 | 99.99972
92.83351 | 308.6152 | 14.26035 | 0.5112419 | 99.99906
93.16684 | 309.6163 | 14.25789 | 0.5073696 | 100.0007
93.50018 | 310.6138 | 14.25533 | 0.5034082 | 100.0011
93.83351 | 311.6121 | 14.25263 | 0.4994186 | 99.99918
94.16684 | 312.6073 | 14.24992 | 0.4952835 | 99.99965
94.50018 | 313.6022 | 14.24705 | 0.4913534 | 99.99999
94.83351 | 314.5975 | 14.24419 | 0.4877067 | 100.0193
95.16684 | 315.5963 | 14.24128 | 0.4840782 | 100.0004
95.50018 | 316.5963 | 14.23826 | 0.4802334 | 99.99991
95.83351 | 317.5925 | 14.23519 | 0.476216 | 100.0186
96.16684 | 318.5886 | 14.23204 | 0.4722952 | 100.0007
96.50018 | 319.5845 | 14.22881 | 0.4683426 | 99.99972
96.83351 | 320.5817 | 14.22544 | 0.4645768 | 100.0205
97.16684 | 321.5818 | 14.22198 | 0.4607485 | 99.9992
97.50018 | 322.5776 | 14.21853 | 0.456759 | 99.99962
97.83351 | 323.5738 | 14.21492 | 0.4527811 | 100.0001
98.16684 | 324.5691 | 14.21128 | 0.4489535 | 99.99991
98.50018 | 325.5669 | 14.20748 | 0.4452164 | 100.0011
98.83351 | 326.5674 | 14.20364 | 0.4413159 | 100.0033
99.16684 | 327.5636 | 14.19973 | 0.4373426 | 99.99569
99.50018 | 328.5587 | 14.19576 | 0.4333972 | 100.017
99.83351 | 329.5555 | 14.19164 | 0.4295234 | 100.0006
100.1668 | 330.5522 | 14.18746 | 0.4256731 | 100.0165
100.5002 | 331.5487 | 14.18325 | 0.421832 | 100.0004
100.8335 | 332.5476 | 14.17891 | 0.417831 | 99.99949
101.1668 | 333.545 | 14.1745 | 0.41389 | 100.0018
101.5002 | 334.5422 | 14.17007 | 0.4098246 | 99.9989
101.8335 | 335.537 | 14.16546 | 0.4059225 | 99.99942
102.1668 | 336.5348 | 14.16084 | 0.4020692 | 100.0005
102.5002 | 337.5334 | 14.15614 | 0.3982386 | 99.99984
102.8335 | 338.5306 | 14.15143 | 0.3942326 | 99.99879
103.1668 | 339.5269 | 14.14669 | 0.3901839 | 100.0013
103.5002 | 340.5232 | 14.14174 | 0.3862589 | 99.99975
103.8335 | 341.5194 | 14.13681 | 0.382409 | 99.99995
104.1668 | 342.5171 | 14.13168 | 0.3786254 | 100.0007
104.5002 | 343.5137 | 14.12672 | 0.3746156 | 99.99976
104.8335 | 344.5117 | 14.12152 | 0.3706368 | 100.0001
105.1668 | 345.5116 | 14.1164 | 0.3665354 | 100.017
105.5002 | 346.5092 | 14.11116 | 0.3622816 | 100.0001
105.8335 | 347.5026 | 14.10591 | 0.3581859 | 99.99982
106.1668 | 348.5 | 14.10059 | 0.354182 | 100.0002
106.5002 | 349.4966 | 14.09533 | 0.3502057 | 99.99968
106.8335 | 350.4938 | 14.08999 | 0.3461346 | 99.99975
107.1668 | 351.4917 | 14.08453 | 0.3420802 | 100.0004
107.5002 | 352.487 | 14.07907 | 0.3379431 | 99.99986
107.8335 | 353.4838 | 14.07358 | 0.3341065 | 99.99949
108.1668 | 354.4803 | 14.06807 | 0.3301013 | 100.0004
108.5002 | 355.4778 | 14.06256 | 0.3258698 | 99.99969
108.8335 | 356.4736 | 14.05696 | 0.3216612 | 100.0205
109.1668 | 357.4718 | 14.0514 | 0.3173896 | 99.99874
109.5002 | 358.4706 | 14.04572 | 0.313337 | 100.0014
109.8335 | 359.4667 | 14.04006 | 0.3089877 | 99.99961
110.1668 | 360.4633 | 14.03442 | 0.3047829 | 99.99965
110.5002 | 361.4589 | 14.02861 | 0.3007219 | 100.0008
110.8335 | 362.4548 | 14.02286 | 0.2966444 | 99.99946
111.1668 | 363.4506 | 14.01704 | 0.2925913 | 99.99961
111.5002 | 364.4497 | 14.01116 | 0.2886173 | 100.0007
111.8335 | 365.447 | 14.00537 | 0.2842456 | 99.99958
112.1668 | 366.4421 | 13.99946 | 0.2799729 | 100.0002
112.5002 | 367.4387 | 13.9935 | 0.2757128 | 99.99982
112.8335 | 368.4365 | 13.98748 | 0.2713691 | 100.0363
113.1668 | 369.4329 | 13.98153 | 0.2669852 | 100
113.5002 | 370.4302 | 13.97544 | 0.262486 | 100.0008
113.8335 | 371.425 | 13.96927 | 0.258049 | 100.0005
114.1668 | 372.4233 | 13.9631 | 0.2536284 | 99.99981
114.5002 | 373.4191 | 13.95681 | 0.2491503 | 100.0003
114.8335 | 374.4154 | 13.9505 | 0.2447098 | 100.0177
115.1668 | 375.4124 | 13.94421 | 0.240444 | 100.0002
115.5002 | 376.4087 | 13.93774 | 0.2359322 | 100.0023
115.8335 | 377.404 | 13.9312 | 0.2315965 | 99.99746
116.1668 | 378.4002 | 13.92453 | 0.2272374 | 100.0005
116.5002 | 379.3982 | 13.91784 | 0.2228255 | 100.0169
116.8335 | 380.3959 | 13.91106 | 0.2181699 | 99.99976
117.1668 | 381.3906 | 13.90404 | 0.2135866 | 100.0178
117.5002 | 382.3853 | 13.89707 | 0.20912 | 100.0007
117.8335 | 383.3826 | 13.88988 | 0.2046187 | 100.0333
118.1668 | 384.3808 | 13.88266 | 0.2000151 | 100.0006
118.5002 | 385.377 | 13.87513 | 0.1954167 | 99.9992
118.8335 | 386.3711 | 13.86758 | 0.190498 | 99.99992
119.1668 | 387.369 | 13.85986 | 0.1855976 | 100.0004
119.5002 | 388.363 | 13.8519 | 0.1808422 | 99.99936
119.8335 | 389.361 | 13.8437 | 0.1761668 | 100.0008
120.1668 | 390.3586 | 13.83536 | 0.1711576 | 99.99938
120.5002 | 391.3516 | 13.8268 | 0.166386 | 100.0004
120.8335 | 392.3491 | 13.81802 | 0.161784 | 100.0175
121.1668 | 393.3458 | 13.809 | 0.1570408 | 100.0176
121.5002 | 394.3414 | 13.79978 | 0.1522484 | 99.99944
121.8335 | 395.3372 | 13.79031 | 0.1474454 | 99.99981
122.1668 | 396.3342 | 13.78057 | 0.1424935 | 100.0206
122.5002 | 397.3292 | 13.77066 | 0.1375724 | 99.99926
122.8335 | 398.326 | 13.7604 | 0.1327339 | 99.99969
123.1668 | 399.3199 | 13.74988 | 0.1278878 | 100.0002
123.5002 | 400.3178 | 13.73903 | 0.1232186 | 99.99992
123.8335 | 401.3156 | 13.72781 | 0.1185819 | 100.0003
124.1668 | 402.3106 | 13.71628 | 0.1140596 | 100.0017
124.5002 | 403.3076 | 13.70435 | 0.1094848 | 99.99808
124.8335 | 404.3048 | 13.69213 | 0.1048292 | 100.0006
125.1668 | 405.3005 | 13.67951 | 0.1001248 | 99.99959
125.5002 | 406.2981 | 13.66641 | 0.09532345 | 100.0001
125.8335 | 407.2937 | 13.65287 | 0.09055811 | 100.0185
126.1668 | 408.2891 | 13.63887 | 0.08597716 | 100.0006
126.5002 | 409.2843 | 13.6244 | 0.0816338 | 99.99957
126.8335 | 410.2828 | 13.60942 | 0.07729785 | 99.99986
127.1668 | 411.2799 | 13.59392 | 0.07279375 | 100.0006
127.5002 | 412.2786 | 13.57781 | 0.06828545 | 100.0007
127.8335 | 413.2748 | 13.56112 | 0.06376396 | 99.99944
128.1668 | 414.2696 | 13.5438 | 0.05936774 | 99.99915
128.5002 | 415.266 | 13.52592 | 0.05517533 | 100.0006
128.8335 | 416.2617 | 13.5074 | 0.05118409 | 100.0167
129.1668 | 417.26 | 13.48824 | 0.04727097 | 100.0002
129.5002 | 418.2574 | 13.46839 | 0.04343893 | 100.0001
129.8335 | 419.2556 | 13.44784 | 0.03973059 | 100.0007
130.1668 | 420.2524 | 13.42663 | 0.03598891 | 99.99926
130.5002 | 421.2486 | 13.40475 | 0.03258783 | 100.0178
130.8335 | 422.2456 | 13.3823 | 0.02929616 | 99.99891
131.1668 | 423.2443 | 13.35938 | 0.02611134 | 100.0171
131.5002 | 424.2415 | 13.33591 | 0.02304794 | 100.0001
131.8335 | 425.2394 | 13.31198 | 0.0199998 | 100.0025
132.1668 | 426.2389 | 13.28732 | 0.01660382 | 99.9985
132.5002 | 427.2352 | 13.26201 | 0.012398 | 99.99921
132.8335 | 428.2303 | 13.23598 | 0.007854876 | 100.0012
133.1668 | 429.2266 | 13.20938 | 0.00323362 | 99.99999
133.5002 | 430.2224 | 13.18235 | -0.002152 | 99.99949
133.8335 | 431.215 | 13.15434 | -0.0084361 | 99.9996
134.1668 | 432.2102 | 13.12569 | -0.01477708 | 100.0008
134.5002 | 433.207 | 13.09544 | -0.02134706 | 99.99951
134.8335 | 434.2008 | 13.06451 | -0.02789575 | 99.9996
135.1668 | 435.1916 | 13.03187 | -0.0349646 | 100.0205
135.5002 | 436.1868 | 12.99712 | -0.04230028 | 100.0001
135.8335 | 437.1851 | 12.96343 | -0.04726254 | 100.0005
136.1668 | 438.1804 | 12.92914 | -0.05305546 | 100.0016
136.5002 | 439.1746 | 12.89427 | -0.05983776 | 99.99859
136.8335 | 440.1708 | 12.85896 | -0.06481332 | 100.001
137.1668 | 441.1617 | 12.82453 | -0.07095359 | 99.99825
137.5002 | 442.1522 | 12.78296 | -0.0811916 | 100.0017
137.8335 | 443.1519 | 12.74072 | -0.08571996 | 99.99855
138.1668 | 444.1507 | 12.70281 | -0.08714214 | 100.0003
138.5002 | 445.1448 | 12.66654 | -0.09285399 | 100.0003
138.8335 | 446.1389 | 12.62234 | -0.09982508 | 100.0194
139.1668 | 447.1376 | 12.57941 | -0.1041655 | 99.99991
139.5002 | 448.134 | 12.53628 | -0.1084976 | 99.99961
139.8335 | 449.13 | 12.4969 | -0.11197 | 99.99888
140.1668 | 450.128 | 12.45521 | -0.1151835 | 100.0006
140.5002 | 451.1267 | 12.4154 | -0.1163245 | 100.0007
140.8335 | 452.1236 | 12.37648 | -0.1203192 | 100.0004
141.1668 | 453.1184 | 12.33238 | -0.1254611 | 99.99839
141.5002 | 454.1188 | 12.29172 | -0.1276064 | 100.0184
141.8335 | 455.1183 | 12.25329 | -0.1292622 | 99.99981
142.1668 | 456.1178 | 12.21492 | -0.1315686 | 99.99991
142.5002 | 457.1166 | 12.1769 | -0.1343637 | 100.0007
142.8335 | 458.1134 | 12.13844 | -0.1374968 | 99.99942
143.1668 | 459.1103 | 12.101 | -0.139932 | 99.99972
143.5002 | 460.1078 | 12.0642 | -0.1425986 | 99.99866
143.8335 | 461.1072 | 12.02828 | -0.1452457 | 100.0018
144.1668 | 462.1068 | 11.99301 | -0.1483852 | 100.0198
144.5002 | 463.1031 | 11.95861 | -0.1515308 | 100.0003
144.8335 | 464.102 | 11.92488 | -0.1549351 | 99.99976
145.1668 | 465.0979 | 11.89189 | -0.1583558 | 99.99993
145.5002 | 466.0959 | 11.85947 | -0.1617478 | 100.0193
145.8335 | 467.0938 | 11.8279 | -0.1652843 | 99.99947
146.1668 | 468.09 | 11.79715 | -0.1686485 | 100.0008
146.5002 | 469.0884 | 11.7671 | -0.1721864 | 99.99922
146.8335 | 470.086 | 11.73809 | -0.1757637 | 100.0005
147.1668 | 471.0846 | 11.7098 | -0.179469 | 99.99992
147.5002 | 472.0812 | 11.68234 | -0.1829934 | 100.0006
147.8335 | 473.0766 | 11.65568 | -0.1866013 | 100.0003
148.1668 | 474.0738 | 11.62992 | -0.1901769 | 99.99859
148.5002 | 475.0707 | 11.60484 | -0.1937475 | 100.0006
148.8335 | 476.0687 | 11.58057 | -0.1974077 | 99.99819
149.1668 | 477.0672 | 11.55692 | -0.2012017 | 100.0016
149.5002 | 478.0631 | 11.53412 | -0.2050269 | 100.0006
149.8335 | 479.0602 | 11.51199 | -0.2087288 | 99.99975
150.1668 | 480.0568 | 11.49069 | -0.2125254 | 99.9993
150.5002 | 481.0551 | 11.46998 | -0.2162853 | 100.0013
150.8335 | 482.053 | 11.44991 | -0.220149 | 100.0166
151.1668 | 483.0504 | 11.43051 | -0.2241368 | 99.99992
151.5002 | 484.0463 | 11.41167 | -0.2281242 | 99.99956
151.8335 | 485.0438 | 11.39347 | -0.2319619 | 100.0005
152.1668 | 486.0398 | 11.37586 | -0.2359084 | 100.0004
152.5002 | 487.0359 | 11.35881 | -0.2397027 | 99.99875
152.8335 | 488.0352 | 11.34229 | -0.24355 | 100.0001
153.1668 | 489.0331 | 11.32646 | -0.247661 | 100.0194
153.5002 | 490.0287 | 11.31106 | -0.2516388 | 99.99981
153.8335 | 491.0248 | 11.29616 | -0.2555406 | 100.0003
154.1668 | 492.0228 | 11.28182 | -0.2594585 | 100.018
154.5002 | 493.018 | 11.26792 | -0.2633799 | 99.99774
154.8335 | 494.0176 | 11.25453 | -0.267458 | 99.99938
155.1668 | 495.0132 | 11.24143 | -0.2715141 | 99.99997
155.5002 | 496.0089 | 11.22882 | -0.275382 | 100.0013
155.8335 | 497.0078 | 11.21663 | -0.2794834 | 99.99875
156.1668 | 498.0038 | 11.2047 | -0.2835946 | 100.0007
156.5002 | 499.0014 | 11.1932 | -0.2876382 | 99.9991
156.8335 | 499.9978 | 11.18198 | -0.2915639 | 99.99932
157.1668 | 500.995 | 11.17107 | -0.2953913 | 100.0016
157.5002 | 501.9925 | 11.16042 | -0.2991973 | 99.99942
157.8335 | 502.9897 | 11.15 | -0.3031698 | 100.0006
158.1668 | 503.9868 | 11.13986 | -0.3070294 | 99.99969
158.5002 | 504.984 | 11.13006 | -0.31078 | 99.99986
158.8335 | 505.9802 | 11.12049 | -0.3145638 | 100.0001
159.1668 | 506.9769 | 11.11113 | -0.3182633 | 99.99938
159.5002 | 507.9757 | 11.10192 | -0.3219694 | 100.0006
159.8335 | 508.973 | 11.09294 | -0.3257638 | 99.9997
160.1668 | 509.9714 | 11.0842 | -0.3297168 | 99.99966
160.5002 | 510.9665 | 11.07574 | -0.3334867 | 100.001
160.8335 | 511.9628 | 11.06737 | -0.3370866 | 100.0001
161.1668 | 512.9612 | 11.05903 | -0.340893 | 100.0001
161.5002 | 513.958 | 11.05093 | -0.3446438 | 99.9992
161.8335 | 514.9551 | 11.04295 | -0.3483516 | 100.0188
162.1668 | 515.9521 | 11.03525 | -0.3520604 | 100.0005
162.5002 | 516.9494 | 11.02769 | -0.3557394 | 100.0001
162.8335 | 517.9474 | 11.02028 | -0.359344 | 100.0381
163.1668 | 518.9441 | 11.01307 | -0.3629176 | 100.0002
163.5002 | 519.9416 | 11.00589 | -0.3666178 | 99.99957
163.8335 | 520.9378 | 10.99876 | -0.370217 | 100.0017
164.1668 | 521.9364 | 10.9918 | -0.3737257 | 100.0318
164.5002 | 522.9346 | 10.98498 | -0.3773825 | 100.0004
164.8335 | 523.931 | 10.97821 | -0.3810676 | 99.99938
165.1668 | 524.9282 | 10.9716 | -0.384645 | 100.0008
165.5002 | 525.9266 | 10.96499 | -0.3884155 | 100.0154
165.8335 | 526.9215 | 10.95857 | -0.3920462 | 100.0009
166.1668 | 527.919 | 10.9522 | -0.395346 | 100.0014
166.5002 | 528.9174 | 10.94594 | -0.3988423 | 99.99778
166.8335 | 529.9141 | 10.93966 | -0.4023434 | 99.99978
167.1668 | 530.9126 | 10.93346 | -0.4058616 | 100.0007
167.5002 | 531.9106 | 10.92743 | -0.4095527 | 100.0182
167.8335 | 532.9055 | 10.92136 | -0.4130002 | 99.9997
168.1668 | 533.905 | 10.91537 | -0.416427 | 99.99938
168.5002 | 534.9021 | 10.90946 | -0.4201705 | 100.0162
168.8335 | 535.8998 | 10.90361 | -0.4236992 | 100.0012
169.1668 | 536.8954 | 10.89789 | -0.4273207 | 100
169.5002 | 537.8928 | 10.89216 | -0.4308396 | 100.0173
169.8335 | 538.892 | 10.88652 | -0.4345384 | 99.99884
170.1668 | 539.889 | 10.88085 | -0.438353 | 100.0009
170.5002 | 540.8849 | 10.87524 | -0.4420606 | 99.99903
170.8335 | 541.8812 | 10.86971 | -0.4457026 | 99.99984
171.1668 | 542.8791 | 10.86427 | -0.4492975 | 100.0003
171.5002 | 543.8765 | 10.85874 | -0.4530877 | 100.0181
171.8335 | 544.8735 | 10.85336 | -0.4568719 | 99.99966
172.1668 | 545.8706 | 10.84802 | -0.4609042 | 99.99934
172.5002 | 546.8676 | 10.84319 | -0.4650274 | 100.0011
172.8335 | 547.8644 | 10.8383 | -0.4691796 | 99.99897
173.1668 | 548.86 | 10.83307 | -0.47327 | 100
173.5002 | 549.8572 | 10.82785 | -0.4771893 | 100.001
173.8335 | 550.8554 | 10.82258 | -0.481469 | 99.9986
174.1668 | 551.8512 | 10.81746 | -0.4855684 | 100.001
174.5002 | 552.8484 | 10.81224 | -0.48965 | 99.99962
174.8335 | 553.8445 | 10.80702 | -0.4937724 | 100.0005
175.1668 | 554.8409 | 10.80197 | -0.4979062 | 99.99947
175.5002 | 555.8375 | 10.79684 | -0.5020563 | 100.0003
175.8335 | 556.8338 | 10.79171 | -0.5063183 | 100.001
176.1668 | 557.8301 | 10.78671 | -0.510802 | 100.0168
176.5002 | 558.828 | 10.7816 | -0.5153232 | 99.99955
176.8335 | 559.8244 | 10.77661 | -0.5199944 | 99.99941
177.1668 | 560.8188 | 10.77164 | -0.5244421 | 100.0004
177.5002 | 561.8156 | 10.76667 | -0.5287094 | 100.0012
177.8335 | 562.8134 | 10.76168 | -0.5332402 | 99.99905
178.1668 | 563.8094 | 10.7569 | -0.5379245 | 100.0006
178.5002 | 564.8051 | 10.75199 | -0.5426828 | 99.99961
178.8335 | 565.8013 | 10.74713 | -0.5473132 | 100.0004
179.1668 | 566.7978 | 10.74227 | -0.5520994 | 99.99915
179.5002 | 567.7939 | 10.73741 | -0.5568789 | 99.99981
179.8335 | 568.7891 | 10.73268 | -0.5614107 | 100.0014
180.1668 | 569.786 | 10.7279 | -0.5661285 | 100.0002
180.5002 | 570.7816 | 10.72312 | -0.5707976 | 99.99872
180.8335 | 571.7776 | 10.71812 | -0.5753111 | 100.0004
181.1668 | 572.7751 | 10.71375 | -0.5799762 | 100.0001
181.5002 | 573.7695 | 10.70922 | -0.5847287 | 99.99906
181.8335 | 574.7681 | 10.70465 | -0.5896277 | 100.0005
182.1668 | 575.7632 | 10.70009 | -0.594439 | 100.0178
182.5002 | 576.7594 | 10.69564 | -0.598911 | 100.0173
182.8335 | 577.756 | 10.69109 | -0.603458 | 99.99738
183.1668 | 578.7516 | 10.68647 | -0.6081335 | 100.0021
183.5002 | 579.7471 | 10.68198 | -0.6127756 | 99.99952
183.8335 | 580.7446 | 10.67736 | -0.6175137 | 100.0148
184.1668 | 581.7395 | 10.67245 | -0.6225261 | 100.0009
184.5002 | 582.7368 | 10.66827 | -0.6270964 | 100.0174
184.8335 | 583.7324 | 10.66403 | -0.6315862 | 99.9998
185.1668 | 584.7286 | 10.65981 | -0.6361007 | 100.0009
185.5002 | 585.7255 | 10.65557 | -0.6405712 | 100.0005
185.8335 | 586.722 | 10.65138 | -0.6450632 | 100.0003
186.1668 | 587.7176 | 10.64707 | -0.6494115 | 99.99841
186.5002 | 588.714 | 10.64298 | -0.6535217 | 100.0166
186.8335 | 589.7115 | 10.63901 | -0.6575982 | 100.0171
187.1668 | 590.7088 | 10.63497 | -0.6615524 | 100.0189
187.5002 | 591.7056 | 10.63121 | -0.6655869 | 99.99975
187.8335 | 592.703 | 10.62746 | -0.6695566 | 100.0007
188.1668 | 593.699 | 10.62361 | -0.6733886 | 99.99871
188.5002 | 594.6968 | 10.6196 | -0.677245 | 100.0008
188.8335 | 595.6936 | 10.61564 | -0.6812148 | 100.0005
189.1668 | 596.6914 | 10.61174 | -0.6849458 | 99.99988
189.5002 | 597.6879 | 10.60787 | -0.688755 | 100.0196
189.8335 | 598.6856 | 10.60416 | -0.6923794 | 100.0014
190.1668 | 599.682 | 10.60042 | -0.6958965 | 99.99926
190.5002 | 600.6804 | 10.59666 | -0.6995068 | 100.0001
190.8335 | 601.6772 | 10.59288 | -0.7033093 | 99.99944
191.1668 | 602.6744 | 10.58925 | -0.7069335 | 99.99952
191.5002 | 603.6726 | 10.58568 | -0.7106921 | 99.99981
191.8335 | 604.6692 | 10.58213 | -0.7145716 | 100.0027
192.1668 | 605.6654 | 10.57857 | -0.7183584 | 99.99801
192.5002 | 606.6629 | 10.57497 | -0.7221282 | 100.0001
192.8335 | 607.6607 | 10.57137 | -0.7259626 | 99.99962
193.1668 | 608.6568 | 10.56804 | -0.7298524 | 100.0003
193.5002 | 609.6537 | 10.565 | -0.7338103 | 99.99966
193.8335 | 610.65 | 10.5618 | -0.7378366 | 100.0003
194.1668 | 611.6472 | 10.55849 | -0.7419205 | 100.0161
194.5002 | 612.6455 | 10.55512 | -0.7461829 | 100.0172
194.8335 | 613.64 | 10.55169 | -0.7505528 | 99.99909
195.1668 | 614.6372 | 10.54841 | -0.7547839 | 99.99938
195.5002 | 615.6335 | 10.54506 | -0.7588151 | 100.0001
195.8335 | 616.6309 | 10.5418 | -0.7628503 | 99.99999
196.1668 | 617.6272 | 10.53857 | -0.7669766 | 99.99978
196.5002 | 618.6238 | 10.53532 | -0.7712446 | 99.99941
196.8335 | 619.6207 | 10.5322 | -0.7751894 | 99.99901
197.1668 | 620.6176 | 10.52915 | -0.7792788 | 100.0015
197.5002 | 621.6149 | 10.52604 | -0.7834293 | 100.0002
197.8335 | 622.611 | 10.52296 | -0.7875906 | 100.0006
198.1668 | 623.6081 | 10.51996 | -0.7917163 | 99.99924
198.5002 | 624.6048 | 10.51691 | -0.7957372 | 100.0004
198.8335 | 625.6012 | 10.5139 | -0.7999694 | 99.99978
199.1668 | 626.5974 | 10.51089 | -0.8038706 | 100.0194
199.5002 | 627.5957 | 10.50828 | -0.8077511 | 100.0178
199.8335 | 628.5925 | 10.50544 | -0.8117366 | 99.99981
200.1668 | 629.5891 | 10.50252 | -0.8158163 | 99.99991
200.5002 | 630.5858 | 10.49962 | -0.8198368 | 100
200.8335 | 631.583 | 10.49667 | -0.8239395 | 99.99924
201.1668 | 632.5801 | 10.49383 | -0.828093 | 100.0003
201.5002 | 633.5762 | 10.49094 | -0.8320899 | 100.0008
201.8335 | 634.5742 | 10.48816 | -0.8361756 | 99.99911
202.1668 | 635.5696 | 10.48539 | -0.8404772 | 100.0003
202.5002 | 636.5666 | 10.48256 | -0.8446203 | 99.99969
202.8335 | 637.5627 | 10.4798 | -0.8488241 | 100.0005
203.1668 | 638.56 | 10.47704 | -0.8529724 | 100.0216
203.5002 | 639.5568 | 10.47428 | -0.8572324 | 99.99894
203.8335 | 640.5541 | 10.47148 | -0.8616876 | 100.0008
204.1668 | 641.5502 | 10.4688 | -0.8661211 | 99.99891
204.5002 | 642.5466 | 10.4661 | -0.870282 | 100.0006
204.8335 | 643.5428 | 10.4634 | -0.8744861 | 100.0174
205.1668 | 644.538 | 10.46068 | -0.8787282 | 99.99924
205.5002 | 645.5364 | 10.45796 | -0.8829965 | 99.99951
205.8335 | 646.5334 | 10.45527 | -0.8877245 | 100.0006
206.1668 | 647.5282 | 10.45254 | -0.8921126 | 100.0186
206.5002 | 648.5256 | 10.44982 | -0.8965392 | 99.99986
206.8335 | 649.5208 | 10.44714 | -0.9008492 | 100.0002
207.1668 | 650.5182 | 10.44448 | -0.9051868 | 100
207.5002 | 651.5162 | 10.44188 | -0.9097512 | 99.99931
207.8335 | 652.5113 | 10.43925 | -0.9141039 | 100.0023
208.1668 | 653.5084 | 10.43677 | -0.9182066 | 100.0184
208.5002 | 654.5063 | 10.43433 | -0.9226384 | 99.99912
208.8335 | 655.5018 | 10.43187 | -0.9269464 | 99.99996
209.1668 | 656.4984 | 10.42946 | -0.9312991 | 100.0006
209.5002 | 657.4942 | 10.42725 | -0.9354536 | 100.0005
209.8335 | 658.4908 | 10.42497 | -0.9393095 | 100.0163
210.1668 | 659.4887 | 10.42266 | -0.9433949 | 100
210.5002 | 660.4856 | 10.42015 | -0.9474981 | 99.99907
210.8335 | 661.4822 | 10.41767 | -0.9515474 | 100.0059
211.1668 | 662.478 | 10.41505 | -0.9555457 | 99.99556
211.5002 | 663.4751 | 10.41246 | -0.9594868 | 100.0014
211.8335 | 664.4721 | 10.4098 | -0.9634785 | 100.015
212.1668 | 665.4692 | 10.40725 | -0.9671675 | 99.99899
212.5002 | 666.4674 | 10.4047 | -0.9708786 | 100.0008
212.8335 | 667.4649 | 10.40204 | -0.9746063 | 99.99991
213.1668 | 668.4612 | 10.39942 | -0.9780647 | 99.99966
213.5002 | 669.4592 | 10.39671 | -0.9816512 | 99.99999
213.8335 | 670.4555 | 10.39387 | -0.9853071 | 100.0006
214.1668 | 671.4538 | 10.39069 | -0.9891049 | 99.99961
214.5002 | 672.4501 | 10.38776 | -0.9927784 | 100.0001
214.8335 | 673.4469 | 10.38494 | -0.9961835 | 100.0005
215.1668 | 674.445 | 10.38219 | -0.9996241 | 99.99999
215.5002 | 675.4419 | 10.37936 | -1.003008 | 99.99931
215.8335 | 676.4399 | 10.37664 | -1.006175 | 99.99978
216.1668 | 677.4378 | 10.37394 | -1.009607 | 100.0183
216.5002 | 678.4342 | 10.37129 | -1.012695 | 99.99785
216.8335 | 679.4322 | 10.36863 | -1.015658 | 100.0026
217.1668 | 680.4306 | 10.36603 | -1.018677 | 99.99895
217.5002 | 681.4294 | 10.36332 | -1.02191 | 100.0007
217.8335 | 682.4262 | 10.36067 | -1.024939 | 99.99968
218.1668 | 683.4238 | 10.35804 | -1.027746 | 100.0145
218.5002 | 684.4205 | 10.3554 | -1.030426 | 100.0337
218.8335 | 685.4201 | 10.35265 | -1.033143 | 100.0004
219.1668 | 686.4184 | 10.34992 | -1.036128 | 99.99913
219.5002 | 687.4158 | 10.34726 | -1.038737 | 100.0178
219.8335 | 688.4136 | 10.34468 | -1.041112 | 99.99969
220.1668 | 689.4124 | 10.34199 | -1.04379 | 99.99906
220.5002 | 690.41 | 10.33943 | -1.046301 | 100.0201
220.8335 | 691.4094 | 10.33682 | -1.048705 | 99.99969
221.1668 | 692.4078 | 10.33416 | -1.051129 | 100.0008
221.5002 | 693.406 | 10.33147 | -1.05335 | 100.0161
221.8335 | 694.406 | 10.32885 | -1.055386 | 99.99975
222.1668 | 695.404 | 10.32625 | -1.057687 | 100.0007
222.5002 | 696.4016 | 10.32363 | -1.05955 | 99.9989
222.8335 | 697.4016 | 10.32102 | -1.061578 | 100.0008
223.1668 | 698.4003 | 10.31839 | -1.063575 | 99.99964
223.5002 | 699.3994 | 10.31574 | -1.065234 | 100.0007
223.8335 | 700.3993 | 10.31314 | -1.06672 | 100.0194
224.1668 | 701.3992 | 10.31052 | -1.068344 | 100.0172
224.5002 | 702.3979 | 10.30787 | -1.07002 | 100.0005
224.8335 | 703.3978 | 10.3052 | -1.071494 | 99.99916
225.1668 | 704.3978 | 10.30261 | -1.072874 | 100.0018
225.5002 | 705.3981 | 10.30001 | -1.074192 | 99.99914
225.8335 | 706.396 | 10.2974 | -1.075397 | 100.0187
226.1668 | 707.3955 | 10.29485 | -1.076086 | 99.99937
226.5002 | 708.3966 | 10.29223 | -1.077454 | 100.0001
226.8335 | 709.3962 | 10.2897 | -1.07871 | 100.0001
227.1668 | 710.3964 | 10.28714 | -1.080004 | 99.99931
227.5002 | 711.3956 | 10.28452 | -1.081311 | 100.0002
227.8335 | 712.395 | 10.28199 | -1.082378 | 100.0161
228.1668 | 713.3929 | 10.27945 | -1.083666 | 100.0002
228.5002 | 714.3937 | 10.27689 | -1.085105 | 100.0002
228.8335 | 715.3935 | 10.27434 | -1.086926 | 99.99959
229.1668 | 716.3928 | 10.27179 | -1.089025 | 100.003
229.5002 | 717.3901 | 10.26924 | -1.090971 | 99.99705
229.8335 | 718.3894 | 10.26679 | -1.092889 | 99.99951
230.1668 | 719.3888 | 10.26417 | -1.095117 | 100.0004
230.5002 | 720.3872 | 10.2617 | -1.097142 | 100.0001
230.8335 | 721.386 | 10.25909 | -1.099647 | 100
231.1668 | 722.3848 | 10.25665 | -1.101764 | 99.9993
231.5002 | 723.3824 | 10.25414 | -1.103808 | 100.0006
231.8335 | 724.3821 | 10.25172 | -1.105653 | 100.0181
232.1668 | 725.3796 | 10.24917 | -1.107638 | 100.0163
232.5002 | 726.38 | 10.2467 | -1.109224 | 100.0196
232.8335 | 727.3791 | 10.24426 | -1.110846 | 100.0166
233.1668 | 728.3785 | 10.24178 | -1.112133 | 100.0192
233.5002 | 729.3772 | 10.23933 | -1.113154 | 99.99914
233.8335 | 730.3772 | 10.23692 | -1.114004 | 99.99976
234.1668 | 731.3784 | 10.23451 | -1.115103 | 100.0183
234.5002 | 732.3774 | 10.23217 | -1.116137 | 100.0332
234.8335 | 733.3778 | 10.2298 | -1.117039 | 100
235.1668 | 734.3774 | 10.22742 | -1.117868 | 100.0008
235.5002 | 735.3766 | 10.22506 | -1.118475 | 100.0004
235.8335 | 736.3778 | 10.22277 | -1.119027 | 100
236.1668 | 737.3779 | 10.22048 | -1.119745 | 99.9985
236.5002 | 738.3766 | 10.21816 | -1.120473 | 100.0009
236.8335 | 739.3778 | 10.21588 | -1.121291 | 99.99874
237.1668 | 740.3776 | 10.21356 | -1.122449 | 100.0018
237.5002 | 741.3775 | 10.21131 | -1.123826 | 99.99889
237.8335 | 742.3756 | 10.20914 | -1.125062 | 100
238.1668 | 743.3756 | 10.20692 | -1.126257 | 99.99869
238.5002 | 744.375 | 10.20473 | -1.127476 | 100.0009
238.8335 | 745.3752 | 10.2025 | -1.128809 | 100.0012
239.1668 | 746.3739 | 10.20034 | -1.130094 | 100.0009
239.5002 | 747.3734 | 10.19815 | -1.131697 | 100.0162
239.8335 | 748.3728 | 10.19605 | -1.133136 | 100.0015
240.1668 | 749.3712 | 10.19402 | -1.135219 | 99.99825
240.5002 | 750.3705 | 10.19191 | -1.137407 | 100.0002
240.8335 | 751.3691 | 10.18978 | -1.139947 | 100.0055
241.1668 | 752.3674 | 10.1877 | -1.14225 | 99.99374
241.5002 | 753.3655 | 10.18568 | -1.144285 | 100.0007
241.8335 | 754.3641 | 10.1837 | -1.146425 | 99.99981
242.1668 | 755.3635 | 10.18165 | -1.14864 | 100.0003
242.5002 | 756.3619 | 10.17973 | -1.150743 | 100.0002
242.8335 | 757.3593 | 10.17772 | -1.153035 | 100.0018
243.1668 | 758.3582 | 10.1758 | -1.155431 | 99.99832
243.5002 | 759.3572 | 10.17383 | -1.157819 | 100.0002
243.8335 | 760.355 | 10.17197 | -1.160154 | 100.0151
244.1668 | 761.3539 | 10.17032 | -1.16264 | 100.0002
244.5002 | 762.353 | 10.16876 | -1.165166 | 100.0006
244.8335 | 763.351 | 10.16692 | -1.167744 | 99.99995
245.1668 | 764.349 | 10.16509 | -1.170095 | 99.99839
245.5002 | 765.3475 | 10.16327 | -1.17251 | 100.0197
245.8335 | 766.3456 | 10.16145 | -1.174892 | 99.99868
246.1668 | 767.3447 | 10.15971 | -1.177401 | 99.99793
246.5002 | 768.3432 | 10.15793 | -1.180076 | 100.003
246.8335 | 769.3404 | 10.15623 | -1.1827 | 100.0002
247.1668 | 770.3387 | 10.15449 | -1.18506 | 99.99955
247.5002 | 771.3362 | 10.15285 | -1.18791 | 100.0005
247.8335 | 772.3351 | 10.15113 | -1.190669 | 100.0003
248.1668 | 773.3338 | 10.14944 | -1.193334 | 99.9995
248.5002 | 774.3311 | 10.14779 | -1.195825 | 100.0008
248.8335 | 775.329 | 10.14628 | -1.198378 | 100.0391
249.1668 | 776.3282 | 10.14483 | -1.200792 | 100.0007
249.5002 | 777.3257 | 10.14332 | -1.203478 | 100.0012
249.8335 | 778.3232 | 10.14174 | -1.205907 | 99.99869
250.1668 | 779.3226 | 10.14022 | -1.208372 | 100.0001
250.5002 | 780.3212 | 10.13868 | -1.211025 | 99.99961
250.8335 | 781.3189 | 10.1372 | -1.213774 | 100.0177
251.1668 | 782.316 | 10.13569 | -1.216992 | 100.0001
251.5002 | 783.3141 | 10.13424 | -1.22013 | 100.0009
251.8335 | 784.3121 | 10.13271 | -1.222978 | 99.99958
252.1668 | 785.3098 | 10.13132 | -1.22558 | 100.0176
252.5002 | 786.3085 | 10.1299 | -1.228152 | 100.0013
252.8335 | 787.307 | 10.12845 | -1.230853 | 100.02
253.1668 | 788.3043 | 10.12711 | -1.233613 | 99.9986
253.5002 | 789.3031 | 10.12571 | -1.235935 | 100.0007
253.8335 | 790.3016 | 10.12434 | -1.238364 | 100.0172
254.1668 | 791.2995 | 10.12297 | -1.241096 | 99.99879
254.5002 | 792.2975 | 10.12164 | -1.243606 | 100.0004
254.8335 | 793.296 | 10.12035 | -1.246169 | 100.0003
255.1668 | 794.2938 | 10.11921 | -1.248679 | 100.0184
255.5002 | 795.2922 | 10.11787 | -1.25115 | 100.0186
255.8335 | 796.291 | 10.11664 | -1.253636 | 99.99992
256.1668 | 797.2885 | 10.11541 | -1.256178 | 100.0193
256.5002 | 798.2874 | 10.11419 | -1.258777 | 99.99934
256.8335 | 799.2851 | 10.11294 | -1.261443 | 99.99996
257.1668 | 800.2837 | 10.11176 | -1.263948 | 100.0004
257.5002 | 801.282 | 10.1106 | -1.266424 | 99.99991
257.8335 | 802.2806 | 10.1093 | -1.269182 | 100.0004
258.1668 | 803.278 | 10.10816 | -1.271953 | 99.99975
258.5002 | 804.277 | 10.10699 | -1.27449 | 100.0006
258.8335 | 805.275 | 10.10585 | -1.277395 | 99.99775
259.1668 | 806.274 | 10.10462 | -1.280176 | 100.02
259.5002 | 807.2714 | 10.10353 | -1.282913 | 100.017
259.8335 | 808.2694 | 10.10239 | -1.28572 | 100.0172
260.1668 | 809.2672 | 10.10127 | -1.288838 | 99.99976
260.5002 | 810.2654 | 10.10015 | -1.291853 | 100.0201
260.8335 | 811.2625 | 10.09899 | -1.295226 | 100.0189
261.1668 | 812.2595 | 10.09791 | -1.298356 | 100.002
261.5002 | 813.2572 | 10.09683 | -1.302173 | 99.99944
261.8335 | 814.2534 | 10.09579 | -1.305718 | 100.0003
262.1668 | 815.2512 | 10.09469 | -1.310175 | 99.99992
262.5002 | 816.247 | 10.09358 | -1.314634 | 100.0007
262.8335 | 817.2444 | 10.09252 | -1.319244 | 100.0005
263.1668 | 818.2389 | 10.0916 | -1.324153 | 100.0001
263.5002 | 819.2355 | 10.09056 | -1.329368 | 99.99955
263.8335 | 820.2293 | 10.08952 | -1.335068 | 99.99989
264.1668 | 821.2244 | 10.08849 | -1.341259 | 100.0178
264.5002 | 822.2188 | 10.08745 | -1.348144 | 99.99916
264.8335 | 823.2124 | 10.0864 | -1.355317 | 100.0193
265.1668 | 824.2056 | 10.08535 | -1.36275 | 100.0003
265.5002 | 825.1986 | 10.0843 | -1.37045 | 99.99894
265.8335 | 826.1916 | 10.0833 | -1.378431 | 100.0008
266.1668 | 827.184 | 10.08223 | -1.386474 | 100.0009
266.5002 | 828.177 | 10.08126 | -1.393911 | 99.9993
266.8335 | 829.1708 | 10.08023 | -1.400692 | 100.0188
267.1668 | 830.1658 | 10.07923 | -1.407262 | 99.99909
267.5002 | 831.159 | 10.07818 | -1.412916 | 100.0006
267.8335 | 832.154 | 10.07715 | -1.417392 | 99.99945
268.1668 | 833.15 | 10.07615 | -1.422136 | 100.0002
268.5002 | 834.146 | 10.07516 | -1.426254 | 100.0007
268.8335 | 835.1425 | 10.07416 | -1.430306 | 99.99842
269.1668 | 836.1395 | 10.07314 | -1.43425 | 100.0012
269.5002 | 837.135 | 10.07209 | -1.437939 | 100.0163
269.8335 | 838.133 | 10.07108 | -1.441669 | 99.99902
270.1668 | 839.1298 | 10.07011 | -1.445869 | 99.99965
270.5002 | 840.1266 | 10.06909 | -1.449872 | 100.0016
270.8335 | 841.1228 | 10.06808 | -1.454144 | 100.017
271.1668 | 842.12 | 10.06705 | -1.45827 | 99.99856
271.5002 | 843.117 | 10.06608 | -1.462572 | 100.0002
271.8335 | 844.1126 | 10.06511 | -1.467374 | 100.0003
272.1668 | 845.1082 | 10.0642 | -1.471755 | 99.99991
272.5002 | 846.1046 | 10.06319 | -1.476439 | 100.018
272.8335 | 847.0991 | 10.0622 | -1.481182 | 100.0335
273.1668 | 848.0961 | 10.06126 | -1.486166 | 100
273.5002 | 849.0921 | 10.06035 | -1.491591 | 99.99994
273.8335 | 850.087 | 10.05933 | -1.497089 | 100.0007
274.1668 | 851.0826 | 10.05843 | -1.502724 | 100.0187
274.5002 | 852.077 | 10.05747 | -1.508273 | 100.0004
274.8335 | 853.072 | 10.05655 | -1.514264 | 99.99941
275.1668 | 854.068 | 10.0556 | -1.520678 | 99.9997
275.5002 | 855.0601 | 10.05466 | -1.527786 | 99.99921
275.8335 | 856.0548 | 10.05377 | -1.534436 | 100.0009
276.1668 | 857.0484 | 10.05283 | -1.541223 | 99.99931
276.5002 | 858.0419 | 10.05189 | -1.548201 | 100.001
276.8335 | 859.0356 | 10.05101 | -1.555153 | 99.99868
277.1668 | 860.0297 | 10.05009 | -1.562197 | 100.0007
277.5002 | 861.0228 | 10.0492 | -1.569236 | 100.0002
277.8335 | 862.017 | 10.04831 | -1.576345 | 99.99955
278.1668 | 863.0114 | 10.04743 | -1.58371 | 99.99941
278.5002 | 864.0048 | 10.0466 | -1.590913 | 100.0041
278.8335 | 864.9994 | 10.04577 | -1.597813 | 99.99708
279.1668 | 865.9926 | 10.04496 | -1.605195 | 100.0006
279.5002 | 866.9866 | 10.04423 | -1.611806 | 100.0001
279.8335 | 867.9813 | 10.04352 | -1.618102 | 99.99905
280.1668 | 868.9768 | 10.04246 | -1.624035 | 99.99994
280.5002 | 869.9728 | 10.04163 | -1.629971 | 100.0016
280.8335 | 870.9681 | 10.04084 | -1.635665 | 100.035
281.1668 | 871.964 | 10.04005 | -1.640636 | 99.99895
281.5002 | 872.9608 | 10.03923 | -1.644877 | 99.99978
281.8335 | 873.9572 | 10.0385 | -1.648686 | 100.0185
282.1668 | 874.9556 | 10.03775 | -1.65162 | 100.0163
282.5002 | 875.9538 | 10.03699 | -1.654282 | 99.99945
282.8335 | 876.953 | 10.03614 | -1.656524 | 100.0011
283.1668 | 877.953 | 10.03535 | -1.658339 | 99.9993
283.5002 | 878.9524 | 10.03468 | -1.659791 | 100.0145
283.8335 | 879.9528 | 10.0338 | -1.660801 | 100.0029
284.1668 | 880.9532 | 10.03309 | -1.66152 | 99.99938
284.5002 | 881.9539 | 10.03232 | -1.662099 | 99.99957
284.8335 | 882.9538 | 10.03152 | -1.662264 | 100.0007
285.1668 | 883.9551 | 10.03076 | -1.66227 | 100
285.5002 | 884.9564 | 10.02999 | -1.662266 | 100.0052
285.8335 | 885.9566 | 10.02927 | -1.662725 | 100.0362
286.1668 | 886.9568 | 10.02848 | -1.662531 | 99.99826
286.5002 | 887.9592 | 10.0277 | -1.662314 | 100.0186
286.8335 | 888.9598 | 10.02697 | -1.66193 | 100.0181
287.1668 | 889.9606 | 10.02621 | -1.660961 | 99.99989
287.5002 | 890.9625 | 10.02548 | -1.660137 | 100.0013
287.8335 | 891.965 | 10.02473 | -1.65954 | 100.0208
288.1668 | 892.9666 | 10.02397 | -1.658801 | 99.99889
288.5002 | 893.9679 | 10.02316 | -1.657925 | 100.0002
288.8335 | 894.9692 | 10.02243 | -1.657327 | 99.99952
289.1668 | 895.9705 | 10.02168 | -1.656309 | 100.0021
289.5002 | 896.9726 | 10.02095 | -1.655748 | 99.99862
289.8335 | 897.9735 | 10.0203 | -1.654875 | 100.0004
290.1668 | 898.9749 | 10.01958 | -1.654011 | 99.99976
290.5002 | 899.9768 | 10.0188 | -1.653164 | 99.99995
290.8335 | 900.98 | 10.01808 | -1.653174 | 99.99922
291.1668 | 901.9758 | 10.01737 | -1.652164 | 99.99882
291.5002 | 902.9829 | 10.01667 | -1.651801 | 100.0023
291.8335 | 903.9813 | 10.0159 | -1.651996 | 99.99941
292.1668 | 904.9812 | 10.01519 | -1.650637 | 100.0008
292.5002 | 905.9849 | 10.01452 | -1.650354 | 99.99962
292.8335 | 906.9856 | 10.01372 | -1.650124 | 99.99969
293.1668 | 907.9866 | 10.01305 | -1.649762 | 100.0007
293.5002 | 908.9881 | 10.0123 | -1.649528 | 99.99905
293.8335 | 909.9891 | 10.01158 | -1.649511 | 100.0001
294.1668 | 910.9894 | 10.01088 | -1.649274 | 100.0344
294.5002 | 911.99 | 10.01016 | -1.649462 | 99.99871
294.8335 | 912.9906 | 10.00944 | -1.649456 | 99.99969
295.1668 | 913.9905 | 10.00876 | -1.649669 | 99.99915
295.5002 | 914.9914 | 10.008 | -1.649771 | 100.0006
295.8335 | 915.9924 | 10.00731 | -1.649946 | 100.0005
296.1668 | 916.9931 | 10.00654 | -1.650162 | 99.99982
296.5002 | 917.9939 | 10.00584 | -1.6504 | 100.0008
296.8335 | 918.9936 | 10.00507 | -1.650953 | 100.0196
297.1668 | 919.9941 | 10.00436 | -1.651316 | 99.99899
297.5002 | 920.9946 | 10.00361 | -1.651774 | 99.99986
297.8335 | 921.9944 | 10.00291 | -1.65181 | 100.0022
298.1668 | 922.9957 | 10.00211 | -1.652089 | 99.99897
298.5002 | 923.9959 | 10.00138 | -1.652255 | 100.001
298.8335 | 924.9969 | 10.00069 | -1.652428 | 100.0178
299.1668 | 925.9972 | 9.999947 | -1.652668 | 99.99992
299.5002 | 926.9972 | 9.999218 | -1.652725 | 100.0187
299.8335 | 927.9992 | 9.998469 | -1.65302 | 100.0007
300.1668 | 928.9994 | 9.997725 | -1.653376 | 99.99878
300.5002 | 929.9999 | 9.997031 | -1.653196 | 99.99978
300.8335 | 931.0003 | 9.996304 | -1.653222 | 100.0014
301.1668 | 932.0015 | 9.995551 | -1.653259 | 99.99969
301.5002 | 933.0022 | 9.9949 | -1.653213 | 99.99891
301.8335 | 934.0028 | 9.994174 | -1.653082 | 100.0016
302.1668 | 935.0045 | 9.993402 | -1.652902 | 99.99871
302.5002 | 936.0056 | 9.992688 | -1.652683 | 100.0176
302.8335 | 937.0056 | 9.991981 | -1.652603 | 99.99992
303.1668 | 938.0056 | 9.991241 | -1.652283 | 100.0003
303.5002 | 939.0076 | 9.99048 | -1.652057 | 99.99856
303.8335 | 940.0087 | 9.989782 | -1.65175 | 100.0006
304.1668 | 941.0095 | 9.988959 | -1.651484 | 100.0194
304.5002 | 942.0101 | 9.988236 | -1.650942 | 100.0007
304.8335 | 943.0116 | 9.987528 | -1.65053 | 99.9998
305.1668 | 944.0136 | 9.987176 | -1.650074 | 99.9993
305.5002 | 945.0149 | 9.986484 | -1.650006 | 100.0002
305.8335 | 946.0155 | 9.985696 | -1.649316 | 100.0178
306.1668 | 947.0164 | 9.985028 | -1.648591 | 100.0004
306.5002 | 948.0187 | 9.984259 | -1.648442 | 99.99913
306.8335 | 949.0188 | 9.983485 | -1.647681 | 100.0368
307.1668 | 950.021 | 9.982809 | -1.647259 | 100.0004
307.5002 | 951.0224 | 9.98207 | -1.646823 | 100.0014
307.8335 | 952.0236 | 9.981301 | -1.646616 | 99.99832
308.1668 | 953.0239 | 9.98053 | -1.645614 | 100.0012
308.5002 | 954.0262 | 9.979847 | -1.645212 | 99.99905
308.8335 | 955.0274 | 9.979095 | -1.644714 | 100.0011
309.1668 | 956.0278 | 9.978318 | -1.643864 | 99.99884
309.5002 | 957.0301 | 9.977582 | -1.643192 | 100.0187
309.8335 | 958.0312 | 9.976892 | -1.642676 | 99.99969
310.1668 | 959.0328 | 9.976074 | -1.642337 | 100.0194
310.5002 | 960.0329 | 9.975348 | -1.641684 | 100.0173
310.8335 | 961.035 | 9.974641 | -1.640902 | 99.99891
311.1668 | 962.0356 | 9.973845 | -1.640466 | 100.001
311.5002 | 963.0376 | 9.973141 | -1.639986 | 100.0008
311.8335 | 964.0384 | 9.972381 | -1.63921 | 99.99939
312.1668 | 965.0406 | 9.971634 | -1.63889 | 99.99906
312.5002 | 966.0416 | 9.970879 | -1.638474 | 100.0004
312.8335 | 967.0419 | 9.970139 | -1.637463 | 100.0005
313.1668 | 968.0438 | 9.969368 | -1.637333 | 100
313.5002 | 969.045 | 9.968656 | -1.637359 | 100.0199
313.8335 | 970.0457 | 9.967905 | -1.636798 | 100.016
314.1668 | 971.0469 | 9.967094 | -1.636298 | 100.0204
314.5002 | 972.0478 | 9.966281 | -1.63549 | 100.0164
314.8335 | 973.05 | 9.965516 | -1.635015 | 100.0194
315.1668 | 974.0526 | 9.964722 | -1.634948 | 99.99676
315.5002 | 975.0522 | 9.963976 | -1.63426 | 99.99876
315.8335 | 976.0531 | 9.963172 | -1.633681 | 100.0017
316.1668 | 977.0546 | 9.962409 | -1.633198 | 100.0012
316.5002 | 978.0551 | 9.961676 | -1.632826 | 99.99853
316.8335 | 979.0564 | 9.961243 | -1.632216 | 100.0001
317.1668 | 980.0578 | 9.960472 | -1.633186 | 100.032
317.5002 | 981.0578 | 9.959647 | -1.633328 | 99.99992
317.8335 | 982.0581 | 9.95882 | -1.632588 | 100.0373
318.1668 | 983.0594 | 9.958062 | -1.63229 | 100.0002
318.5002 | 984.0597 | 9.957231 | -1.631814 | 99.99946
318.8335 | 985.0626 | 9.956384 | -1.631904 | 99.99988
319.1668 | 986.0621 | 9.955562 | -1.631398 | 100.0007
319.5002 | 987.0636 | 9.954755 | -1.631058 | 99.99938
319.8335 | 988.0641 | 9.953961 | -1.630278 | 99.99994
320.1668 | 989.0663 | 9.953192 | -1.630262 | 100.0007
320.5002 | 990.0666 | 9.952328 | -1.630054 | 99.99953
320.8335 | 991.0675 | 9.951468 | -1.629236 | 100.0162
321.1668 | 992.0689 | 9.950662 | -1.62869 | 99.99889
321.5002 | 993.0718 | 9.949838 | -1.629006 | 100.0015
321.8335 | 994.0724 | 9.94895 | -1.628492 | 99.99934
322.1668 | 995.0719 | 9.948114 | -1.627949 | 100.0002
322.5002 | 996.0744 | 9.94729 | -1.627721 | 100.0001
322.8335 | 997.0753 | 9.946402 | -1.627477 | 100.0004
323.1668 | 998.0747 | 9.945562 | -1.626978 | 99.99965
323.5002 | 999.0782 | 9.944726 | -1.626511 | 100.0002
323.8335 | 1000.079 | 9.943829 | -1.626115 | 99.99992
324.1668 | 1001.08 | 9.942961 | -1.625736 | 100.0004
324.5002 | 1002.081 | 9.942098 | -1.62577 | 99.99922
324.8335 | 1003.082 | 9.941251 | -1.625055 | 100.0377
325.1668 | 1004.083 | 9.940368 | -1.624638 | 100.0005
325.5002 | 1005.084 | 9.939496 | -1.624706 | 99.99776
325.8335 | 1006.085 | 9.938555 | -1.623895 | 100.0174

## Coal py3ºC·min-1 (2)
CLOSED
Version | 2
Language | English
Run | 1
RunSerial | 1315
Instrument | SDT | Q600 | V20.9 | Build | 20
Module | DSC-TGA | Standard
InstSerial | 0600-1048
Operator | María
File | \\Incar-l004-179\ta\Data\MaríaF\py+react\carbones | frescos\Marfork | 16-72884.001
Sample | Marfork | 16-72884
Size | 10.646 | mg
ProcName | py+react | \\Incar-l004-179\ta\QProcedures\SDT\py+react250.prc
Method | py+react
Comment | Molido | a | mano | <0.212mm
Xcomment | Pan: | Platinum
Xcomment | Gas1: | Nitrogen | 50 | ml/min
Xcomment | Gas2: | Nitrogen | 0 | ml/min
Text
Exotherm | Up
Kcell | 0.92
InstCalDate | Weight: | 2016-04-26 | Time: | 14:10 | TempRange | 36.6 | to | 1094.66 | °C
InstCalFile | Weight: | \\Incar-l004-179\ta\Data\calibracion\Abril | 2016\vacio | 10e.001
InstCalDate | Heat | Flow: | 2016-04-27 | Time: | 9:12 | TempRange | 52.36 | to | 1094.79 | °C
InstCalFile | Heat | Flow: | \\Incar-l004-179\ta\Data\calibracion\Abril | 2016\cap | alumina | DSC | b | 10.001
InstCalDate | DTA | Baseline: | 2016-04-27 | Time: | 18:12 | TempRange | 26.71 | to | 1094.67 | °C
InstCalFile | DTA | Baseline: | \\Incar-l004-179\ta\Data\calibracion\Abril | 2016\vacio | 10e.001
TempCal | 2 | pts | 415.8 | 419.53,959.65 | 961.78
Controls | Gas | 1 | Event | OFF | Sampling | 20 | sec/pt
AutoAnalysis | Off
MacroFile
Nsig | 5
Sig1 | Time | (min)
Sig2 | Temperature | (°C)
Sig3 | Weight | (mg)
Sig4 | Temperature | Difference | (°C)
Sig5 | Sample | Purge | Flow | (mL/min)
Date | 2016-06-13
Time | 14:37
OrgMethod | 1:00 | Mass | flow | 100 | mL/min
OrgMethod | 2:00 | Ramp | 3 | °C/min | to | 1010 | °C
OrgMethod | 3:00 | Data | storage | Off
OrgMethod | 4:00 | Equilibrate | at | 1000 | °C
OrgMethod | 5:00 | Select | gas | 2
OrgMethod | 6:00 | Mass | flow | 80 | mL/min
OrgMethod | 7:00 | Data | storage | On
OrgMethod | 8:00 | Jump | to | 1000 | °C
OrgMethod | 9:00 | Isothermal | for | 250 | min
OrgMethod | 10:00 | Select | gas | 1
StartOfData
0.07537168 | 19.23241 | 10.6439 | 0.6594311 | 82.2576
0.1668333 | 19.55084 | 10.64626 | 0.6799622 | 99.99991
0.5001666 | 20.3153 | 10.64555 | 0.7164875 | 99.99934
0.8335 | 21.36516 | 10.64466 | 0.7536013 | 100.0171
1.166834 | 22.5292 | 10.64344 | 0.7833814 | 99.99816
1.500166 | 23.67638 | 10.64208 | 0.804014 | 100.0009
1.8335 | 24.76466 | 10.64066 | 0.8168472 | 100.0007
2.166834 | 25.79724 | 10.63935 | 0.8233828 | 99.99781
2.500166 | 26.79013 | 10.63784 | 0.8260639 | 100.0021
2.8335 | 27.75666 | 10.63624 | 0.8268782 | 99.99988
3.166834 | 28.71634 | 10.63468 | 0.8272503 | 99.99982
3.500166 | 29.68338 | 10.6331 | 0.8275988 | 99.99926
3.8335 | 30.65984 | 10.63135 | 0.8284345 | 100.0003
4.166834 | 31.64938 | 10.6296 | 0.82947 | 100.0155
4.500167 | 32.64613 | 10.62777 | 0.8307353 | 100.0005
4.8335 | 33.64361 | 10.62601 | 0.832075 | 100.0002
5.166834 | 34.64896 | 10.62422 | 0.8332004 | 100.0182
5.500168 | 35.64942 | 10.62246 | 0.8341835 | 99.99926
5.8335 | 36.6507 | 10.62064 | 0.835105 | 99.99976
6.166834 | 37.64783 | 10.61893 | 0.8360082 | 99.99912
6.500168 | 38.64469 | 10.6172 | 0.8368689 | 100.0006
6.8335 | 39.64377 | 10.61544 | 0.837916 | 100.0184
7.166834 | 40.64345 | 10.6138 | 0.8390343 | 99.99937
7.500168 | 41.64397 | 10.6121 | 0.8401441 | 99.99996
7.8335 | 42.64631 | 10.61042 | 0.8412649 | 100.0013
8.166832 | 43.64766 | 10.60881 | 0.8424699 | 99.9997
8.500168 | 44.64957 | 10.60717 | 0.8437606 | 99.99897
8.8335 | 45.6518 | 10.60561 | 0.8450959 | 99.99939
9.166832 | 46.65276 | 10.60406 | 0.8465688 | 100.001
9.500168 | 47.65665 | 10.60247 | 0.8480068 | 99.99901
9.8335 | 48.65704 | 10.60089 | 0.8494395 | 100.0017
10.16683 | 49.66006 | 10.59931 | 0.8509688 | 100.0006
10.50017 | 50.6616 | 10.59781 | 0.8524184 | 99.99856
10.8335 | 51.66535 | 10.59632 | 0.85384 | 99.99936
11.16683 | 52.66654 | 10.59491 | 0.8552524 | 100.0361
11.50017 | 53.67089 | 10.59344 | 0.8566863 | 99.99955
11.8335 | 54.67034 | 10.59198 | 0.8580697 | 100.0003
12.16683 | 55.6717 | 10.59057 | 0.8593799 | 99.99879
12.50017 | 56.68038 | 10.5876 | 0.860839 | 100.0011
12.8335 | 57.68242 | 10.58587 | 0.8621015 | 99.99758
13.16684 | 58.68407 | 10.58464 | 0.8633462 | 100.002
13.50016 | 59.68468 | 10.58329 | 0.8646834 | 99.99959
13.8335 | 60.68502 | 10.58209 | 0.865971 | 100.0006
14.16684 | 61.6888 | 10.58088 | 0.8673547 | 99.99921
14.50016 | 62.6904 | 10.57967 | 0.8687095 | 100.0007
14.8335 | 63.693 | 10.57853 | 0.8700106 | 100.0002
15.16684 | 64.6938 | 10.57742 | 0.871409 | 99.99738
15.50016 | 65.69536 | 10.57629 | 0.8728039 | 100.0023
15.8335 | 66.7021 | 10.57526 | 0.8741339 | 99.99836
16.16684 | 67.70351 | 10.57416 | 0.8754379 | 100.0012
16.50016 | 68.70416 | 10.57305 | 0.8764765 | 100.0004
16.8335 | 69.70418 | 10.57201 | 0.8776539 | 99.99891
17.16684 | 70.70303 | 10.57093 | 0.8788574 | 99.99934
17.50016 | 71.70392 | 10.56995 | 0.8798741 | 100.0016
17.8335 | 72.70316 | 10.56894 | 0.881067 | 100.0011
18.16684 | 73.7041 | 10.56798 | 0.8824184 | 99.99866
18.50016 | 74.70924 | 10.56703 | 0.8834559 | 99.9996
18.8335 | 75.71226 | 10.56625 | 0.884318 | 100.0001
19.16684 | 76.71082 | 10.5653 | 0.8852805 | 100
19.50016 | 77.71011 | 10.56443 | 0.8861034 | 100.0012
19.8335 | 78.71528 | 10.56364 | 0.8869079 | 99.99946
20.16684 | 79.71401 | 10.5627 | 0.8874876 | 99.99958
20.50016 | 80.71145 | 10.5619 | 0.8882434 | 100.0004
20.8335 | 81.71076 | 10.56112 | 0.8892048 | 99.9997
21.16684 | 82.71284 | 10.56026 | 0.8902076 | 99.99994
21.50016 | 83.71644 | 10.55951 | 0.8908661 | 100.0003
21.8335 | 84.71753 | 10.55868 | 0.8914934 | 99.99951
22.16684 | 85.71809 | 10.55802 | 0.8920788 | 100.0002
22.50016 | 86.72101 | 10.55717 | 0.8924741 | 100.0148
22.8335 | 87.71947 | 10.55654 | 0.8929861 | 100.001
23.16684 | 88.72 | 10.55587 | 0.8936326 | 100.0002
23.50016 | 89.71796 | 10.55507 | 0.8942852 | 99.99861
23.8335 | 90.71909 | 10.55445 | 0.8946222 | 99.99959
24.16684 | 91.72086 | 10.55377 | 0.8952295 | 100.0005
24.50016 | 92.72274 | 10.55309 | 0.8956506 | 100.002
24.8335 | 93.72116 | 10.55246 | 0.8959293 | 99.99782
25.16684 | 94.71972 | 10.55186 | 0.8963094 | 99.99995
25.50016 | 95.71726 | 10.55126 | 0.8968045 | 100.0002
25.8335 | 96.72196 | 10.55059 | 0.8973981 | 99.99892
26.16684 | 97.7255 | 10.54999 | 0.8977328 | 100.0013
26.50016 | 98.72482 | 10.54944 | 0.8979735 | 99.99949
26.8335 | 99.72474 | 10.54879 | 0.8980218 | 99.99969
27.16684 | 100.7231 | 10.54825 | 0.89828 | 100.0007
27.50016 | 101.7232 | 10.54767 | 0.8983551 | 100.0162
27.8335 | 102.7229 | 10.54714 | 0.8983186 | 100.001
28.16684 | 103.7228 | 10.54654 | 0.8987332 | 99.9992
28.50016 | 104.7249 | 10.54595 | 0.8990076 | 100.0009
28.8335 | 105.7241 | 10.54541 | 0.8994051 | 100.0003
29.16684 | 106.7235 | 10.5449 | 0.8998742 | 100.0001
29.50016 | 107.7226 | 10.54433 | 0.9001434 | 100.015
29.8335 | 108.7234 | 10.54371 | 0.9003719 | 100.0018
30.16684 | 109.7231 | 10.54329 | 0.9004928 | 100.0002
30.50016 | 110.7232 | 10.54279 | 0.9007332 | 99.99976
30.8335 | 111.7228 | 10.54221 | 0.9007706 | 100.0158
31.16684 | 112.7236 | 10.54169 | 0.9005072 | 100.0011
31.50016 | 113.7246 | 10.54122 | 0.9004444 | 99.9993
31.8335 | 114.7252 | 10.54068 | 0.9002509 | 100.0165
32.16684 | 115.7236 | 10.54019 | 0.8999569 | 100.0011
32.50017 | 116.7221 | 10.53971 | 0.8996528 | 99.99753
32.8335 | 117.721 | 10.53928 | 0.8991308 | 100.0016
33.16683 | 118.7203 | 10.53854 | 0.89865 | 99.99795
33.50017 | 119.7203 | 10.53809 | 0.8979796 | 100.002
33.8335 | 120.7211 | 10.53759 | 0.8970405 | 99.99884
34.16683 | 121.7194 | 10.53724 | 0.8961751 | 99.99956
34.50017 | 122.7151 | 10.53675 | 0.8954454 | 100.0197
34.8335 | 123.7141 | 10.53638 | 0.8950725 | 99.99824
35.16683 | 124.7143 | 10.53598 | 0.8952249 | 100.0165
35.50017 | 125.7161 | 10.53556 | 0.8950281 | 100.001
35.8335 | 126.7155 | 10.53514 | 0.8947171 | 99.99906
36.16683 | 127.7134 | 10.53471 | 0.8943657 | 99.99984
36.50017 | 128.7127 | 10.53432 | 0.8940024 | 100.0017
36.8335 | 129.711 | 10.53389 | 0.8937394 | 99.99942
37.16683 | 130.7151 | 10.53293 | 0.8934378 | 100.0172
37.50017 | 131.7146 | 10.53107 | 0.8929516 | 99.99931
37.8335 | 132.7178 | 10.53078 | 0.8925019 | 100.0014
38.16683 | 133.7184 | 10.5303 | 0.8919926 | 99.99866
38.50017 | 134.7195 | 10.53005 | 0.8912962 | 100.0017
38.8335 | 135.7185 | 10.52966 | 0.8906192 | 99.99881
39.16683 | 136.7183 | 10.52934 | 0.8899428 | 100.0003
39.50017 | 137.7198 | 10.52894 | 0.8892059 | 100
39.8335 | 138.7204 | 10.5286 | 0.8884422 | 100.0001
40.16683 | 139.721 | 10.52828 | 0.8875845 | 99.99949
40.50017 | 140.7202 | 10.52792 | 0.8869081 | 99.99975
40.8335 | 141.7217 | 10.52756 | 0.886132 | 100.0011
41.16684 | 142.724 | 10.52729 | 0.8852812 | 100.0006
41.50016 | 143.7247 | 10.52693 | 0.8840931 | 99.99909
41.8335 | 144.7249 | 10.52659 | 0.8830262 | 100.0148
42.16684 | 145.7227 | 10.52621 | 0.8820539 | 100.0001
42.50016 | 146.7217 | 10.52592 | 0.8810422 | 99.99915
42.8335 | 147.7215 | 10.52551 | 0.8800722 | 100.0002
43.16684 | 148.7224 | 10.52525 | 0.8789786 | 99.99976
43.50016 | 149.722 | 10.52487 | 0.8779102 | 100.0011
43.8335 | 150.7214 | 10.52451 | 0.8768985 | 99.99926
44.16684 | 151.723 | 10.52407 | 0.8757864 | 100
44.50016 | 152.7228 | 10.52375 | 0.8746036 | 100.0018
44.8335 | 153.7232 | 10.5234 | 0.8734382 | 99.99993
45.16684 | 154.7211 | 10.52298 | 0.8723007 | 99.99999
45.50016 | 155.7231 | 10.52268 | 0.8711506 | 100.0003
45.8335 | 156.7228 | 10.52225 | 0.869795 | 99.99996
46.16684 | 157.7239 | 10.52192 | 0.8683145 | 99.99946
46.50016 | 158.7242 | 10.52151 | 0.8667762 | 99.99945
46.8335 | 159.723 | 10.52123 | 0.8652434 | 100.0012
47.16684 | 160.7214 | 10.52083 | 0.8637886 | 99.99961
47.50016 | 161.7214 | 10.52051 | 0.8622409 | 100.021
47.8335 | 162.7214 | 10.52015 | 0.860738 | 100.0006
48.16684 | 163.7208 | 10.51977 | 0.8592114 | 99.99848
48.50016 | 164.7191 | 10.51945 | 0.8576934 | 99.99845
48.8335 | 165.7184 | 10.51908 | 0.8562792 | 100.0027
49.16684 | 166.7179 | 10.51873 | 0.8548397 | 99.99871
49.50016 | 167.7181 | 10.51842 | 0.8532638 | 100.0008
49.8335 | 168.718 | 10.51814 | 0.8516247 | 99.9989
50.16684 | 169.7191 | 10.51784 | 0.8498906 | 99.99988
50.50016 | 170.7178 | 10.51742 | 0.8481352 | 100.0007
50.8335 | 171.7165 | 10.51718 | 0.846403 | 99.99918
51.16684 | 172.7158 | 10.51682 | 0.8446619 | 100.0025
51.50017 | 173.7147 | 10.51646 | 0.8428876 | 100.0344
51.8335 | 174.7135 | 10.51617 | 0.8409984 | 100.001
52.16684 | 175.7128 | 10.5159 | 0.8390836 | 100.0013
52.50018 | 176.7127 | 10.51559 | 0.8370112 | 99.99819
52.8335 | 177.7118 | 10.51528 | 0.8351524 | 100.0006
53.16684 | 178.7123 | 10.51498 | 0.8332879 | 100
53.50018 | 179.7103 | 10.51471 | 0.831102 | 100.0166
53.8335 | 180.7078 | 10.5144 | 0.8290046 | 99.99761
54.16684 | 181.7078 | 10.51407 | 0.8272149 | 100.0011
54.50018 | 182.7075 | 10.51376 | 0.8252049 | 100.0191
54.8335 | 183.7059 | 10.5134 | 0.8233364 | 99.99832
55.16684 | 184.7039 | 10.5131 | 0.8216492 | 100.0004
55.50018 | 185.7018 | 10.51282 | 0.8198882 | 99.99926
55.8335 | 186.705 | 10.5125 | 0.8179199 | 100.0172
56.16684 | 187.7052 | 10.51214 | 0.8157631 | 99.99899
56.50018 | 188.702 | 10.51186 | 0.813655 | 100.0162
56.8335 | 189.6992 | 10.51155 | 0.8114063 | 100.0009
57.16684 | 190.6976 | 10.51115 | 0.8091782 | 100.0006
57.50018 | 191.6955 | 10.51083 | 0.8070814 | 99.99924
57.8335 | 192.6949 | 10.51044 | 0.8050462 | 99.9992
58.16684 | 193.6939 | 10.51009 | 0.8028992 | 99.99988
58.50018 | 194.6946 | 10.50965 | 0.8002152 | 100.0003
58.8335 | 195.6942 | 10.5093 | 0.797383 | 99.99944
59.16684 | 196.6932 | 10.50885 | 0.7939374 | 99.99962
59.50018 | 197.6891 | 10.50853 | 0.7903818 | 100.0023
59.8335 | 198.6848 | 10.50803 | 0.7866631 | 99.99871
60.16684 | 199.6819 | 10.50777 | 0.7838626 | 99.99994
60.50018 | 200.6816 | 10.50737 | 0.7811064 | 100.0006
60.8335 | 201.6804 | 10.50697 | 0.7783384 | 100.0154
61.16684 | 202.6786 | 10.50659 | 0.7756304 | 99.99969
61.50018 | 203.677 | 10.50618 | 0.7729174 | 100.0017
61.8335 | 204.6733 | 10.50573 | 0.770452 | 99.99957
62.16684 | 205.6746 | 10.5053 | 0.7680001 | 99.99841
62.50018 | 206.675 | 10.50494 | 0.765422 | 100.0006
62.8335 | 207.6726 | 10.5045 | 0.7627534 | 100.0004
63.16684 | 208.671 | 10.50412 | 0.7600439 | 100.0002
63.50018 | 209.6709 | 10.5037 | 0.7575131 | 100.0179
63.8335 | 210.6706 | 10.50329 | 0.754792 | 100.0003
64.16684 | 211.6672 | 10.50286 | 0.7519286 | 100.0017
64.50018 | 212.6646 | 10.50248 | 0.7491876 | 99.99809
64.8335 | 213.6636 | 10.50162 | 0.7463784 | 100.0005
65.16684 | 214.6613 | 10.50082 | 0.7438218 | 99.99902
65.50018 | 215.6588 | 10.50034 | 0.7412316 | 100.0166
65.8335 | 216.6581 | 10.49995 | 0.7385522 | 100.0005
66.16684 | 217.6567 | 10.49953 | 0.7358911 | 100.0006
66.50018 | 218.6558 | 10.49914 | 0.7331007 | 100.0325
66.8335 | 219.6554 | 10.49876 | 0.730064 | 100.0006
67.16684 | 220.6527 | 10.4983 | 0.7268516 | 99.99844
67.50018 | 221.6496 | 10.49796 | 0.7236876 | 100.001
67.8335 | 222.648 | 10.49762 | 0.7205274 | 100.0009
68.16684 | 223.6456 | 10.49721 | 0.7172651 | 100.0149
68.50018 | 224.6434 | 10.49685 | 0.7142671 | 100.0009
68.8335 | 225.6422 | 10.49642 | 0.7110899 | 100.0023
69.16684 | 226.6382 | 10.496 | 0.7079649 | 100.0009
69.50018 | 227.6361 | 10.49565 | 0.704916 | 99.99731
69.8335 | 228.6326 | 10.49521 | 0.7018157 | 100.0009
70.16684 | 229.63 | 10.49474 | 0.6988938 | 100.0007
70.50018 | 230.63 | 10.49433 | 0.6960393 | 100.0183
70.8335 | 231.6292 | 10.4939 | 0.693082 | 99.99845
71.16684 | 232.6286 | 10.49351 | 0.689903 | 100.0009
71.50018 | 233.6282 | 10.49311 | 0.686761 | 100.0014
71.8335 | 234.6264 | 10.49267 | 0.6832864 | 100.0006
72.16684 | 235.6183 | 10.49225 | 0.679805 | 99.99875
72.50018 | 236.617 | 10.49178 | 0.6765922 | 99.99951
72.8335 | 237.6143 | 10.49134 | 0.673418 | 100.0011
73.16684 | 238.6125 | 10.49081 | 0.6702551 | 99.9989
73.50018 | 239.6098 | 10.49032 | 0.6671869 | 99.99986
73.8335 | 240.6095 | 10.4898 | 0.6638879 | 100.0011
74.16684 | 241.6065 | 10.48928 | 0.6604371 | 99.99829
74.50018 | 242.603 | 10.48879 | 0.6569745 | 99.99966
74.8335 | 243.6012 | 10.48825 | 0.6536144 | 100.0039
75.16684 | 244.5985 | 10.48766 | 0.6504407 | 99.99716
75.50018 | 245.5974 | 10.4871 | 0.6473316 | 100.019
75.8335 | 246.5956 | 10.48649 | 0.6441324 | 100.0003
76.16684 | 247.5936 | 10.48589 | 0.6408472 | 99.99951
76.50018 | 248.5902 | 10.48532 | 0.637553 | 100
76.8335 | 249.5878 | 10.48467 | 0.6342447 | 100.0001
77.16684 | 250.585 | 10.48414 | 0.6309111 | 100.0003
77.50018 | 251.5845 | 10.48343 | 0.6278684 | 99.99984
77.8335 | 252.582 | 10.48287 | 0.624604 | 100
78.16684 | 253.58 | 10.48214 | 0.621178 | 100.0002
78.50018 | 254.5792 | 10.48144 | 0.6178707 | 99.99958
78.8335 | 255.5757 | 10.4808 | 0.6147463 | 99.99881
79.16684 | 256.5728 | 10.48008 | 0.6116906 | 99.99949
79.50018 | 257.5697 | 10.47934 | 0.6082551 | 100.0169
79.8335 | 258.5684 | 10.47865 | 0.6047692 | 100.0183
80.16684 | 259.5669 | 10.47795 | 0.6012741 | 100.0006
80.50018 | 260.563 | 10.47718 | 0.5974708 | 100.0002
80.8335 | 261.5594 | 10.47651 | 0.5940586 | 100.0004
81.16684 | 262.5578 | 10.47581 | 0.5905465 | 99.99832
81.50018 | 263.5559 | 10.47508 | 0.5869903 | 100.0031
81.8335 | 264.5526 | 10.4744 | 0.5832906 | 99.99847
82.16684 | 265.5495 | 10.47362 | 0.5796665 | 100
82.50018 | 266.5482 | 10.4729 | 0.5763867 | 99.99863
82.8335 | 267.5456 | 10.47216 | 0.5728225 | 100.0007
83.16684 | 268.5432 | 10.47137 | 0.5693448 | 99.99957
83.50018 | 269.54 | 10.47065 | 0.5656743 | 100.0013
83.8335 | 270.5374 | 10.46983 | 0.5620618 | 99.99892
84.16684 | 271.5352 | 10.46902 | 0.5582934 | 100.0222
84.50018 | 272.5324 | 10.46823 | 0.5546905 | 99.99999
84.83351 | 273.5295 | 10.46741 | 0.5511639 | 100.0002
85.16684 | 274.5272 | 10.46647 | 0.547251 | 99.99949
85.50018 | 275.5248 | 10.46562 | 0.5435854 | 100.0167
85.83351 | 276.5216 | 10.46472 | 0.5398552 | 100.0001
86.16684 | 277.518 | 10.46382 | 0.5361353 | 100.019
86.50018 | 278.5131 | 10.46288 | 0.5325726 | 100
86.83351 | 279.512 | 10.46192 | 0.528829 | 100.0181
87.16684 | 280.5115 | 10.46096 | 0.5247805 | 100.0008
87.50018 | 281.508 | 10.46002 | 0.5208135 | 99.99952
87.83351 | 282.504 | 10.45902 | 0.5169081 | 100.0184
88.16684 | 283.5036 | 10.45798 | 0.5129444 | 99.99934
88.50018 | 284.4983 | 10.45697 | 0.5089447 | 100.0017
88.83351 | 285.4953 | 10.45596 | 0.5055474 | 99.99961
89.16684 | 286.4921 | 10.45485 | 0.5021019 | 100.0183
89.50018 | 287.4891 | 10.45368 | 0.4982492 | 99.99969
89.83351 | 288.4872 | 10.45253 | 0.4943636 | 100.0009
90.16684 | 289.483 | 10.45139 | 0.490152 | 99.99859
90.50018 | 290.481 | 10.45016 | 0.4864322 | 100.0004
90.83351 | 291.481 | 10.44892 | 0.4826273 | 100.0015
91.16684 | 292.4776 | 10.44755 | 0.4785378 | 100.0013
91.50018 | 293.4724 | 10.44617 | 0.4746903 | 99.99788
91.83351 | 294.47 | 10.4448 | 0.4709985 | 99.99995
92.16684 | 295.4679 | 10.44332 | 0.4673082 | 100.0014
92.50018 | 296.4649 | 10.44187 | 0.4636687 | 99.99796
92.83351 | 297.46 | 10.44037 | 0.4599589 | 100.0012
93.16684 | 298.4602 | 10.43884 | 0.456413 | 99.99997
93.50018 | 299.4588 | 10.43729 | 0.4526719 | 100.0002
93.83351 | 300.4559 | 10.43562 | 0.4487645 | 99.99918
94.16684 | 301.4512 | 10.43399 | 0.4449409 | 100.0207
94.50018 | 302.4482 | 10.4323 | 0.4411792 | 100.0014
94.83351 | 303.4465 | 10.4305 | 0.4375412 | 99.99891
95.16684 | 304.4433 | 10.42874 | 0.4338812 | 100
95.50018 | 305.4408 | 10.42683 | 0.430241 | 99.99937
95.83351 | 306.4389 | 10.42489 | 0.4265286 | 100.031
96.16684 | 307.4371 | 10.42295 | 0.42258 | 100.0047
96.50018 | 308.4346 | 10.4209 | 0.4184824 | 99.99836
96.83351 | 309.4288 | 10.41886 | 0.4144658 | 100.0017
97.16684 | 310.4254 | 10.41684 | 0.4106622 | 99.99959
97.50018 | 311.423 | 10.4147 | 0.4068936 | 100.0171
97.83351 | 312.4206 | 10.41248 | 0.4029392 | 99.9997
98.16684 | 313.4164 | 10.41027 | 0.3990831 | 99.99965
98.50018 | 314.4146 | 10.40796 | 0.3952122 | 99.99978
98.83351 | 315.4136 | 10.40561 | 0.3916031 | 100.0176
99.16684 | 316.4108 | 10.40276 | 0.3879683 | 99.99981
99.50018 | 317.4066 | 10.39983 | 0.3843682 | 99.99915
99.83351 | 318.4034 | 10.3972 | 0.3806248 | 100.0012
100.1668 | 319.4027 | 10.39457 | 0.3766572 | 100.0175
100.5002 | 320.4004 | 10.39191 | 0.3725847 | 100.0203
100.8335 | 321.3967 | 10.38917 | 0.368543 | 99.99809
101.1668 | 322.394 | 10.38633 | 0.3646106 | 100.0015
101.5002 | 323.3918 | 10.38339 | 0.3607631 | 100.0185
101.8335 | 324.389 | 10.38041 | 0.3569616 | 100.0004
102.1668 | 325.3843 | 10.37727 | 0.3533161 | 100.0002
102.5002 | 326.3818 | 10.37406 | 0.3496715 | 99.99866
102.8335 | 327.3795 | 10.3708 | 0.3460262 | 99.99969
103.1668 | 328.3754 | 10.36748 | 0.3422355 | 100.0008
103.5002 | 329.3734 | 10.364 | 0.3385901 | 99.99926
103.8335 | 330.3716 | 10.36049 | 0.3349555 | 100.0011
104.1668 | 331.3688 | 10.35687 | 0.3311692 | 99.99941
104.5002 | 332.3663 | 10.35319 | 0.3272104 | 100.0175
104.8335 | 333.3636 | 10.34949 | 0.3234552 | 100.0006
105.1668 | 334.36 | 10.34571 | 0.3198524 | 99.99897
105.5002 | 335.358 | 10.34192 | 0.3161032 | 100
105.8335 | 336.3547 | 10.338 | 0.3124774 | 100.0205
106.1668 | 337.3518 | 10.33398 | 0.3088378 | 99.99772
106.5002 | 338.3486 | 10.32999 | 0.305174 | 100.0012
106.8335 | 339.3464 | 10.32603 | 0.3016034 | 99.999
107.1668 | 340.3433 | 10.32204 | 0.298024 | 100.0004
107.5002 | 341.342 | 10.31784 | 0.2943654 | 100.0154
107.8335 | 342.339 | 10.31371 | 0.2907268 | 100.0003
108.1668 | 343.3365 | 10.30942 | 0.2871826 | 100.0007
108.5002 | 344.3337 | 10.3051 | 0.2835045 | 99.99922
108.8335 | 345.332 | 10.30082 | 0.2798046 | 99.99869
109.1668 | 346.3296 | 10.29648 | 0.2760849 | 100.0012
109.5002 | 347.3276 | 10.29218 | 0.2723625 | 99.99908
109.8335 | 348.3235 | 10.28773 | 0.2686418 | 100.0006
110.1668 | 349.3195 | 10.28321 | 0.2650409 | 100.0159
110.5002 | 350.3156 | 10.2788 | 0.2615575 | 100.0004
110.8335 | 351.314 | 10.27427 | 0.2580232 | 100
111.1668 | 352.3136 | 10.26976 | 0.2543852 | 99.9993
111.5002 | 353.3114 | 10.26509 | 0.2508096 | 100.0006
111.8335 | 354.3079 | 10.26051 | 0.2473211 | 99.99822
112.1668 | 355.3044 | 10.25587 | 0.2437089 | 100.0012
112.5002 | 356.3013 | 10.25126 | 0.2402612 | 100
112.8335 | 357.2984 | 10.24658 | 0.2366828 | 99.99972
113.1668 | 358.2956 | 10.24189 | 0.2332456 | 100
113.5002 | 359.2935 | 10.23734 | 0.2295806 | 99.99899
113.8335 | 360.2914 | 10.23273 | 0.2260336 | 100.0174
114.1668 | 361.2884 | 10.22811 | 0.2224403 | 100.0002
114.5002 | 362.286 | 10.22341 | 0.2189162 | 99.99884
114.8335 | 363.2836 | 10.21872 | 0.2154231 | 100.0009
115.1668 | 364.281 | 10.21394 | 0.2117462 | 99.99964
115.5002 | 365.2784 | 10.20916 | 0.2082231 | 100.0009
115.8335 | 366.2764 | 10.20438 | 0.2047673 | 99.99972
116.1668 | 367.2726 | 10.19956 | 0.2010826 | 99.99884
116.5002 | 368.2706 | 10.19478 | 0.1974979 | 100.0007
116.8335 | 369.2687 | 10.18986 | 0.1941022 | 99.99938
117.1668 | 370.2661 | 10.185 | 0.1907114 | 99.99947
117.5002 | 371.2629 | 10.18 | 0.1872139 | 100.0008
117.8335 | 372.2606 | 10.17504 | 0.1837095 | 100.0007
118.1668 | 373.2572 | 10.16998 | 0.1802607 | 99.99962
118.5002 | 374.2556 | 10.16491 | 0.176841 | 99.99897
118.8335 | 375.2535 | 10.15976 | 0.1734553 | 100.0001
119.1668 | 376.2515 | 10.15462 | 0.1699058 | 100.0007
119.5002 | 377.2485 | 10.14942 | 0.1665168 | 99.99988
119.8335 | 378.2474 | 10.14411 | 0.162997 | 100.0005
120.1668 | 379.243 | 10.13875 | 0.1594509 | 99.99861
120.5002 | 380.2411 | 10.13339 | 0.1559807 | 100.0014
120.8335 | 381.2386 | 10.12784 | 0.1523296 | 99.99914
121.1668 | 382.235 | 10.12226 | 0.1487956 | 100.0011
121.5002 | 383.2328 | 10.11654 | 0.1453644 | 100.0467
121.8335 | 384.229 | 10.1108 | 0.1418862 | 99.9991
122.1668 | 385.2269 | 10.10492 | 0.1386784 | 100.0017
122.5002 | 386.2266 | 10.09885 | 0.1353785 | 99.99862
122.8335 | 387.2253 | 10.09274 | 0.1319143 | 99.99978
123.1668 | 388.221 | 10.08645 | 0.1283556 | 100.0001
123.5002 | 389.2182 | 10.08006 | 0.125089 | 99.99976
123.8335 | 390.214 | 10.07348 | 0.1218818 | 100.0015
124.1668 | 391.2128 | 10.06675 | 0.1186164 | 100.0146
124.5002 | 392.2104 | 10.05988 | 0.1154043 | 100.0349
124.8335 | 393.21 | 10.05291 | 0.1120176 | 99.99874
125.1668 | 394.2072 | 10.04567 | 0.1085664 | 100.0005
125.5002 | 395.204 | 10.0383 | 0.1052648 | 100.0008
125.8335 | 396.2022 | 10.03077 | 0.1022029 | 100.0001
126.1668 | 397.1998 | 10.02297 | 0.09926139 | 100.0005
126.5002 | 398.1985 | 10.01488 | 0.09619778 | 99.99939
126.8335 | 399.1952 | 10.0067 | 0.09306251 | 99.99939
127.1668 | 400.1928 | 9.998163 | 0.09008228 | 100.0012
127.5002 | 401.1913 | 9.989429 | 0.08713416 | 100.0001
127.8335 | 402.1904 | 9.980356 | 0.08412514 | 99.99912
128.1668 | 403.1886 | 9.970969 | 0.08127481 | 100.0012
128.5002 | 404.1866 | 9.961311 | 0.07845769 | 99.99881
128.8335 | 405.1866 | 9.951295 | 0.07567706 | 100
129.1668 | 406.1837 | 9.940921 | 0.07281561 | 100.0006
129.5002 | 407.1809 | 9.930203 | 0.07022768 | 100
129.8335 | 408.1796 | 9.919224 | 0.06780139 | 99.9989
130.1668 | 409.18 | 9.907712 | 0.06531776 | 100.0004
130.5002 | 410.1782 | 9.895868 | 0.0627772 | 100.0021
130.8335 | 411.1752 | 9.883592 | 0.06035078 | 100.015
131.1668 | 412.175 | 9.870852 | 0.05822802 | 99.99812
131.5002 | 413.1757 | 9.857669 | 0.05608068 | 100.0002
131.8335 | 414.173 | 9.844055 | 0.05382467 | 100.0165
132.1668 | 415.1704 | 9.829953 | 0.05179579 | 99.99908
132.5002 | 416.1705 | 9.815372 | 0.05004387 | 100.0012
132.8335 | 417.1697 | 9.800363 | 0.0481624 | 100.0002
133.1668 | 418.1694 | 9.784958 | 0.0462149 | 99.99934
133.5002 | 419.1681 | 9.768988 | 0.04439128 | 100.0007
133.8335 | 420.1687 | 9.752516 | 0.04262734 | 100.0008
134.1668 | 421.168 | 9.735699 | 0.04081202 | 99.99894
134.5002 | 422.1648 | 9.718444 | 0.03904522 | 99.99947
134.8335 | 423.1642 | 9.700688 | 0.03700191 | 99.99981
135.1668 | 424.164 | 9.682413 | 0.03417629 | 100.0009
135.5002 | 425.1604 | 9.663566 | 0.03042249 | 99.99931
135.8335 | 426.1566 | 9.644222 | 0.02632583 | 99.99956
136.1668 | 427.152 | 9.624066 | 0.02127762 | 100.0004
136.5002 | 428.1469 | 9.602542 | 0.01556805 | 100.0006
136.8335 | 429.142 | 9.580053 | 0.01012781 | 100.0003
137.1668 | 430.1389 | 9.55732 | 0.005301462 | 99.99829
137.5002 | 431.1342 | 9.534084 | 0.000635834 | 99.99928
137.8335 | 432.1314 | 9.510981 | -0.0036312 | 100.0017
138.1668 | 433.1262 | 9.488061 | -0.0084452 | 99.99984
138.5002 | 434.1234 | 9.463845 | -0.01404834 | 100.0001
138.8335 | 435.1172 | 9.438094 | -0.01943656 | 100.0011
139.1668 | 436.114 | 9.409903 | -0.02444764 | 99.99995
139.5002 | 437.1111 | 9.38189 | -0.02815376 | 99.99881
139.8335 | 438.109 | 9.353472 | -0.03274002 | 100.0003
140.1668 | 439.1031 | 9.325058 | -0.03710935 | 100.0001
140.5002 | 440.1014 | 9.296418 | -0.0410109 | 100.0005
140.8335 | 441.098 | 9.267401 | -0.0454538 | 100.0004
141.1668 | 442.0932 | 9.239895 | -0.04942426 | 99.99812
141.5002 | 443.0902 | 9.210601 | -0.05441578 | 100.016
141.8335 | 444.0891 | 9.179275 | -0.05839535 | 100.0008
142.1668 | 445.0887 | 9.150145 | -0.060104 | 100
142.5002 | 446.086 | 9.121718 | -0.06226182 | 99.99828
142.8335 | 447.0852 | 9.091925 | -0.06482126 | 100.0168
143.1668 | 448.0834 | 9.061637 | -0.06698784 | 100.0006
143.5002 | 449.082 | 9.031288 | -0.06904021 | 100.0152
143.8335 | 450.0812 | 8.999512 | -0.07140979 | 100.002
144.1668 | 451.0832 | 8.969832 | -0.0720157 | 99.99937
144.5002 | 452.0821 | 8.940265 | -0.07276087 | 99.99958
144.8335 | 453.0814 | 8.912335 | -0.07337887 | 100.0014
145.1668 | 454.0808 | 8.884668 | -0.07474474 | 99.99891
145.5002 | 455.0783 | 8.854624 | -0.0769687 | 99.99976
145.8335 | 456.0797 | 8.825282 | -0.0779856 | 100.0013
146.1668 | 457.0795 | 8.798626 | -0.07857437 | 100
146.5002 | 458.0792 | 8.772553 | -0.079155 | 99.99936
146.8335 | 459.0791 | 8.746899 | -0.08000999 | 100.0004
147.1668 | 460.0808 | 8.721919 | -0.08103472 | 99.99957
147.5002 | 461.0798 | 8.697499 | -0.08230621 | 99.99931
147.8335 | 462.0794 | 8.673588 | -0.08383892 | 100.0011
148.1668 | 463.0777 | 8.650201 | -0.08533931 | 100.0004
148.5002 | 464.0782 | 8.627265 | -0.08686387 | 100.016
148.8335 | 465.0772 | 8.60479 | -0.08844982 | 99.99934
149.1668 | 466.0766 | 8.582886 | -0.09017366 | 100.0013
149.5002 | 467.0765 | 8.561436 | -0.09180109 | 99.99856
149.8335 | 468.0756 | 8.5406 | -0.09336181 | 100.0138
150.1668 | 469.0761 | 8.520204 | -0.09505214 | 100.0006
150.5002 | 470.0746 | 8.500536 | -0.0968684 | 100.0178
150.8335 | 471.073 | 8.481254 | -0.09879928 | 99.99816
151.1668 | 472.0712 | 8.462606 | -0.1006335 | 100.0002
151.5002 | 473.0725 | 8.444474 | -0.1020796 | 100.0022
151.8335 | 474.0712 | 8.426882 | -0.1037493 | 99.9989
152.1668 | 475.0692 | 8.409848 | -0.1054161 | 100.0006
152.5002 | 476.0692 | 8.393295 | -0.1069572 | 99.99861
152.8335 | 477.0682 | 8.377312 | -0.1086857 | 100.0003
153.1668 | 478.0668 | 8.361798 | -0.1103205 | 99.99897
153.5002 | 479.067 | 8.346744 | -0.1118993 | 100.0006
153.8335 | 480.0672 | 8.332184 | -0.1136259 | 100.0007
154.1668 | 481.0666 | 8.318059 | -0.1152313 | 100.016
154.5002 | 482.0649 | 8.304412 | -0.1167575 | 100.0017
154.8335 | 483.0652 | 8.29116 | -0.1182796 | 100.0006
155.1668 | 484.064 | 8.278278 | -0.1200525 | 99.99825
155.5002 | 485.0607 | 8.265835 | -0.1217454 | 99.99978
155.8335 | 486.061 | 8.253793 | -0.1231088 | 100.0158
156.1668 | 487.0614 | 8.242089 | -0.1247663 | 100.0006
156.5002 | 488.0616 | 8.230743 | -0.1262587 | 99.99982
156.8335 | 489.0602 | 8.219716 | -0.1277247 | 99.99944
157.1668 | 490.0592 | 8.20899 | -0.1292273 | 100.0002
157.5002 | 491.0582 | 8.198544 | -0.1308128 | 100.0012
157.8335 | 492.0578 | 8.188549 | -0.1325466 | 99.99832
158.1668 | 493.0562 | 8.178862 | -0.1339677 | 100.0173
158.5002 | 494.0561 | 8.1694 | -0.1351828 | 100.0013
158.8335 | 495.0553 | 8.160294 | -0.136474 | 99.99964
159.1668 | 496.0545 | 8.151368 | -0.1376899 | 99.99986
159.5002 | 497.0556 | 8.14281 | -0.1388446 | 100.0002
159.8335 | 498.0556 | 8.134192 | -0.1401074 | 99.99895
160.1668 | 499.0538 | 8.126163 | -0.1413847 | 100.0002
160.5002 | 500.0557 | 8.11836 | -0.1426047 | 99.99801
160.8335 | 501.057 | 8.110741 | -0.1440144 | 100.0023
161.1668 | 502.0556 | 8.103393 | -0.1454028 | 100.0007
161.5002 | 503.0547 | 8.096108 | -0.1466582 | 99.99842
161.8335 | 504.0531 | 8.08908 | -0.1477669 | 100.0003
162.1668 | 505.0544 | 8.082288 | -0.1485009 | 100.001
162.5002 | 506.0554 | 8.07554 | -0.149298 | 100.0002
162.8335 | 507.0566 | 8.069034 | -0.1502533 | 99.99921
163.1668 | 508.0559 | 8.062644 | -0.1514465 | 100.0024
163.5002 | 509.0555 | 8.056411 | -0.15234 | 99.99749
163.8335 | 510.055 | 8.050296 | -0.1532367 | 99.99944
164.1668 | 511.0546 | 8.04422 | -0.1539919 | 100.002
164.5002 | 512.0535 | 8.038364 | -0.1546748 | 100.0162
164.8335 | 513.0531 | 8.03262 | -0.1552683 | 99.99843
165.1668 | 514.0542 | 8.026895 | -0.155725 | 99.99999
165.5002 | 515.055 | 8.021445 | -0.156374 | 100.0002
165.8335 | 516.0562 | 8.015932 | -0.1571552 | 100.0007
166.1668 | 517.0566 | 8.010644 | -0.1578434 | 100.0145
166.5002 | 518.0582 | 8.005382 | -0.1586813 | 100.0006
166.8335 | 519.0562 | 8.000269 | -0.1596641 | 99.99866
167.1668 | 520.055 | 7.99524 | -0.1602487 | 100.0006
167.5002 | 521.0553 | 7.990369 | -0.1605408 | 100.0019
167.8335 | 522.0562 | 7.985437 | -0.1609344 | 99.99728
168.1668 | 523.0585 | 7.980734 | -0.1613185 | 100.0004
168.5002 | 524.0578 | 7.975934 | -0.1618079 | 100
168.8335 | 525.0599 | 7.97128 | -0.1621905 | 99.99712
169.1668 | 526.0588 | 7.966629 | -0.1625442 | 100.0028
169.5002 | 527.0603 | 7.962064 | -0.1627311 | 99.99991
169.8335 | 528.0609 | 7.957556 | -0.162998 | 100.0012
170.1668 | 529.0626 | 7.953188 | -0.1632736 | 99.99782
170.5002 | 530.063 | 7.94886 | -0.163533 | 100.0016
170.8335 | 531.062 | 7.944405 | -0.1640326 | 99.99942
171.1668 | 532.063 | 7.940176 | -0.1643332 | 99.99978
171.5002 | 533.0642 | 7.935944 | -0.1644711 | 100.0001
171.8335 | 534.0656 | 7.931708 | -0.1646458 | 100.0012
172.1668 | 535.0658 | 7.927616 | -0.1647409 | 99.99875
172.5002 | 536.0672 | 7.923412 | -0.1648799 | 100.0004
172.8335 | 537.0682 | 7.919428 | -0.1649047 | 100.0002
173.1668 | 538.0698 | 7.915301 | -0.164774 | 100.0163
173.5002 | 539.0699 | 7.911344 | -0.1649375 | 100.0158
173.8335 | 540.0712 | 7.907374 | -0.1648188 | 99.99931
174.1668 | 541.0709 | 7.903374 | -0.1647632 | 99.99884
174.5002 | 542.0723 | 7.899478 | -0.1645941 | 100.0012
174.8335 | 543.0738 | 7.895625 | -0.1644125 | 99.99895
175.1668 | 544.076 | 7.891706 | -0.1641387 | 100.0011
175.5002 | 545.0748 | 7.887831 | -0.1643066 | 99.99934
175.8335 | 546.0761 | 7.884024 | -0.1637348 | 99.9995
176.1668 | 547.0776 | 7.88015 | -0.1631011 | 100.0005
176.5002 | 548.0791 | 7.87628 | -0.1623397 | 100.0009
176.8335 | 549.0799 | 7.87249 | -0.1617343 | 100.0176
177.1668 | 550.0826 | 7.868663 | -0.1610894 | 99.99954
177.5002 | 551.0832 | 7.864986 | -0.1605446 | 100.0007
177.8335 | 552.0854 | 7.861241 | -0.1598432 | 99.99912
178.1668 | 553.0856 | 7.857462 | -0.1592413 | 100.018
178.5002 | 554.0865 | 7.853772 | -0.1583333 | 100.0006
178.8335 | 555.0901 | 7.850066 | -0.1574867 | 99.99969
179.1668 | 556.092 | 7.84636 | -0.1567714 | 99.99791
179.5002 | 557.0946 | 7.842711 | -0.1557572 | 100.001
179.8335 | 558.0958 | 7.839075 | -0.154954 | 100.0009
180.1668 | 559.0974 | 7.835437 | -0.1540519 | 99.9983
180.5002 | 560.0992 | 7.831824 | -0.1532646 | 99.99962
180.8335 | 561.1026 | 7.828174 | -0.1525014 | 100.0024
181.1668 | 562.102 | 7.824646 | -0.1518991 | 100.0004
181.5002 | 563.105 | 7.821265 | -0.1510789 | 99.99887
181.8335 | 564.1057 | 7.817954 | -0.1502224 | 100.0134
182.1668 | 565.1079 | 7.814584 | -0.1492321 | 100.0007
182.5002 | 566.1101 | 7.811694 | -0.1482162 | 100.001
182.8335 | 567.1123 | 7.809064 | -0.1471956 | 100.0004
183.1668 | 568.1132 | 7.805976 | -0.1462478 | 99.99921
183.5002 | 569.1147 | 7.802725 | -0.1452098 | 99.99892
183.8335 | 570.1161 | 7.799516 | -0.1440482 | 100.0003
184.1668 | 571.1187 | 7.796296 | -0.1425108 | 100.0012
184.5002 | 572.1229 | 7.793054 | -0.1409915 | 99.99836
184.8335 | 573.1245 | 7.789766 | -0.1397528 | 100.0008
185.1668 | 574.1254 | 7.786641 | -0.138395 | 100.0011
185.5002 | 575.1287 | 7.783374 | -0.1365988 | 100.0012
185.8335 | 576.131 | 7.780114 | -0.1348031 | 99.99774
186.1668 | 577.1348 | 7.777088 | -0.1331215 | 100.0172
186.5002 | 578.1368 | 7.774039 | -0.1317938 | 100.0136
186.8335 | 579.1391 | 7.770895 | -0.1302264 | 100.0164
187.1668 | 580.141 | 7.767685 | -0.1283378 | 100.0006
187.5002 | 581.1446 | 7.764556 | -0.1265159 | 99.99968
187.8335 | 582.1465 | 7.761438 | -0.125145 | 99.99965
188.1668 | 583.149 | 7.758331 | -0.1235389 | 99.99985
188.5002 | 584.1524 | 7.755095 | -0.1215905 | 99.9997
188.8335 | 585.1544 | 7.751978 | -0.1194791 | 100.0011
189.1668 | 586.1575 | 7.748913 | -0.1171914 | 100.0001
189.5002 | 587.1617 | 7.745938 | -0.1149043 | 99.99944
189.8335 | 588.1652 | 7.743 | -0.1126773 | 99.99822
190.1668 | 589.168 | 7.739951 | -0.1106523 | 100.0001
190.5002 | 590.1693 | 7.73696 | -0.1086914 | 100.002
190.8335 | 591.173 | 7.734065 | -0.1064006 | 100.0152
191.1668 | 592.1774 | 7.730734 | -0.1042491 | 100.0004
191.5002 | 593.1806 | 7.727478 | -0.102022 | 100.0009
191.8335 | 594.1829 | 7.7245 | -0.09959766 | 99.99899
192.1668 | 595.1854 | 7.721655 | -0.09720868 | 100.0003
192.5002 | 596.1895 | 7.718759 | -0.09472106 | 100.0008
192.8335 | 597.1945 | 7.715931 | -0.09163632 | 100.0158
193.1668 | 598.1975 | 7.713093 | -0.08872168 | 100.0007
193.5002 | 599.2002 | 7.710357 | -0.08595035 | 99.99969
193.8335 | 600.2056 | 7.707524 | -0.08314069 | 100.0014
194.1668 | 601.2085 | 7.70481 | -0.08062005 | 99.99861
194.5002 | 602.2119 | 7.702066 | -0.07794668 | 99.99976
194.8335 | 603.2138 | 7.699389 | -0.07498222 | 99.99949
195.1668 | 604.2198 | 7.696725 | -0.07177331 | 100.0008
195.5002 | 605.2239 | 7.694199 | -0.06850824 | 100.0003
195.8335 | 606.229 | 7.691504 | -0.06545168 | 100.0001
196.1668 | 607.2324 | 7.688969 | -0.06258023 | 99.99866
196.5002 | 608.2359 | 7.686382 | -0.05949093 | 100.0009
196.8335 | 609.2405 | 7.683838 | -0.05616132 | 100.0173
197.1668 | 610.2443 | 7.681368 | -0.05287735 | 100.0153
197.5002 | 611.249 | 7.678824 | -0.04932394 | 99.99982
197.8335 | 612.2534 | 7.67631 | -0.04566742 | 100.0002
198.1668 | 613.2584 | 7.673845 | -0.04209516 | 100.001
198.5002 | 614.2622 | 7.67142 | -0.03859014 | 100.0149
198.8335 | 615.266 | 7.668964 | -0.0349641 | 99.99859
199.1668 | 616.2705 | 7.666522 | -0.03108696 | 100.0155
199.5002 | 617.2763 | 7.664131 | -0.02734282 | 100.0192
199.8335 | 618.28 | 7.661738 | -0.02370054 | 99.99999
200.1668 | 619.2854 | 7.659274 | -0.01998439 | 100.0149
200.5002 | 620.2906 | 7.656932 | -0.01622533 | 100.0159
200.8335 | 621.2951 | 7.654519 | -0.01240624 | 100.0022
201.1668 | 622.2994 | 7.652092 | -0.0086024 | 99.99932
201.5002 | 623.3034 | 7.649774 | -0.0046293 | 100.0016
201.8335 | 624.3101 | 7.647485 | -0.00055937 | 99.99753
202.1668 | 625.3142 | 7.645251 | 0.002994553 | 99.99715
202.5002 | 626.3194 | 7.642962 | 0.007066594 | 100.0178
202.8335 | 627.3235 | 7.64063 | 0.01133333 | 100
203.1668 | 628.3282 | 7.638419 | 0.01558778 | 100.016
203.5002 | 629.3342 | 7.636236 | 0.02011507 | 100.001
203.8335 | 630.3401 | 7.634122 | 0.02468736 | 100.0004
204.1668 | 631.345 | 7.631934 | 0.02903755 | 99.99952
204.5002 | 632.35 | 7.6298 | 0.03330496 | 99.99824
204.8335 | 633.3545 | 7.627616 | 0.03766504 | 100.001
205.1668 | 634.3604 | 7.625462 | 0.04225656 | 99.99926
205.5002 | 635.3658 | 7.623437 | 0.04674196 | 100.016
205.8335 | 636.3716 | 7.621353 | 0.0512703 | 99.9992
206.1668 | 637.3769 | 7.619344 | 0.05573845 | 100.0004
206.5002 | 638.3816 | 7.617282 | 0.06045307 | 100.0325
206.8335 | 639.3872 | 7.615289 | 0.0651886 | 99.9991
207.1668 | 640.393 | 7.613288 | 0.06985016 | 100
207.5002 | 641.3974 | 7.611349 | 0.0745566 | 100.0013
207.8335 | 642.4042 | 7.609272 | 0.07940919 | 99.99844
208.1668 | 643.4106 | 7.607275 | 0.08421486 | 100.0003
208.5002 | 644.4162 | 7.605322 | 0.08905545 | 100.0027
208.8335 | 645.4216 | 7.603326 | 0.09383343 | 99.99694
209.1668 | 646.4277 | 7.601371 | 0.0987791 | 100.0006
209.5002 | 647.434 | 7.599438 | 0.1037196 | 100.0008
209.8335 | 648.4384 | 7.5975 | 0.108459 | 100.0161
210.1668 | 649.4442 | 7.595599 | 0.1131238 | 100.0133
210.5002 | 650.45 | 7.593689 | 0.1180099 | 100.0008
210.8335 | 651.4558 | 7.591692 | 0.122809 | 100.0142
211.1668 | 652.4607 | 7.589806 | 0.1275374 | 99.9993
211.5002 | 653.4671 | 7.587848 | 0.1323703 | 100.0018
211.8335 | 654.4718 | 7.585882 | 0.1370693 | 100.0003
212.1668 | 655.478 | 7.584051 | 0.1418131 | 100.0164
212.5002 | 656.4841 | 7.582074 | 0.1467435 | 100.0006
212.8335 | 657.4897 | 7.580187 | 0.151578 | 100.0008
213.1668 | 658.495 | 7.578336 | 0.1563708 | 99.99804
213.5002 | 659.5006 | 7.57651 | 0.1610208 | 100.0014
213.8335 | 660.5049 | 7.574506 | 0.1656012 | 99.99858
214.1668 | 661.511 | 7.572551 | 0.1704509 | 99.99989
214.5002 | 662.5169 | 7.570718 | 0.1750834 | 100.0004
214.8335 | 663.5218 | 7.568856 | 0.1796889 | 99.99938
215.1668 | 664.5271 | 7.56698 | 0.184395 | 99.99999
215.5002 | 665.5334 | 7.565093 | 0.189172 | 100.0155
215.8335 | 666.5391 | 7.563193 | 0.1936259 | 100.0001
216.1668 | 667.5452 | 7.561312 | 0.1983427 | 99.9995
216.5002 | 668.5484 | 7.559432 | 0.2028249 | 100.0004
216.8335 | 669.5552 | 7.557538 | 0.2074893 | 100.0007
217.1668 | 670.5614 | 7.55567 | 0.2119852 | 99.99832
217.5002 | 671.5668 | 7.553832 | 0.2165502 | 100.0001
217.8335 | 672.5726 | 7.551944 | 0.221141 | 100.0009
218.1668 | 673.5775 | 7.550122 | 0.2255504 | 99.99999
218.5002 | 674.5824 | 7.548312 | 0.230021 | 99.99975
218.8335 | 675.5875 | 7.546484 | 0.2345642 | 99.99955
219.1668 | 676.5925 | 7.544775 | 0.2390388 | 100.0017
219.5002 | 677.5984 | 7.5432 | 0.2434308 | 99.99881
219.8335 | 678.603 | 7.541355 | 0.247666 | 100.0156
220.1668 | 679.6099 | 7.53953 | 0.2520526 | 100.0002
220.5002 | 680.6143 | 7.537659 | 0.2563652 | 99.99859
220.8335 | 681.6199 | 7.535808 | 0.2606955 | 99.99931
221.1668 | 682.6236 | 7.534024 | 0.2649302 | 100.0016
221.5002 | 683.63 | 7.532176 | 0.2693242 | 100.0002
221.8335 | 684.6345 | 7.530348 | 0.2736527 | 99.99874
222.1668 | 685.64 | 7.528415 | 0.2776606 | 100.0192
222.5002 | 686.6438 | 7.526544 | 0.2817715 | 99.99962
222.8335 | 687.6486 | 7.524689 | 0.2858591 | 99.99949
223.1668 | 688.6532 | 7.52283 | 0.2898472 | 99.99981
223.5002 | 689.6574 | 7.520997 | 0.2937862 | 100.0009
223.8335 | 690.6626 | 7.519244 | 0.2977666 | 99.99937
224.1668 | 691.6684 | 7.517438 | 0.3016846 | 99.99972
224.5002 | 692.6732 | 7.515626 | 0.3054638 | 99.99949
224.8335 | 693.6782 | 7.51397 | 0.3094226 | 100.0198
225.1668 | 694.6829 | 7.512176 | 0.3132596 | 99.99911
225.5002 | 695.6868 | 7.51035 | 0.3169506 | 99.99988
225.8335 | 696.6915 | 7.508569 | 0.320657 | 100.0006
226.1668 | 697.6964 | 7.506732 | 0.3245035 | 100.0142
226.5002 | 698.7019 | 7.504971 | 0.3282266 | 100.0022
226.8335 | 699.7074 | 7.5032 | 0.3319486 | 99.99968
227.1668 | 700.7106 | 7.501432 | 0.3353034 | 100
227.5002 | 701.7139 | 7.499695 | 0.3387558 | 100.0007
227.8335 | 702.719 | 7.497938 | 0.3424426 | 100.016
228.1668 | 703.7239 | 7.496171 | 0.3459902 | 99.99986
228.5002 | 704.729 | 7.49445 | 0.3494818 | 100.0009
228.8335 | 705.7334 | 7.492764 | 0.3530023 | 99.99894
229.1668 | 706.7374 | 7.490984 | 0.3562372 | 100.0007
229.5002 | 707.7419 | 7.489163 | 0.3595287 | 99.99907
229.8335 | 708.7472 | 7.48745 | 0.36274 | 100.0007
230.1668 | 709.75 | 7.485665 | 0.3659195 | 100.0165
230.5002 | 710.754 | 7.48397 | 0.3690968 | 100.0003
230.8335 | 711.7587 | 7.482216 | 0.372203 | 100.0001
231.1668 | 712.7613 | 7.480515 | 0.375217 | 99.99931
231.5002 | 713.7666 | 7.478746 | 0.37832 | 100.0001
231.8335 | 714.7692 | 7.477014 | 0.381208 | 100.0008
232.1668 | 715.7745 | 7.475292 | 0.384331 | 99.99849
232.5002 | 716.7769 | 7.47356 | 0.3872537 | 100.0012
232.8335 | 717.7816 | 7.47191 | 0.3902291 | 99.9992
233.1668 | 718.784 | 7.470193 | 0.3931756 | 99.99953
233.5002 | 719.7879 | 7.468442 | 0.3961526 | 100.0018
233.8335 | 720.7921 | 7.466666 | 0.399106 | 100.018
234.1668 | 721.7966 | 7.46501 | 0.4019756 | 99.99942
234.5002 | 722.8003 | 7.463345 | 0.4047641 | 99.99969
234.8335 | 723.8028 | 7.461694 | 0.407506 | 99.99969
235.1668 | 724.8069 | 7.460068 | 0.4103902 | 99.99918
235.5002 | 725.8109 | 7.45835 | 0.4129856 | 100.0013
235.8335 | 726.8144 | 7.456724 | 0.4155582 | 99.99997
236.1668 | 727.8171 | 7.454969 | 0.418127 | 99.99937
236.5002 | 728.8199 | 7.453266 | 0.4205848 | 99.99954
236.8335 | 729.823 | 7.451608 | 0.4228794 | 100.0003
237.1668 | 730.8262 | 7.449972 | 0.4253086 | 100.0008
237.5002 | 731.8304 | 7.448363 | 0.427895 | 100.0177
237.8335 | 732.8338 | 7.446719 | 0.4303979 | 100.0006
238.1668 | 733.8374 | 7.445069 | 0.4327664 | 100.0003
238.5002 | 734.8408 | 7.44348 | 0.4354096 | 100.0172
238.8335 | 735.8426 | 7.441832 | 0.4376782 | 100.0006
239.1668 | 736.8462 | 7.440354 | 0.4400802 | 99.99869
239.5002 | 737.8484 | 7.438784 | 0.4422354 | 100.002
239.8335 | 738.8525 | 7.437266 | 0.4445805 | 99.99981
240.1668 | 739.8546 | 7.43564 | 0.4470276 | 100.0016
240.5002 | 740.8584 | 7.434172 | 0.4495175 | 99.9967
240.8335 | 741.862 | 7.43268 | 0.4518717 | 100.0031
241.1668 | 742.8656 | 7.431182 | 0.4542178 | 99.99688
241.5002 | 743.8686 | 7.429658 | 0.4565752 | 100.0015
241.8335 | 744.8718 | 7.428178 | 0.459025 | 99.99828
242.1668 | 745.8764 | 7.42666 | 0.4614976 | 100.0012
242.5002 | 746.879 | 7.425188 | 0.4640124 | 100.0143
242.8335 | 747.8806 | 7.423666 | 0.4664112 | 100.0021
243.1668 | 748.886 | 7.422161 | 0.4688372 | 99.99972
243.5002 | 749.8881 | 7.420738 | 0.4712049 | 99.99961
243.8335 | 750.8906 | 7.419275 | 0.4735668 | 100.0003
244.1668 | 751.8947 | 7.417882 | 0.4759146 | 99.99907
244.5002 | 752.897 | 7.416574 | 0.4783146 | 99.999
244.8335 | 753.9021 | 7.41517 | 0.4808847 | 100.0023
245.1668 | 754.9034 | 7.413696 | 0.4832377 | 100.0162
245.5002 | 755.9074 | 7.412395 | 0.4856106 | 100.0003
245.8335 | 756.9116 | 7.411038 | 0.4879802 | 100.0013
246.1668 | 757.9144 | 7.40964 | 0.4900817 | 100.0132
246.5002 | 758.9175 | 7.4084 | 0.492399 | 100.003
246.8335 | 759.9201 | 7.40709 | 0.4947647 | 100.0157
247.1668 | 760.924 | 7.40582 | 0.4972967 | 100.0016
247.5002 | 761.9274 | 7.40455 | 0.4997666 | 99.99918
247.8335 | 762.9306 | 7.403294 | 0.5023058 | 99.99969
248.1668 | 763.9337 | 7.40194 | 0.5045753 | 100
248.5002 | 764.9368 | 7.400611 | 0.5067215 | 99.9984
248.8335 | 765.9398 | 7.399418 | 0.5089488 | 100.001
249.1668 | 766.9429 | 7.398103 | 0.5113583 | 100.0011
249.5002 | 767.9468 | 7.396837 | 0.5137248 | 99.99942
249.8335 | 768.9502 | 7.395645 | 0.5161571 | 100.0008
250.1668 | 769.9522 | 7.394434 | 0.5183637 | 99.99822
250.5002 | 770.9556 | 7.393184 | 0.5207832 | 100.0015
250.8335 | 771.959 | 7.392136 | 0.5232622 | 100.0145
251.1668 | 772.9615 | 7.390978 | 0.5257793 | 100.001
251.5002 | 773.9655 | 7.389753 | 0.5283952 | 99.99832
251.8335 | 774.9678 | 7.388518 | 0.5308248 | 100.0013
252.1668 | 775.9715 | 7.387426 | 0.5333488 | 100.0001
252.5002 | 776.9759 | 7.386311 | 0.5360418 | 99.99972
252.8335 | 777.9781 | 7.385144 | 0.5385816 | 100.0009
253.1668 | 778.982 | 7.384078 | 0.5413013 | 100.0184
253.5002 | 779.9859 | 7.38295 | 0.543913 | 100
253.8335 | 780.9906 | 7.38187 | 0.5465681 | 99.99924
254.1668 | 781.9939 | 7.380905 | 0.5490028 | 100.0018
254.5002 | 782.997 | 7.379868 | 0.5516381 | 99.99903
254.8335 | 784.0012 | 7.378928 | 0.5543952 | 99.99928
255.1668 | 785.0046 | 7.377834 | 0.5572124 | 99.99915
255.5002 | 786.0076 | 7.37678 | 0.5599238 | 100.0165
255.8335 | 787.0106 | 7.375782 | 0.5625942 | 100.0002
256.1668 | 788.0141 | 7.374696 | 0.5655549 | 100.0018
256.5002 | 789.019 | 7.373766 | 0.5682529 | 100.0001
256.8335 | 790.022 | 7.372788 | 0.5710181 | 100.0005
257.1668 | 791.0253 | 7.37178 | 0.5738828 | 99.99705
257.5002 | 792.029 | 7.37071 | 0.5767252 | 100.0008
257.8335 | 793.0322 | 7.36972 | 0.5793579 | 99.99997
258.1668 | 794.0358 | 7.368743 | 0.5822406 | 100.0011
258.5002 | 795.0397 | 7.367693 | 0.5849234 | 99.99911
258.8335 | 796.0426 | 7.366696 | 0.5875932 | 100.0013
259.1668 | 797.0456 | 7.365822 | 0.590075 | 99.99914
259.5002 | 798.0488 | 7.364951 | 0.5927992 | 100.0003
259.8335 | 799.0519 | 7.364035 | 0.5954229 | 100.0001
260.1668 | 800.0569 | 7.363241 | 0.5979764 | 99.99976
260.5002 | 801.0598 | 7.362344 | 0.6004374 | 99.99887
260.8335 | 802.0647 | 7.361509 | 0.6033232 | 100.0012
261.1668 | 803.0681 | 7.360571 | 0.6062329 | 100.0006
261.5002 | 804.0719 | 7.359668 | 0.6089985 | 100.0176
261.8335 | 805.0762 | 7.358824 | 0.6119107 | 99.99892
262.1668 | 806.0801 | 7.35799 | 0.6148388 | 100.0188
262.5002 | 807.0832 | 7.35711 | 0.6176353 | 100
262.8335 | 808.0864 | 7.3563 | 0.6203071 | 99.99926
263.1668 | 809.0904 | 7.355514 | 0.623076 | 100.0016
263.5002 | 810.0943 | 7.354724 | 0.6256606 | 99.99954
263.8335 | 811.0985 | 7.353901 | 0.6284414 | 100.0017
264.1668 | 812.1015 | 7.353137 | 0.6313206 | 99.99862
264.5002 | 813.1058 | 7.352444 | 0.6340859 | 99.99972
264.8335 | 814.11 | 7.351626 | 0.6370596 | 100.0217
265.1668 | 815.1116 | 7.350782 | 0.6395326 | 99.99626
265.5002 | 816.1162 | 7.350062 | 0.6423072 | 100.0218
265.8335 | 817.1205 | 7.34932 | 0.6451699 | 99.99961
266.1668 | 818.1226 | 7.348597 | 0.647882 | 100.0006
266.5002 | 819.1262 | 7.347794 | 0.6506713 | 100.0019
266.8335 | 820.1297 | 7.347081 | 0.6534948 | 99.99832
267.1668 | 821.1336 | 7.346335 | 0.6560355 | 100.0005
267.5002 | 822.1374 | 7.34557 | 0.6585548 | 99.99949
267.8335 | 823.1414 | 7.344934 | 0.6613349 | 100.0005
268.1668 | 824.1439 | 7.34428 | 0.6639378 | 99.99878
268.5002 | 825.1478 | 7.343639 | 0.6664028 | 99.99978
268.8335 | 826.1509 | 7.342852 | 0.6689666 | 100.0011
269.1668 | 827.1534 | 7.341316 | 0.6715262 | 99.99922
269.5002 | 828.1578 | 7.340468 | 0.6739694 | 100.0199
269.8335 | 829.1597 | 7.339811 | 0.6765046 | 100.0167
270.1668 | 830.163 | 7.339265 | 0.679097 | 100.0006
270.5002 | 831.1672 | 7.338648 | 0.6814629 | 99.99922
270.8335 | 832.1711 | 7.338032 | 0.6839687 | 100.0201
271.1668 | 833.1728 | 7.337432 | 0.6863915 | 100.0319
271.5002 | 834.1764 | 7.336869 | 0.688776 | 100.0007
271.8335 | 835.18 | 7.336153 | 0.6913218 | 99.99941
272.1668 | 836.1844 | 7.335531 | 0.6941174 | 100.0001
272.5002 | 837.1876 | 7.334828 | 0.6965744 | 100.0013
272.8335 | 838.1902 | 7.334158 | 0.6989782 | 99.99766
273.1668 | 839.1928 | 7.333716 | 0.7013769 | 100.0023
273.5002 | 840.1972 | 7.333124 | 0.7037925 | 99.99799
273.8335 | 841.2 | 7.332458 | 0.7060279 | 100.0006
274.1668 | 842.2024 | 7.331868 | 0.7083668 | 99.99882
274.5002 | 843.207 | 7.331182 | 0.7108726 | 99.99875
274.8335 | 844.2092 | 7.330507 | 0.7130578 | 100.0022
275.1668 | 845.2126 | 7.329951 | 0.7153111 | 100.0015
275.5002 | 846.216 | 7.32928 | 0.7175282 | 99.99924
275.8335 | 847.2181 | 7.328691 | 0.7197086 | 100.0004
276.1668 | 848.2205 | 7.328219 | 0.7217897 | 100.0006
276.5002 | 849.2241 | 7.327594 | 0.7238657 | 99.99692
276.8335 | 850.2262 | 7.327149 | 0.7259085 | 100.0014
277.1668 | 851.2319 | 7.32658 | 0.7283334 | 100.0017
277.5002 | 852.2329 | 7.32606 | 0.7304153 | 99.99797
277.8335 | 853.2361 | 7.325453 | 0.7326089 | 100.0001
278.1668 | 854.2376 | 7.324876 | 0.7345948 | 99.9993
278.5002 | 855.2416 | 7.324228 | 0.7365744 | 100.0024
278.8335 | 856.2445 | 7.323803 | 0.7384965 | 99.99969
279.1668 | 857.2462 | 7.323141 | 0.7405047 | 99.99944
279.5002 | 858.2506 | 7.322642 | 0.74266 | 100.0349
279.8335 | 859.2524 | 7.322061 | 0.7446135 | 100.0337
280.1668 | 860.2556 | 7.321636 | 0.7465836 | 100.0017
280.5002 | 861.258 | 7.321015 | 0.748492 | 99.99781
280.8335 | 862.2614 | 7.320496 | 0.7506222 | 100.0009
281.1668 | 863.2645 | 7.319869 | 0.7528022 | 100.0012
281.5002 | 864.2668 | 7.319195 | 0.7545379 | 99.99825
281.8335 | 865.2694 | 7.318694 | 0.7561934 | 100.0019
282.1668 | 866.2724 | 7.318196 | 0.7578688 | 99.99822
282.5002 | 867.2734 | 7.317632 | 0.7593515 | 100.0002
282.8335 | 868.2769 | 7.317038 | 0.7610912 | 100.0183
283.1668 | 869.2806 | 7.316485 | 0.762845 | 100.0173
283.5002 | 870.2809 | 7.315799 | 0.7641592 | 100.001
283.8335 | 871.282 | 7.315179 | 0.7655041 | 100.0012
284.1668 | 872.2855 | 7.314638 | 0.7670875 | 99.99847
284.5002 | 873.287 | 7.314092 | 0.7683506 | 99.99915
284.8335 | 874.2892 | 7.313552 | 0.7696319 | 100.001
285.1668 | 875.2912 | 7.31302 | 0.7711796 | 99.99944
285.5002 | 876.2934 | 7.31241 | 0.7725405 | 99.99884
285.8335 | 877.2947 | 7.311844 | 0.7739481 | 100.002
286.1668 | 878.2974 | 7.31141 | 0.77535 | 100.0012
286.5002 | 879.3006 | 7.311063 | 0.7764916 | 99.99856
286.8335 | 880.3016 | 7.310663 | 0.7776429 | 99.99824
287.1668 | 881.3039 | 7.310156 | 0.778857 | 100.0019
287.5002 | 882.3064 | 7.309618 | 0.7802276 | 100.0012
287.8335 | 883.3094 | 7.309095 | 0.7814012 | 99.99881
288.1668 | 884.31 | 7.308655 | 0.782405 | 100.001
288.5002 | 885.3116 | 7.308134 | 0.7834766 | 100.0002
288.8335 | 886.3139 | 7.307431 | 0.7845496 | 99.99822
289.1668 | 887.3162 | 7.306932 | 0.7856386 | 100.0002
289.5002 | 888.3165 | 7.306332 | 0.786519 | 99.99969
289.8335 | 889.3179 | 7.305866 | 0.7872616 | 100.0169
290.1668 | 890.3209 | 7.30536 | 0.7879843 | 100.0014
290.5002 | 891.3218 | 7.304868 | 0.7884928 | 100.0003
290.8335 | 892.3231 | 7.304492 | 0.7889711 | 99.99806
291.1668 | 893.3241 | 7.303864 | 0.789451 | 100.0001
291.5002 | 894.3254 | 7.303369 | 0.7899964 | 100.001
291.8335 | 895.3266 | 7.302922 | 0.7906294 | 99.99909
292.1668 | 896.3295 | 7.302506 | 0.7911457 | 99.99916
292.5002 | 897.3295 | 7.302011 | 0.791302 | 99.99966
292.8335 | 898.332 | 7.301407 | 0.7917136 | 99.99997
293.1668 | 899.3334 | 7.300845 | 0.7922101 | 99.99954
293.5002 | 900.3303 | 7.300351 | 0.7920282 | 100.0004
293.8335 | 901.3376 | 7.299986 | 0.792542 | 100
294.1668 | 902.3358 | 7.299458 | 0.7922312 | 99.99949
294.5002 | 903.3366 | 7.29904 | 0.7919612 | 100.0023
294.8335 | 904.337 | 7.298597 | 0.7918987 | 99.99978
295.1668 | 905.3381 | 7.298174 | 0.7917337 | 99.99996
295.5002 | 906.3382 | 7.297669 | 0.7915528 | 100.0012
295.8335 | 907.339 | 7.297174 | 0.7913984 | 99.99761
296.1668 | 908.3384 | 7.296656 | 0.7910119 | 99.99938
296.5002 | 909.3405 | 7.296112 | 0.790475 | 100.0016
296.8335 | 910.3397 | 7.295672 | 0.7898621 | 99.9998
297.1668 | 911.3405 | 7.29506 | 0.7892534 | 100.0002
297.5002 | 912.3401 | 7.29463 | 0.7884828 | 100.0005
297.8335 | 913.3401 | 7.294112 | 0.7878889 | 100.0004
298.1668 | 914.341 | 7.293614 | 0.7873755 | 99.99824
298.5002 | 915.3406 | 7.29313 | 0.7867126 | 99.99962
298.8335 | 916.3416 | 7.29273 | 0.7860657 | 100.0022
299.1668 | 917.3412 | 7.2923 | 0.7851719 | 99.99774
299.5002 | 918.342 | 7.29176 | 0.784295 | 99.99991
299.8335 | 919.3409 | 7.291098 | 0.7832453 | 99.99982
300.1668 | 920.3412 | 7.290476 | 0.7822468 | 100.0012
300.5002 | 921.3407 | 7.289893 | 0.7811364 | 100.0166
300.8335 | 922.3407 | 7.289252 | 0.7804798 | 99.99924
301.1668 | 923.3406 | 7.288652 | 0.779684 | 100.0027
301.5002 | 924.3392 | 7.288145 | 0.7785761 | 99.99582
301.8335 | 925.3406 | 7.287788 | 0.7775582 | 100.0014
302.1668 | 926.3401 | 7.287379 | 0.7767082 | 99.99969
302.5002 | 927.3406 | 7.286774 | 0.7761074 | 100.0235
302.8335 | 928.3392 | 7.286226 | 0.7755475 | 99.99509
303.1668 | 929.3391 | 7.285601 | 0.7751362 | 99.99871
303.5002 | 930.3407 | 7.285032 | 0.7750444 | 100.0017
303.8335 | 931.3406 | 7.284524 | 0.7747238 | 100.0012
304.1668 | 932.3418 | 7.28396 | 0.7743651 | 99.99984
304.5002 | 933.341 | 7.283031 | 0.7740735 | 100.0002
304.8335 | 934.3426 | 7.28239 | 0.7743364 | 100.0389
305.1668 | 935.3429 | 7.281914 | 0.7744318 | 100.0003
305.5002 | 936.3449 | 7.281244 | 0.7748968 | 99.99794
305.8335 | 937.3455 | 7.280772 | 0.7752616 | 100.0002
306.1668 | 938.3468 | 7.280158 | 0.7755775 | 100.001
306.5002 | 939.3472 | 7.279636 | 0.7758593 | 100.0013
306.8335 | 940.3491 | 7.279116 | 0.7763492 | 99.99868
307.1668 | 941.3496 | 7.278612 | 0.7766826 | 100.0009
307.5002 | 942.3526 | 7.278226 | 0.7771796 | 99.99859
307.8335 | 943.3531 | 7.277698 | 0.777614 | 99.99958
308.1668 | 944.3535 | 7.277136 | 0.7779894 | 100.0016
308.5002 | 945.3539 | 7.27665 | 0.7784455 | 99.99836
308.8335 | 946.3555 | 7.276024 | 0.7791111 | 99.99962
309.1668 | 947.3576 | 7.275372 | 0.7797795 | 100.0002
309.5002 | 948.3585 | 7.274834 | 0.7801306 | 100.0006
309.8335 | 949.3592 | 7.274392 | 0.7805407 | 100.0016
310.1668 | 950.3616 | 7.273852 | 0.7809449 | 99.99902
310.5002 | 951.3624 | 7.273248 | 0.781185 | 100
310.8335 | 952.3621 | 7.272694 | 0.7814335 | 100.0004
311.1668 | 953.3634 | 7.27223 | 0.7819175 | 100.0146
311.5002 | 954.3648 | 7.27175 | 0.7823788 | 100.0022
311.8335 | 955.3664 | 7.271182 | 0.7828762 | 100.017
312.1668 | 956.3688 | 7.270732 | 0.7834311 | 99.99978
312.5002 | 957.3697 | 7.270166 | 0.7840542 | 100.0008
312.8335 | 958.3714 | 7.269524 | 0.7847974 | 100.0003
313.1668 | 959.3734 | 7.268894 | 0.7856294 | 100.0197
313.5002 | 960.3745 | 7.268359 | 0.786147 | 99.99913
313.8335 | 961.3758 | 7.267851 | 0.786779 | 99.99995
314.1668 | 962.3778 | 7.267268 | 0.787591 | 100.0638
314.5002 | 963.3782 | 7.266742 | 0.7882378 | 100.0176
314.8335 | 964.3793 | 7.266152 | 0.789168 | 99.99844
315.1668 | 965.3812 | 7.265586 | 0.7901474 | 99.99814
315.5002 | 966.3845 | 7.265012 | 0.7912064 | 100.0014
315.8335 | 967.3856 | 7.26434 | 0.7917579 | 99.99978
316.1668 | 968.3861 | 7.263728 | 0.7923648 | 100.0016
316.5002 | 969.3881 | 7.26306 | 0.7932324 | 99.99744
316.8335 | 970.3888 | 7.262457 | 0.7940537 | 100.0004
317.1668 | 971.39 | 7.261818 | 0.7949141 | 99.99868
317.5002 | 972.3912 | 7.261126 | 0.7957138 | 100.0016
317.8335 | 973.3934 | 7.260561 | 0.7965722 | 100.0011
318.1668 | 974.3949 | 7.25978 | 0.7973758 | 99.99928
318.5002 | 975.3966 | 7.259174 | 0.7983056 | 100.0004
318.8335 | 976.3982 | 7.258476 | 0.7992203 | 99.99989
319.1668 | 977.3991 | 7.257879 | 0.8004406 | 99.99797
319.5002 | 978.4019 | 7.257354 | 0.8020538 | 100.0016
319.8335 | 979.4051 | 7.256797 | 0.8037932 | 99.99851
320.1668 | 980.4079 | 7.256103 | 0.8053655 | 100.0006
320.5002 | 981.41 | 7.255454 | 0.8071899 | 100.0025
320.8335 | 982.4132 | 7.25479 | 0.8091186 | 99.99753
321.1668 | 983.4163 | 7.254126 | 0.8113199 | 99.9964
321.5002 | 984.4205 | 7.253479 | 0.8138292 | 100.019
321.8335 | 985.4231 | 7.252694 | 0.8162884 | 100.0003
322.1668 | 986.4266 | 7.252028 | 0.8187646 | 100.0014
322.5002 | 987.4295 | 7.251287 | 0.8212281 | 99.99991
322.8335 | 988.4314 | 7.250652 | 0.8241116 | 99.99858
323.1668 | 989.435 | 7.25021 | 0.827011 | 100.0033
323.5002 | 990.4391 | 7.249599 | 0.8295881 | 100.018
323.8335 | 991.4428 | 7.248876 | 0.8323141 | 99.99844
324.1668 | 992.4464 | 7.248278 | 0.8350038 | 99.99826
324.5002 | 993.4484 | 7.247578 | 0.836589 | 100.0017
324.8335 | 994.4512 | 7.246794 | 0.8382599 | 100.001
325.1668 | 995.4534 | 7.246196 | 0.839902 | 99.99832
325.5002 | 996.4549 | 7.245478 | 0.8418501 | 100.0008
325.8335 | 997.4592 | 7.244763 | 0.8442407 | 99.99926
326.1668 | 998.4621 | 7.244003 | 0.8466766 | 99.99976
326.5002 | 999.4659 | 7.243174 | 0.8492813 | 100.0013
326.8335 | 1000.47 | 7.242414 | 0.8521514 | 100.0005
327.1668 | 1001.473 | 7.24169 | 0.855125 | 100.0334
327.5002 | 1002.477 | 7.240934 | 0.85813 | 99.99981
327.8335 | 1003.481 | 7.240126 | 0.8613251 | 99.99825
328.1668 | 1004.485 | 7.239368 | 0.8647751 | 100.0015
328.5002 | 1005.49 | 7.238526 | 0.8686968 | 100.0015
328.8335 | 1006.495 | 7.237705 | 0.8727319 | 100.0121
329.1668 | 1007.499 | 7.236861 | 0.8766916 | 100.0002
329.5002 | 1008.503 | 7.236118 | 0.8806156 | 100.0004
-1 | 1008.503 | 0 | 0 | 0
330.5002 | 1000.042 | 7.231034 | 0.5452991 | 82.75945
330.8335 | 1000.387 | 7.229084 | 0.6770298 | 80.00024
331.1668 | 1000.536 | 7.226 | 0.748985 | 79.99942
331.5002 | 1000.585 | 7.222085 | 0.8200084 | 79.99963
331.8335 | 1000.624 | 7.218165 | 0.8858224 | 80.0008
332.1668 | 1000.671 | 7.21413 | 0.9206446 | 79.99994
332.5002 | 1000.711 | 7.209653 | 0.9348481 | 79.99903
332.8335 | 1000.74 | 7.204576 | 0.9358637 | 80.00158
333.1668 | 1000.759 | 7.199 | 0.9272834 | 80.00009
333.5002 | 1000.766 | 7.192732 | 0.9111015 | 79.99921
333.8335 | 1000.773 | 7.185792 | 0.8899425 | 79.999
334.1668 | 1000.777 | 7.178409 | 0.8710078 | 80.0002
334.5002 | 1000.787 | 7.170358 | 0.8638224 | 80
334.8335 | 1000.785 | 7.1619 | 0.852533 | 80.00121
335.1668 | 1000.749 | 7.15301 | 0.8115074 | 80.00007
335.5002 | 1000.706 | 7.1436 | 0.7632351 | 80.00086
335.8335 | 1000.677 | 7.133728 | 0.7333894 | 79.99869
336.1668 | 1000.663 | 7.12329 | 0.7168874 | 80.00012
336.5002 | 1000.658 | 7.11237 | 0.7061078 | 80.00002
336.8335 | 1000.656 | 7.101361 | 0.6979888 | 79.99944
337.1668 | 1000.65 | 7.089962 | 0.6908515 | 80.00125
337.5002 | 1000.645 | 7.07837 | 0.6843378 | 79.99853
337.8335 | 1000.642 | 7.066446 | 0.6779618 | 79.99991
338.1668 | 1000.64 | 7.054347 | 0.6721944 | 79.99978
338.5002 | 1000.637 | 7.041922 | 0.666751 | 80.00176
338.8335 | 1000.631 | 7.029211 | 0.6614434 | 79.99903
339.1668 | 1000.628 | 7.01633 | 0.6563241 | 80.00058
339.5002 | 1000.625 | 7.003018 | 0.6509552 | 79.99962
339.8335 | 1000.623 | 6.9895 | 0.6462738 | 80.00005
340.1668 | 1000.617 | 6.975793 | 0.6417654 | 80.001
340.5002 | 1000.614 | 6.961872 | 0.637499 | 79.99903
340.8335 | 1000.612 | 6.947799 | 0.6334708 | 80.00082
341.1668 | 1000.609 | 6.933476 | 0.6293809 | 79.99876
341.5002 | 1000.606 | 6.918897 | 0.6254921 | 80.00125
341.8335 | 1000.601 | 6.904119 | 0.6217441 | 79.99944
342.1668 | 1000.598 | 6.889062 | 0.618161 | 80.00082
342.5002 | 1000.595 | 6.873847 | 0.614667 | 80.00011
342.8335 | 1000.594 | 6.858624 | 0.6111664 | 79.99984
343.1668 | 1000.592 | 6.843118 | 0.6076469 | 79.99846
343.5002 | 1000.588 | 6.827556 | 0.6041604 | 80.00005
343.8335 | 1000.584 | 6.811791 | 0.6009418 | 79.99936
344.1668 | 1000.58 | 6.795862 | 0.5977674 | 80.00078
344.5002 | 1000.579 | 6.779835 | 0.594834 | 80.00046
344.8335 | 1000.578 | 6.763647 | 0.591972 | 79.99981
345.1668 | 1000.575 | 6.747159 | 0.5891778 | 80.00076
345.5002 | 1000.573 | 6.730579 | 0.5866968 | 80.00044
345.8335 | 1000.57 | 6.714084 | 0.5842176 | 79.99824
346.1668 | 1000.568 | 6.697407 | 0.5817695 | 80.0004
346.5002 | 1000.565 | 6.680482 | 0.5794201 | 79.9999
346.8335 | 1000.564 | 6.663394 | 0.5771334 | 79.99942
347.1668 | 1000.562 | 6.646776 | 0.5746508 | 79.9993
347.5002 | 1000.561 | 6.629614 | 0.5723858 | 80.00239
347.8335 | 1000.559 | 6.612368 | 0.570047 | 79.99888
348.1668 | 1000.556 | 6.594941 | 0.5675251 | 80.00038
348.5002 | 1000.553 | 6.577532 | 0.5654295 | 79.99816
348.8335 | 1000.551 | 6.560082 | 0.563221 | 80.00212
349.1668 | 1000.549 | 6.542606 | 0.5611187 | 79.99965
349.5002 | 1000.548 | 6.524962 | 0.5589457 | 80.00005
349.8335 | 1000.546 | 6.507309 | 0.5570776 | 79.9995
350.1668 | 1000.546 | 6.48962 | 0.5550757 | 80.00076
350.5002 | 1000.545 | 6.47185 | 0.553345 | 80.01724
350.8335 | 1000.542 | 6.454006 | 0.551438 | 79.99843
351.1668 | 1000.54 | 6.436098 | 0.5498707 | 80.00139
351.5002 | 1000.539 | 6.418209 | 0.5484026 | 79.9982
351.8335 | 1000.537 | 6.400365 | 0.5467076 | 80.00174
352.1668 | 1000.537 | 6.382504 | 0.5449518 | 79.99831
352.5002 | 1000.533 | 6.364485 | 0.5431375 | 80.00068
352.8335 | 1000.532 | 6.346523 | 0.5417456 | 80.0003
353.1668 | 1000.533 | 6.328546 | 0.5404693 | 80.0002
353.5002 | 1000.531 | 6.310576 | 0.5388539 | 79.99859
353.8335 | 1000.531 | 6.292542 | 0.5374246 | 80.00318
354.1668 | 1000.53 | 6.274564 | 0.5361314 | 79.99726
354.5002 | 1000.529 | 6.256537 | 0.5348967 | 80.00007
354.8335 | 1000.527 | 6.238465 | 0.5335815 | 80.00046
355.1668 | 1000.525 | 6.220571 | 0.5323878 | 80.00088
355.5002 | 1000.525 | 6.202644 | 0.5309578 | 79.99993
355.8335 | 1000.522 | 6.184755 | 0.5296497 | 79.99895
356.1668 | 1000.52 | 6.166769 | 0.5282895 | 79.99976
356.5002 | 1000.52 | 6.148906 | 0.5270432 | 80.0003
356.8335 | 1000.517 | 6.131009 | 0.5256545 | 80.00014
357.1668 | 1000.518 | 6.1131 | 0.5248598 | 80.00134
357.5002 | 1000.516 | 6.095201 | 0.5240322 | 80.01679
357.8335 | 1000.516 | 6.077539 | 0.5230753 | 80.0002
358.1668 | 1000.516 | 6.059828 | 0.5220661 | 79.99936
358.5002 | 1000.516 | 6.042154 | 0.5211191 | 79.99985
358.8335 | 1000.515 | 6.024688 | 0.5201868 | 80.0196
359.1668 | 1000.515 | 6.007226 | 0.51958 | 80.00025
359.5002 | 1000.514 | 5.989572 | 0.518822 | 79.9989
359.8335 | 1000.513 | 5.971974 | 0.5180196 | 80.00028
360.1668 | 1000.512 | 5.95457 | 0.5173604 | 80.00005
360.5002 | 1000.514 | 5.937151 | 0.5166098 | 79.99975
360.8335 | 1000.511 | 5.91992 | 0.5158123 | 80.01868
361.1668 | 1000.512 | 5.902544 | 0.5154131 | 79.99991
361.5002 | 1000.511 | 5.885192 | 0.5147891 | 79.99991
361.8335 | 1000.511 | 5.867865 | 0.5141824 | 80.00062
362.1668 | 1000.51 | 5.850852 | 0.51356 | 79.9975
362.5002 | 1000.509 | 5.833723 | 0.5127508 | 80.00039
362.8335 | 1000.508 | 5.816629 | 0.5122387 | 80.01704
363.1668 | 1000.508 | 5.799666 | 0.5118741 | 79.99895
363.5002 | 1000.508 | 5.782808 | 0.511457 | 80
363.8335 | 1000.507 | 5.765942 | 0.5109314 | 80.00051
364.1668 | 1000.507 | 5.748972 | 0.5104662 | 80.00103
364.5002 | 1000.506 | 5.732379 | 0.5101948 | 79.99942
364.8335 | 1000.506 | 5.715744 | 0.5098648 | 80.00124
365.1668 | 1000.506 | 5.69893 | 0.5093709 | 80.00116
365.5002 | 1000.505 | 5.682325 | 0.5090621 | 79.99792
365.8335 | 1000.504 | 5.665623 | 0.5086884 | 80.00051
366.1668 | 1000.504 | 5.648945 | 0.5085024 | 79.99936
366.5002 | 1000.504 | 5.63241 | 0.5083857 | 80.00074
366.8335 | 1000.504 | 5.615914 | 0.5078685 | 80.00088
367.1668 | 1000.503 | 5.599632 | 0.5072317 | 79.99771
367.5002 | 1000.505 | 5.58333 | 0.5069473 | 80.00131
367.8335 | 1000.503 | 5.567072 | 0.5065563 | 79.99874
368.1668 | 1000.503 | 5.550727 | 0.5064539 | 80.00176
368.5002 | 1000.502 | 5.534492 | 0.5061572 | 79.99912
368.8335 | 1000.502 | 5.518322 | 0.5061888 | 80.01566
369.1668 | 1000.503 | 5.502228 | 0.5061531 | 79.99981
369.5002 | 1000.503 | 5.486158 | 0.5058277 | 80.00105
369.8335 | 1000.503 | 5.470144 | 0.505843 | 79.99955
370.1668 | 1000.502 | 5.45413 | 0.505761 | 79.99931
370.5002 | 1000.502 | 5.438238 | 0.5054265 | 80.00099
370.8335 | 1000.502 | 5.422403 | 0.5052109 | 79.9986
371.1668 | 1000.503 | 5.406645 | 0.5052753 | 79.9998
371.5002 | 1000.502 | 5.390972 | 0.505011 | 80.00015
371.8335 | 1000.502 | 5.375303 | 0.5049217 | 80.00097
372.1668 | 1000.502 | 5.359675 | 0.5048168 | 79.99812
372.5002 | 1000.503 | 5.344057 | 0.5048476 | 80.00074
372.8335 | 1000.502 | 5.328442 | 0.504917 | 80.0021
373.1668 | 1000.503 | 5.312964 | 0.505106 | 79.99895
373.5002 | 1000.502 | 5.297544 | 0.5048973 | 79.99849
373.8335 | 1000.503 | 5.282128 | 0.5045429 | 80.00116
374.1668 | 1000.502 | 5.266689 | 0.5043936 | 80.00082
374.5002 | 1000.502 | 5.251385 | 0.5042246 | 79.99969
374.8335 | 1000.502 | 5.236006 | 0.5041204 | 80.00007
375.1668 | 1000.502 | 5.220782 | 0.5038754 | 80.00134
375.5002 | 1000.502 | 5.205648 | 0.5037411 | 79.99711
375.8335 | 1000.502 | 5.190514 | 0.503582 | 80.00156
376.1668 | 1000.501 | 5.175292 | 0.5034273 | 79.99982
376.5002 | 1000.502 | 5.160322 | 0.5033925 | 80.00003
376.8335 | 1000.502 | 5.145332 | 0.503402 | 79.99961
377.1668 | 1000.502 | 5.130444 | 0.5031978 | 80.00011
377.5002 | 1000.502 | 5.115534 | 0.5031654 | 80.00108
377.8335 | 1000.502 | 5.100622 | 0.5032232 | 80.00012
378.1668 | 1000.502 | 5.085828 | 0.5033322 | 79.99976
378.5002 | 1000.501 | 5.071006 | 0.5032471 | 79.99894
378.8335 | 1000.502 | 5.056276 | 0.5033987 | 79.99956
379.1668 | 1000.502 | 5.041572 | 0.5034783 | 80.00076
379.5002 | 1000.502 | 5.02685 | 0.5036854 | 79.99862
379.8335 | 1000.502 | 5.01228 | 0.5038944 | 80.00134
380.1668 | 1000.503 | 4.997635 | 0.5040987 | 79.99985
380.5002 | 1000.502 | 4.98309 | 0.504339 | 79.99915
380.8335 | 1000.502 | 4.968688 | 0.5045102 | 80.00137
381.1668 | 1000.503 | 4.954246 | 0.5044906 | 79.99954
381.5002 | 1000.503 | 4.939954 | 0.5044742 | 79.99961
381.8335 | 1000.502 | 4.92569 | 0.504272 | 80.00147
382.1668 | 1000.502 | 4.911449 | 0.5042023 | 79.99926
382.5002 | 1000.502 | 4.897174 | 0.5043346 | 79.99875
382.8335 | 1000.502 | 4.883 | 0.5044192 | 80.00024
383.1668 | 1000.503 | 4.868819 | 0.504612 | 80.00186
383.5002 | 1000.503 | 4.854678 | 0.5047638 | 79.99928
383.8335 | 1000.503 | 4.840562 | 0.5049872 | 79.99912
384.1668 | 1000.503 | 4.826568 | 0.5050757 | 79.99976
384.5002 | 1000.503 | 4.812606 | 0.5049301 | 80.00046
384.8335 | 1000.503 | 4.798672 | 0.5049844 | 80.00002
385.1668 | 1000.503 | 4.784768 | 0.5051082 | 80.00009
385.5002 | 1000.504 | 4.770768 | 0.5054703 | 80.00032
385.8335 | 1000.504 | 4.756876 | 0.505645 | 79.9982
386.1668 | 1000.505 | 4.743004 | 0.5058482 | 80.00186
386.5002 | 1000.504 | 4.729149 | 0.505945 | 80.00105
386.8335 | 1000.504 | 4.715341 | 0.5061372 | 79.99801
387.1668 | 1000.504 | 4.701633 | 0.506293 | 80.00034
387.5002 | 1000.506 | 4.687909 | 0.5066397 | 79.99945
387.8335 | 1000.506 | 4.674377 | 0.5067514 | 80.00049
388.1668 | 1000.505 | 4.660746 | 0.5068355 | 79.99962
388.5002 | 1000.506 | 4.647172 | 0.506936 | 80.0003
388.8335 | 1000.506 | 4.633645 | 0.5070488 | 80.0008
389.1668 | 1000.506 | 4.620191 | 0.506937 | 80.00109
389.5002 | 1000.507 | 4.606772 | 0.5070701 | 79.99876
389.8335 | 1000.506 | 4.593359 | 0.507223 | 79.99887
390.1668 | 1000.507 | 4.579986 | 0.507534 | 80.00076
390.5002 | 1000.507 | 4.566719 | 0.5076623 | 79.99981
390.8335 | 1000.506 | 4.55344 | 0.5076966 | 80.00034
391.1668 | 1000.508 | 4.540181 | 0.5077008 | 80.00016
391.5002 | 1000.507 | 4.526884 | 0.5078063 | 80.00039
391.8335 | 1000.507 | 4.513661 | 0.5079687 | 80.00019
392.1668 | 1000.507 | 4.500678 | 0.5081494 | 79.99908
392.5002 | 1000.509 | 4.487465 | 0.5083464 | 79.99956
392.8335 | 1000.508 | 4.47478 | 0.5086018 | 80.00024
393.1668 | 1000.508 | 4.46179 | 0.5087812 | 80.00174
393.5002 | 1000.509 | 4.448859 | 0.5090131 | 79.9981
393.8335 | 1000.508 | 4.43597 | 0.5091492 | 80.00082
394.1668 | 1000.508 | 4.422941 | 0.5090608 | 79.99903
394.5002 | 1000.508 | 4.410103 | 0.5090036 | 79.99944
394.8335 | 1000.508 | 4.397362 | 0.50887 | 80.00176
395.1668 | 1000.507 | 4.384636 | 0.5085718 | 80.00054
395.5002 | 1000.507 | 4.372017 | 0.5085074 | 79.99895
395.8335 | 1000.51 | 4.359363 | 0.5087566 | 79.998
396.1668 | 1000.508 | 4.34671 | 0.5087838 | 80.00166
396.5002 | 1000.508 | 4.33415 | 0.5087857 | 80.00106
396.8335 | 1000.508 | 4.321476 | 0.5088201 | 79.99921
397.1668 | 1000.508 | 4.30892 | 0.509011 | 80.00012
397.5002 | 1000.511 | 4.296579 | 0.5090103 | 79.99864
397.8335 | 1000.51 | 4.28429 | 0.5088278 | 80.00072
398.1668 | 1000.509 | 4.271883 | 0.5090132 | 80.00022
398.5002 | 1000.51 | 4.259476 | 0.5091488 | 80.00031
398.8335 | 1000.51 | 4.247162 | 0.5092846 | 80.00012
399.1668 | 1000.51 | 4.234789 | 0.5096516 | 80.00097
399.5002 | 1000.512 | 4.222534 | 0.51027 | 79.99893
399.8335 | 1000.512 | 4.21038 | 0.5104538 | 79.99936
400.1668 | 1000.512 | 4.198238 | 0.510477 | 80.00059
400.5002 | 1000.512 | 4.186131 | 0.51049 | 80.00051
400.8335 | 1000.513 | 4.173941 | 0.5107918 | 80.01462
401.1668 | 1000.513 | 4.161876 | 0.5108838 | 80.00049
401.5002 | 1000.513 | 4.149785 | 0.5110324 | 80.00116
401.8335 | 1000.512 | 4.137738 | 0.5111372 | 79.99998
402.1668 | 1000.512 | 4.125609 | 0.5112347 | 79.99993
402.5002 | 1000.513 | 4.113579 | 0.5114184 | 79.99875
402.8335 | 1000.513 | 4.101543 | 0.51155 | 80.00055
403.1668 | 1000.512 | 4.089582 | 0.5113941 | 79.99988
403.5002 | 1000.512 | 4.077678 | 0.511368 | 80.00095
403.8335 | 1000.513 | 4.065847 | 0.5115532 | 80.00095
404.1668 | 1000.512 | 4.054044 | 0.5116424 | 79.99842
404.5002 | 1000.513 | 4.042324 | 0.5118148 | 79.99988
404.8335 | 1000.512 | 4.030672 | 0.5118493 | 80.003
405.1668 | 1000.512 | 4.018937 | 0.5118637 | 79.99674
405.5002 | 1000.513 | 4.007195 | 0.511964 | 80.00042
405.8335 | 1000.513 | 3.99545 | 0.5122433 | 80.01772
406.1668 | 1000.513 | 3.983792 | 0.5123535 | 79.99869
406.5002 | 1000.513 | 3.97223 | 0.5124222 | 80.0016
406.8335 | 1000.514 | 3.960752 | 0.5126765 | 79.99907
407.1668 | 1000.514 | 3.949217 | 0.5128388 | 80.00079
407.5002 | 1000.514 | 3.93761 | 0.5130779 | 80.00012
407.8335 | 1000.514 | 3.926114 | 0.5135444 | 79.99946
408.1668 | 1000.515 | 3.914688 | 0.5139378 | 79.99956
408.5002 | 1000.514 | 3.903294 | 0.5140049 | 79.99889
408.8335 | 1000.514 | 3.891894 | 0.5140088 | 80.0025
409.1668 | 1000.515 | 3.88066 | 0.5141415 | 79.99887
409.5002 | 1000.514 | 3.869956 | 0.5140824 | 80.00012
409.8335 | 1000.514 | 3.858766 | 0.5143484 | 80.01865
410.1668 | 1000.515 | 3.847594 | 0.5145619 | 80.0013
410.5002 | 1000.514 | 3.836421 | 0.5146312 | 79.99914
410.8335 | 1000.515 | 3.825282 | 0.5149548 | 79.99996
411.1668 | 1000.515 | 3.814078 | 0.5153633 | 80
411.5002 | 1000.516 | 3.802891 | 0.5157519 | 80.00087
411.8335 | 1000.516 | 3.791839 | 0.5160019 | 79.9982
412.1668 | 1000.516 | 3.780891 | 0.5161865 | 80.00139
412.5002 | 1000.517 | 3.769818 | 0.5162244 | 80.00049
412.8335 | 1000.517 | 3.75883 | 0.516228 | 79.99937
413.1668 | 1000.517 | 3.747891 | 0.5163131 | 79.99892
413.5002 | 1000.517 | 3.736912 | 0.5164952 | 80.0011
413.8335 | 1000.517 | 3.726042 | 0.5166572 | 80.0001
414.1668 | 1000.517 | 3.715133 | 0.5167447 | 79.99895
414.5002 | 1000.517 | 3.704287 | 0.516896 | 80.00058
414.8335 | 1000.518 | 3.693448 | 0.5170518 | 79.99998
415.1668 | 1000.518 | 3.682722 | 0.5171376 | 80.00026
415.5002 | 1000.517 | 3.672013 | 0.517052 | 80.00005
415.8335 | 1000.518 | 3.661275 | 0.517191 | 79.99996
416.1668 | 1000.518 | 3.650556 | 0.5172426 | 79.99924
416.5002 | 1000.518 | 3.639897 | 0.5175772 | 79.99968
416.8335 | 1000.519 | 3.629248 | 0.517959 | 80.0011
417.1668 | 1000.519 | 3.61867 | 0.5179688 | 79.99989
417.5002 | 1000.518 | 3.608044 | 0.5178394 | 80.00035
417.8335 | 1000.519 | 3.597478 | 0.5179022 | 79.9995
418.1668 | 1000.518 | 3.586935 | 0.5180576 | 80.00006
418.5002 | 1000.519 | 3.57641 | 0.5184142 | 80.00035
418.8335 | 1000.52 | 3.565962 | 0.5187522 | 79.9997
419.1668 | 1000.52 | 3.55554 | 0.519 | 80.00055
419.5002 | 1000.52 | 3.54514 | 0.5191444 | 79.99889
419.8335 | 1000.519 | 3.534786 | 0.5194224 | 80.00318
420.1668 | 1000.52 | 3.52434 | 0.5196138 | 79.9982
420.5002 | 1000.521 | 3.514022 | 0.5198882 | 79.99854
420.8335 | 1000.52 | 3.5037 | 0.5200998 | 80.00176
421.1668 | 1000.521 | 3.493407 | 0.5205326 | 79.99954
421.5002 | 1000.521 | 3.483216 | 0.5209768 | 80.00068
421.8335 | 1000.522 | 3.472991 | 0.5213093 | 79.9981
422.1668 | 1000.523 | 3.46287 | 0.5215889 | 80.00062
422.5002 | 1000.524 | 3.4527 | 0.5221338 | 80.00076
422.8335 | 1000.524 | 3.442613 | 0.5225254 | 79.99954
423.1668 | 1000.525 | 3.432467 | 0.52278 | 80.00054
423.5002 | 1000.525 | 3.422415 | 0.5234232 | 79.99932
423.8335 | 1000.526 | 3.412406 | 0.5237532 | 79.99988
424.1668 | 1000.526 | 3.40235 | 0.5241962 | 79.99907
424.5002 | 1000.527 | 3.392403 | 0.5245774 | 79.99985
424.8335 | 1000.527 | 3.382488 | 0.5249551 | 80.00122
425.1668 | 1000.528 | 3.372519 | 0.5254349 | 80.00085
425.5002 | 1000.528 | 3.362756 | 0.5256228 | 80.00088
425.8335 | 1000.528 | 3.35289 | 0.5258606 | 79.99901
426.1668 | 1000.528 | 3.343019 | 0.5262864 | 80.00024
426.5002 | 1000.529 | 3.333226 | 0.5267126 | 79.99966
426.8335 | 1000.53 | 3.323464 | 0.5271114 | 79.9998
427.1668 | 1000.53 | 3.313701 | 0.5275844 | 79.99811
427.5002 | 1000.53 | 3.304 | 0.527993 | 80.00121
427.8335 | 1000.53 | 3.294345 | 0.5284412 | 80.00012
428.1668 | 1000.531 | 3.284674 | 0.5288576 | 79.99893
428.5002 | 1000.53 | 3.27512 | 0.5291499 | 80.00265
428.8335 | 1000.531 | 3.265485 | 0.529543 | 79.99795
429.1668 | 1000.531 | 3.255943 | 0.529886 | 79.99941
429.5002 | 1000.531 | 3.246414 | 0.530209 | 80.00144
429.8335 | 1000.532 | 3.236915 | 0.530504 | 80.00072
430.1668 | 1000.532 | 3.227457 | 0.530727 | 79.99872
430.5002 | 1000.532 | 3.218065 | 0.5310582 | 80.00014
430.8335 | 1000.532 | 3.208646 | 0.5313778 | 79.99848
431.1668 | 1000.532 | 3.199277 | 0.5318458 | 80.00234
431.5002 | 1000.533 | 3.189928 | 0.5322439 | 80.00015
431.8335 | 1000.533 | 3.180609 | 0.5325082 | 79.99907
432.1668 | 1000.532 | 3.171346 | 0.5328766 | 79.9991
432.5002 | 1000.533 | 3.162064 | 0.5331455 | 80.0017
432.8335 | 1000.533 | 3.15281 | 0.5335148 | 79.99976
433.1668 | 1000.532 | 3.143652 | 0.533832 | 79.99897
433.5002 | 1000.534 | 3.134462 | 0.5342906 | 79.99939
433.8335 | 1000.535 | 3.12528 | 0.5345606 | 80.00171
434.1668 | 1000.535 | 3.11622 | 0.5349598 | 79.99938
434.5002 | 1000.535 | 3.107115 | 0.5353676 | 80.0003
434.8335 | 1000.536 | 3.098078 | 0.5359244 | 79.9993
435.1668 | 1000.536 | 3.08899 | 0.5365105 | 80.00134
435.5002 | 1000.536 | 3.079988 | 0.5368476 | 79.99844
435.8335 | 1000.539 | 3.071012 | 0.5373814 | 80.00063
436.1668 | 1000.538 | 3.062078 | 0.5377257 | 79.9997
436.5002 | 1000.539 | 3.053176 | 0.5380961 | 79.99994
436.8335 | 1000.539 | 3.044281 | 0.5382298 | 80.00074
437.1668 | 1000.541 | 3.0354 | 0.538582 | 80.0003
437.5002 | 1000.54 | 3.026586 | 0.5387228 | 80
437.8335 | 1000.54 | 3.01774 | 0.538998 | 79.99994
438.1668 | 1000.54 | 3.008953 | 0.5394033 | 79.9989
438.5002 | 1000.541 | 3.00019 | 0.5398951 | 80.00125
438.8335 | 1000.541 | 2.991457 | 0.540284 | 79.99944
439.1668 | 1000.541 | 2.982716 | 0.5405228 | 79.99962
439.5002 | 1000.543 | 2.974042 | 0.5408762 | 80.00079
439.8335 | 1000.543 | 2.965444 | 0.5412766 | 79.99778
440.1668 | 1000.542 | 2.956817 | 0.5416734 | 80.00244
440.5002 | 1000.544 | 2.948186 | 0.5423706 | 79.99912
440.8335 | 1000.544 | 2.939622 | 0.5429928 | 80.00131
441.1668 | 1000.545 | 2.93103 | 0.5435068 | 79.99861
441.5002 | 1000.545 | 2.92258 | 0.543978 | 80.00056
441.8335 | 1000.546 | 2.914042 | 0.5443664 | 80.00034
442.1668 | 1000.546 | 2.905574 | 0.5447368 | 79.99874
442.5002 | 1000.545 | 2.897229 | 0.5451736 | 79.99957
442.8335 | 1000.546 | 2.888826 | 0.5458364 | 80.0036
443.1668 | 1000.546 | 2.880482 | 0.5463938 | 79.99572
443.5002 | 1000.547 | 2.872128 | 0.5470789 | 80.00068
443.8335 | 1000.547 | 2.863798 | 0.547692 | 80.00054
444.1668 | 1000.548 | 2.855474 | 0.5483713 | 80.00072
444.5002 | 1000.548 | 2.847211 | 0.5489433 | 80
444.8335 | 1000.549 | 2.839006 | 0.5494312 | 80.00019
445.1668 | 1000.549 | 2.830801 | 0.5498638 | 80.00005
445.5002 | 1000.55 | 2.822648 | 0.5504713 | 79.99847
445.8335 | 1000.551 | 2.814436 | 0.5510124 | 80.00024
446.1668 | 1000.551 | 2.806245 | 0.5515176 | 80.00142
446.5002 | 1000.551 | 2.798144 | 0.5519639 | 79.9977
446.8335 | 1000.551 | 2.79002 | 0.5523731 | 80.0007
447.1668 | 1000.551 | 2.781947 | 0.5528444 | 80.00125
447.5002 | 1000.554 | 2.77392 | 0.5533492 | 80.00088
447.8335 | 1000.553 | 2.765896 | 0.5539026 | 79.99793
448.1668 | 1000.555 | 2.757892 | 0.554421 | 80.00116
448.5002 | 1000.555 | 2.749982 | 0.5550266 | 79.99945
448.8335 | 1000.557 | 2.742062 | 0.555453 | 80.00154
449.1668 | 1000.557 | 2.734094 | 0.556079 | 79.99744
449.5002 | 1000.558 | 2.72626 | 0.5566097 | 79.99855
449.8335 | 1000.559 | 2.718374 | 0.557209 | 80.004
450.1668 | 1000.559 | 2.710509 | 0.5577624 | 79.99763
450.5002 | 1000.559 | 2.702684 | 0.5583532 | 80.0009
450.8335 | 1000.56 | 2.694896 | 0.5588838 | 79.99975
451.1668 | 1000.56 | 2.687163 | 0.5592768 | 80.00116
451.5002 | 1000.561 | 2.679416 | 0.5596813 | 79.99968
451.8335 | 1000.561 | 2.671744 | 0.5601549 | 79.99897
452.1668 | 1000.562 | 2.66406 | 0.560762 | 80.00144
452.5002 | 1000.562 | 2.656378 | 0.5613326 | 79.99882
452.8335 | 1000.562 | 2.648728 | 0.5618682 | 79.9998
453.1668 | 1000.563 | 2.641105 | 0.5622696 | 80.0012
453.5002 | 1000.563 | 2.633564 | 0.5627722 | 79.99911
453.8335 | 1000.563 | 2.625915 | 0.563216 | 80.00084
454.1668 | 1000.563 | 2.61839 | 0.5636544 | 79.99824
454.5002 | 1000.563 | 2.610951 | 0.5641782 | 80.00274
454.8335 | 1000.563 | 2.60344 | 0.564603 | 79.99675
455.1668 | 1000.564 | 2.595943 | 0.5650723 | 80.00163
455.5002 | 1000.565 | 2.588469 | 0.5653321 | 79.99972
455.8335 | 1000.564 | 2.581092 | 0.5656687 | 80.00024
456.1668 | 1000.567 | 2.573702 | 0.5661209 | 79.99934
456.5002 | 1000.565 | 2.566313 | 0.5663421 | 79.99995
456.8335 | 1000.567 | 2.55892 | 0.5670252 | 80.0004
457.1668 | 1000.567 | 2.551687 | 0.5676498 | 80.00044
457.5002 | 1000.569 | 2.544388 | 0.5681013 | 80.00014
457.8335 | 1000.568 | 2.53706 | 0.568284 | 80.00007
458.1668 | 1000.569 | 2.529874 | 0.5685186 | 80.0004
458.5002 | 1000.569 | 2.52261 | 0.5687851 | 79.99856
458.8335 | 1000.569 | 2.515436 | 0.5690603 | 79.99841
459.1668 | 1000.57 | 2.508302 | 0.569439 | 80.00297
459.5002 | 1000.57 | 2.501114 | 0.5697801 | 80.01514
459.8335 | 1000.57 | 2.493987 | 0.5700398 | 80.0009
460.1668 | 1000.57 | 2.48686 | 0.5704002 | 79.99912
460.5002 | 1000.572 | 2.479765 | 0.5709269 | 80.00308
460.8335 | 1000.573 | 2.472718 | 0.5714794 | 79.99728
461.1668 | 1000.574 | 2.465604 | 0.5720722 | 80.00107
461.5002 | 1000.573 | 2.458646 | 0.5725824 | 79.99976
461.8335 | 1000.574 | 2.451636 | 0.5729746 | 79.99928
462.1668 | 1000.576 | 2.444645 | 0.573455 | 80.0003
462.5002 | 1000.574 | 2.437692 | 0.5737062 | 80.00102
462.8335 | 1000.576 | 2.43076 | 0.5742126 | 79.99976
463.1668 | 1000.576 | 2.423793 | 0.5747118 | 79.99903
463.5002 | 1000.577 | 2.416926 | 0.575262 | 79.99942
463.8335 | 1000.577 | 2.410096 | 0.5756299 | 80.00107
464.1668 | 1000.577 | 2.403228 | 0.5761781 | 79.99985
464.5002 | 1000.577 | 2.396368 | 0.5766452 | 79.99968
464.8335 | 1000.578 | 2.389585 | 0.5771228 | 80.0004
465.1668 | 1000.578 | 2.382758 | 0.5774605 | 80.00037
465.5002 | 1000.578 | 2.376054 | 0.5776554 | 79.99912
465.8335 | 1000.578 | 2.369346 | 0.577998 | 79.99978
466.1668 | 1000.579 | 2.362634 | 0.5784176 | 80.00005
466.5002 | 1000.58 | 2.355924 | 0.5787934 | 80.00049
466.8335 | 1000.579 | 2.349344 | 0.5790482 | 79.99928
467.1668 | 1000.579 | 2.342676 | 0.5793695 | 80.00085
467.5002 | 1000.579 | 2.336025 | 0.5797439 | 80.0001
467.8335 | 1000.58 | 2.329438 | 0.5800907 | 79.99993
468.1668 | 1000.58 | 2.322867 | 0.580386 | 80.00032
468.5002 | 1000.58 | 2.316304 | 0.5807867 | 79.99844
468.8335 | 1000.581 | 2.309798 | 0.5811494 | 80.00024
469.1668 | 1000.581 | 2.303263 | 0.5815302 | 80.00122
469.5002 | 1000.581 | 2.296787 | 0.581905 | 79.99903
469.8335 | 1000.582 | 2.29029 | 0.5822682 | 80
470.1668 | 1000.581 | 2.283815 | 0.5826524 | 79.99922
470.5002 | 1000.582 | 2.277473 | 0.5829144 | 80.00131
470.8335 | 1000.582 | 2.271033 | 0.5831738 | 80.00176
471.1668 | 1000.583 | 2.264685 | 0.583637 | 80.01345
471.5002 | 1000.583 | 2.258346 | 0.5840218 | 80.00095
471.8335 | 1000.583 | 2.251971 | 0.5845657 | 79.99949
472.1668 | 1000.585 | 2.245682 | 0.5849859 | 80.00022
472.5002 | 1000.586 | 2.239402 | 0.5854249 | 80.00085
472.8335 | 1000.586 | 2.23317 | 0.5855618 | 79.99978
473.1668 | 1000.586 | 2.226837 | 0.5860774 | 79.9995
473.5002 | 1000.586 | 2.22063 | 0.5864373 | 80.0007
473.8335 | 1000.588 | 2.214454 | 0.5868215 | 79.99962
474.1668 | 1000.586 | 2.208338 | 0.5870932 | 80
474.5002 | 1000.588 | 2.202102 | 0.5874874 | 80.0003
474.8335 | 1000.589 | 2.195968 | 0.5877461 | 80.00061
475.1668 | 1000.588 | 2.189852 | 0.588107 | 80.0005
475.5002 | 1000.591 | 2.183784 | 0.5884154 | 79.99872
475.8335 | 1000.59 | 2.17768 | 0.5886368 | 80.00038
476.1668 | 1000.59 | 2.171645 | 0.5889374 | 80.00004
476.5002 | 1000.591 | 2.165576 | 0.5892402 | 79.99961
476.8335 | 1000.59 | 2.159553 | 0.5894402 | 80.00006
477.1668 | 1000.591 | 2.153537 | 0.5896347 | 79.99996
477.5002 | 1000.591 | 2.147532 | 0.5899732 | 80.00069
477.8335 | 1000.592 | 2.14164 | 0.5904389 | 79.99905
478.1668 | 1000.592 | 2.135663 | 0.5908452 | 80.00066
478.5002 | 1000.592 | 2.129724 | 0.5912098 | 80.00022
478.8335 | 1000.592 | 2.123876 | 0.59164 | 79.9987
479.1668 | 1000.593 | 2.117939 | 0.5919296 | 80.00105
479.5002 | 1000.593 | 2.112106 | 0.5920716 | 79.99898
479.8335 | 1000.594 | 2.106175 | 0.5925232 | 79.99961
480.1668 | 1000.593 | 2.100354 | 0.5927524 | 80.01984
480.5002 | 1000.593 | 2.094618 | 0.5930305 | 80.0007
480.8335 | 1000.593 | 2.088847 | 0.5933563 | 79.99793
481.1668 | 1000.594 | 2.083057 | 0.5938687 | 80.00112
481.5002 | 1000.594 | 2.077304 | 0.5940693 | 80.00022
481.8335 | 1000.594 | 2.071537 | 0.5941665 | 80.00299
482.1668 | 1000.594 | 2.065852 | 0.5944404 | 79.9971
482.5002 | 1000.594 | 2.060211 | 0.594665 | 79.99884
482.8335 | 1000.595 | 2.054534 | 0.5947395 | 80.00194
483.1668 | 1000.594 | 2.048831 | 0.5949262 | 79.99792
483.5002 | 1000.594 | 2.043234 | 0.5953084 | 79.99884
483.8335 | 1000.595 | 2.037654 | 0.5955546 | 80.00196
484.1668 | 1000.594 | 2.032076 | 0.5957678 | 80.00018
484.5002 | 1000.596 | 2.026485 | 0.5960926 | 79.9992
484.8335 | 1000.595 | 2.020906 | 0.596241 | 80.00178
485.1668 | 1000.595 | 2.015414 | 0.5964842 | 79.9978
485.5002 | 1000.596 | 2.009912 | 0.5966914 | 80.0009
485.8335 | 1000.595 | 2.004387 | 0.5969156 | 79.99951
486.1668 | 1000.596 | 1.998957 | 0.5973802 | 80.00176
486.5002 | 1000.596 | 1.993494 | 0.5976801 | 79.9989
486.8335 | 1000.597 | 1.988044 | 0.5979055 | 80.00062
487.1668 | 1000.596 | 1.982588 | 0.5980802 | 79.99934
487.5002 | 1000.598 | 1.977219 | 0.5983589 | 79.99966
487.8335 | 1000.598 | 1.971808 | 0.5985054 | 80.0002
488.1668 | 1000.598 | 1.96648 | 0.598697 | 79.9988
488.5002 | 1000.598 | 1.961095 | 0.5989153 | 80.00156
488.8335 | 1000.599 | 1.955834 | 0.5991988 | 80.0004
489.1668 | 1000.599 | 1.950471 | 0.5994606 | 79.99885
489.5002 | 1000.6 | 1.945129 | 0.5997021 | 80.00064
489.8335 | 1000.598 | 1.939899 | 0.6001069 | 79.99944
490.1668 | 1000.6 | 1.934615 | 0.6005178 | 80.00087
490.5002 | 1000.601 | 1.929389 | 0.6006322 | 79.99876
490.8335 | 1000.601 | 1.924216 | 0.6008181 | 80
491.1668 | 1000.602 | 1.918978 | 0.6009688 | 80.0018
491.5002 | 1000.601 | 1.913805 | 0.6011304 | 79.99856
491.8335 | 1000.602 | 1.90867 | 0.6013904 | 80.0014
492.1668 | 1000.603 | 1.90357 | 0.6015919 | 79.99884
492.5002 | 1000.602 | 1.898424 | 0.6019228 | 80.00043
492.8335 | 1000.603 | 1.893291 | 0.6021672 | 80.00088
493.1668 | 1000.602 | 1.888142 | 0.6024302 | 79.99968
493.5002 | 1000.604 | 1.883141 | 0.6027418 | 80.00054
493.8335 | 1000.605 | 1.87808 | 0.6031062 | 79.99889
494.1668 | 1000.604 | 1.873025 | 0.6032989 | 80
494.5002 | 1000.604 | 1.868032 | 0.6036129 | 79.9998
494.8335 | 1000.605 | 1.863041 | 0.603807 | 80.0015
495.1668 | 1000.605 | 1.858018 | 0.6040582 | 79.9982
495.5002 | 1000.606 | 1.853096 | 0.6043157 | 80.00069
495.8335 | 1000.606 | 1.848204 | 0.6043644 | 79.99859
496.1668 | 1000.606 | 1.843259 | 0.6044452 | 80.00163
496.5002 | 1000.606 | 1.838379 | 0.604554 | 79.99922
496.8335 | 1000.606 | 1.833471 | 0.6047373 | 79.99946
497.1668 | 1000.606 | 1.828638 | 0.6048882 | 80.00222
497.5002 | 1000.606 | 1.823746 | 0.6050644 | 79.99956
497.8335 | 1000.607 | 1.818842 | 0.6055889 | 79.99915
498.1668 | 1000.607 | 1.813945 | 0.6059265 | 80.00092
498.5002 | 1000.608 | 1.809158 | 0.6061859 | 80.01528
498.8335 | 1000.608 | 1.804308 | 0.6064434 | 79.99963
499.1668 | 1000.608 | 1.799519 | 0.6067434 | 80.00048
499.5002 | 1000.608 | 1.794826 | 0.6070447 | 79.99966
499.8335 | 1000.608 | 1.790049 | 0.607397 | 80.00112
500.1668 | 1000.609 | 1.785342 | 0.6076511 | 79.99912
500.5002 | 1000.609 | 1.780635 | 0.607978 | 80.00058
500.8335 | 1000.609 | 1.776027 | 0.6081764 | 79.99814
501.1668 | 1000.609 | 1.771305 | 0.6084368 | 79.99898
501.5002 | 1000.609 | 1.766611 | 0.6087289 | 80.00256
501.8335 | 1000.609 | 1.761969 | 0.608913 | 79.99942
502.1668 | 1000.609 | 1.757306 | 0.6092346 | 79.99924
502.5002 | 1000.609 | 1.752797 | 0.6094663 | 80.00082
502.8335 | 1000.609 | 1.748194 | 0.6096776 | 80.0009
503.1668 | 1000.61 | 1.743661 | 0.6098669 | 79.9984
503.5002 | 1000.609 | 1.739082 | 0.6099596 | 79.99926
503.8335 | 1000.61 | 1.734544 | 0.6102312 | 80.00038
504.1668 | 1000.61 | 1.729935 | 0.610395 | 80.00078
504.5002 | 1000.61 | 1.725476 | 0.6106506 | 80.00039
504.8335 | 1000.611 | 1.720995 | 0.6107781 | 79.99946
505.1668 | 1000.61 | 1.71654 | 0.6109377 | 80.00078
505.5002 | 1000.611 | 1.712106 | 0.6110351 | 79.99972
505.8335 | 1000.61 | 1.707638 | 0.6111764 | 80.00007
506.1668 | 1000.611 | 1.703238 | 0.6115515 | 79.99912
506.5002 | 1000.611 | 1.698839 | 0.6117465 | 80.0007
506.8335 | 1000.612 | 1.694474 | 0.6119344 | 80.00038
507.1668 | 1000.611 | 1.690108 | 0.6120937 | 79.99985
507.5002 | 1000.611 | 1.685709 | 0.6121824 | 79.9997
507.8335 | 1000.612 | 1.681374 | 0.612526 | 79.99965
508.1668 | 1000.611 | 1.676978 | 0.6127249 | 80.00055
508.5002 | 1000.612 | 1.672687 | 0.6129638 | 80.00016
508.8335 | 1000.612 | 1.668396 | 0.6132838 | 79.99972
509.1668 | 1000.613 | 1.664047 | 0.6135015 | 80.00141
509.5002 | 1000.612 | 1.659816 | 0.6136615 | 79.99952
509.8335 | 1000.613 | 1.655588 | 0.6138904 | 79.9992
510.1668 | 1000.614 | 1.651332 | 0.6142441 | 79.99903
510.5002 | 1000.613 | 1.647125 | 0.6143874 | 79.99976
510.8335 | 1000.614 | 1.642915 | 0.6145175 | 80.0001
511.1668 | 1000.614 | 1.638724 | 0.614559 | 80.01703
511.5002 | 1000.614 | 1.634657 | 0.6146814 | 80.00165
511.8335 | 1000.614 | 1.630513 | 0.6147566 | 79.99932
512.1668 | 1000.615 | 1.626324 | 0.6149598 | 79.99932
512.5002 | 1000.615 | 1.622204 | 0.615213 | 80.00024
512.8335 | 1000.615 | 1.618042 | 0.6154243 | 79.99928
513.1668 | 1000.615 | 1.61397 | 0.6156847 | 80.00004
513.5002 | 1000.616 | 1.609941 | 0.615907 | 80.00208
513.8335 | 1000.615 | 1.605846 | 0.6162198 | 79.99951
514.1668 | 1000.618 | 1.601759 | 0.6165695 | 79.9986
514.5002 | 1000.617 | 1.597754 | 0.6167006 | 80.00063
514.8335 | 1000.617 | 1.593786 | 0.6167599 | 79.99968
515.1668 | 1000.618 | 1.589776 | 0.6168628 | 80.0001
515.5002 | 1000.618 | 1.585828 | 0.6169843 | 79.99946
515.8335 | 1000.617 | 1.581822 | 0.6171442 | 80.00031
516.1668 | 1000.617 | 1.577936 | 0.6173508 | 80.00053
516.5002 | 1000.618 | 1.573983 | 0.617591 | 80.0011
516.8335 | 1000.619 | 1.570045 | 0.6177871 | 79.99869
517.1668 | 1000.618 | 1.566074 | 0.6180078 | 80.00044
517.5002 | 1000.62 | 1.562152 | 0.6182558 | 79.99939
517.8335 | 1000.619 | 1.558269 | 0.6183854 | 79.99978
518.1668 | 1000.62 | 1.55449 | 0.618577 | 80.00022
518.5002 | 1000.62 | 1.550671 | 0.6187599 | 79.99991
518.8335 | 1000.62 | 1.546786 | 0.6189163 | 80.00043
519.1668 | 1000.618 | 1.54302 | 0.6189995 | 79.99947
519.5002 | 1000.62 | 1.539154 | 0.619209 | 80.00019
519.8335 | 1000.62 | 1.535397 | 0.619432 | 79.99959
520.1668 | 1000.62 | 1.531598 | 0.6196868 | 80.01812
520.5002 | 1000.621 | 1.527802 | 0.6199356 | 79.9993
520.8335 | 1000.621 | 1.524076 | 0.6200653 | 80.00005
521.1668 | 1000.621 | 1.520308 | 0.6200838 | 80.00016
521.5002 | 1000.622 | 1.51664 | 0.6202676 | 80.00151
521.8335 | 1000.622 | 1.512879 | 0.6204121 | 79.99912
522.1668 | 1000.621 | 1.509228 | 0.6205002 | 80.00036
522.5002 | 1000.622 | 1.505547 | 0.6207476 | 80.00018
522.8335 | 1000.622 | 1.501849 | 0.620935 | 79.99949
523.1668 | 1000.622 | 1.498204 | 0.6211686 | 79.99988
523.5002 | 1000.622 | 1.494551 | 0.621346 | 80.00116
523.8335 | 1000.623 | 1.490966 | 0.6215368 | 79.99954
524.1668 | 1000.623 | 1.487363 | 0.6217407 | 79.9999
524.5002 | 1000.623 | 1.483782 | 0.6218168 | 79.99856
524.8335 | 1000.623 | 1.480159 | 0.6220402 | 80.00068
525.1668 | 1000.623 | 1.476622 | 0.6222998 | 80.0002
525.5002 | 1000.624 | 1.47301 | 0.6225734 | 80.0001
525.8335 | 1000.624 | 1.469418 | 0.6225907 | 79.99939
526.1668 | 1000.623 | 1.465904 | 0.622658 | 79.99847
526.5002 | 1000.624 | 1.46245 | 0.6227346 | 80.00103
526.8335 | 1000.623 | 1.458938 | 0.6227966 | 80.00024
527.1668 | 1000.624 | 1.455472 | 0.6228422 | 80.00212
527.5002 | 1000.624 | 1.452056 | 0.6230402 | 79.99868
527.8335 | 1000.624 | 1.448504 | 0.6231468 | 79.99956
528.1668 | 1000.624 | 1.445082 | 0.6232166 | 80.00087
528.5002 | 1000.624 | 1.441707 | 0.6234989 | 79.99955
528.8335 | 1000.624 | 1.438331 | 0.6235559 | 79.99947
529.1668 | 1000.624 | 1.434884 | 0.623623 | 80.00046
529.5002 | 1000.625 | 1.431504 | 0.6238742 | 79.99966
529.8335 | 1000.625 | 1.42807 | 0.6240784 | 79.99878
530.1668 | 1000.625 | 1.424761 | 0.6241692 | 80.00205
530.5002 | 1000.625 | 1.421394 | 0.624462 | 79.99897
530.8335 | 1000.625 | 1.418094 | 0.6246277 | 80.00015
531.1668 | 1000.625 | 1.41478 | 0.6248207 | 80.00018
531.5002 | 1000.625 | 1.41142 | 0.6249788 | 80.00161
531.8335 | 1000.625 | 1.408151 | 0.6251844 | 79.998
532.1668 | 1000.625 | 1.404841 | 0.6253422 | 80.00084
532.5002 | 1000.625 | 1.401597 | 0.6254883 | 80.00098
532.8335 | 1000.625 | 1.398369 | 0.625634 | 79.99834
533.1668 | 1000.626 | 1.395073 | 0.6260857 | 80.00089
533.5002 | 1000.626 | 1.3919 | 0.6262537 | 79.99922
533.8335 | 1000.626 | 1.388707 | 0.6264747 | 80.00036
534.1668 | 1000.626 | 1.385428 | 0.6264248 | 80.00016
534.5002 | 1000.627 | 1.382275 | 0.6265336 | 80.00028
534.8335 | 1000.625 | 1.379097 | 0.6265528 | 79.99931
535.1668 | 1000.626 | 1.375966 | 0.6269338 | 80.00139
535.5002 | 1000.627 | 1.372775 | 0.6272593 | 79.99964
535.8335 | 1000.626 | 1.36962 | 0.6273064 | 79.99949
536.1668 | 1000.626 | 1.366488 | 0.6273214 | 79.99976
536.5002 | 1000.627 | 1.363344 | 0.627582 | 80.0009
536.8335 | 1000.626 | 1.360248 | 0.6275908 | 79.9989
537.1668 | 1000.627 | 1.357222 | 0.6276951 | 80.00066
537.5002 | 1000.627 | 1.354168 | 0.6276914 | 80.00007
537.8335 | 1000.627 | 1.351083 | 0.6279093 | 79.99975
538.1668 | 1000.628 | 1.347994 | 0.6281201 | 79.99884
538.5002 | 1000.627 | 1.344935 | 0.6282368 | 80.00115
538.8335 | 1000.628 | 1.341901 | 0.6283447 | 79.99938
539.1668 | 1000.627 | 1.338891 | 0.6282886 | 80.00085
539.5002 | 1000.628 | 1.335877 | 0.6285129 | 79.99955
539.8335 | 1000.628 | 1.332927 | 0.6285696 | 79.99939
540.1668 | 1000.628 | 1.329926 | 0.6286782 | 80.00055
540.5002 | 1000.628 | 1.326961 | 0.6288467 | 79.99946
540.8335 | 1000.628 | 1.324 | 0.6289684 | 79.9997
541.1668 | 1000.629 | 1.321063 | 0.6290518 | 79.99949
541.5002 | 1000.628 | 1.318125 | 0.629089 | 80.00082
541.8335 | 1000.627 | 1.315252 | 0.6292793 | 80.00092
542.1668 | 1000.628 | 1.312316 | 0.6295321 | 79.99962
542.5002 | 1000.629 | 1.309382 | 0.629684 | 80.00121
542.8335 | 1000.629 | 1.306505 | 0.6298386 | 79.99832
543.1668 | 1000.628 | 1.303621 | 0.6299026 | 79.99968
543.5002 | 1000.629 | 1.300735 | 0.6301041 | 80.00038
543.8335 | 1000.629 | 1.297849 | 0.630327 | 80.00056
544.1668 | 1000.628 | 1.294994 | 0.6303861 | 79.99954
544.5002 | 1000.629 | 1.29212 | 0.6305508 | 79.99998
544.8335 | 1000.63 | 1.289371 | 0.6307585 | 80.00087
545.1668 | 1000.629 | 1.286566 | 0.6307339 | 79.99924
545.5002 | 1000.629 | 1.283761 | 0.6306166 | 80.0007
545.8335 | 1000.63 | 1.280988 | 0.630568 | 79.99875
546.1668 | 1000.63 | 1.278191 | 0.6306509 | 79.99993
546.5002 | 1000.629 | 1.275486 | 0.6306834 | 80.00162
546.8335 | 1000.629 | 1.272797 | 0.6307281 | 79.9982
547.1668 | 1000.63 | 1.270037 | 0.630778 | 80.00071
547.5002 | 1000.629 | 1.267324 | 0.630923 | 80.00049
547.8335 | 1000.631 | 1.264559 | 0.630932 | 79.99966
548.1668 | 1000.631 | 1.261882 | 0.6309624 | 79.9996
548.5002 | 1000.63 | 1.259234 | 0.6308839 | 80.00086
548.8335 | 1000.63 | 1.256493 | 0.630998 | 80.00124
549.1668 | 1000.63 | 1.253821 | 0.6311219 | 79.99878
549.5002 | 1000.631 | 1.251195 | 0.631324 | 79.9995
549.8335 | 1000.63 | 1.248508 | 0.6315032 | 80.00049
550.1668 | 1000.631 | 1.245861 | 0.631628 | 80.0002
550.5002 | 1000.632 | 1.243252 | 0.6318008 | 79.99921
550.8335 | 1000.631 | 1.24058 | 0.6317888 | 80
551.1668 | 1000.632 | 1.237952 | 0.6320218 | 80.00058
551.5002 | 1000.631 | 1.235407 | 0.6322412 | 80.00006
551.8335 | 1000.63 | 1.232817 | 0.6323463 | 79.99899
552.1668 | 1000.633 | 1.230269 | 0.6326195 | 80.00122
552.5002 | 1000.633 | 1.227684 | 0.6325754 | 80.00094
552.8335 | 1000.634 | 1.225147 | 0.6326798 | 79.99876
553.1668 | 1000.633 | 1.222559 | 0.6328392 | 80
553.5002 | 1000.633 | 1.220075 | 0.6331064 | 80
553.8335 | 1000.634 | 1.217528 | 0.6332597 | 80.00084
554.1668 | 1000.634 | 1.214999 | 0.6334786 | 79.99922
554.5002 | 1000.634 | 1.212479 | 0.6336322 | 80.00038
554.8335 | 1000.635 | 1.209988 | 0.633707 | 79.99941
555.1668 | 1000.635 | 1.207534 | 0.6337856 | 79.99993
555.5002 | 1000.636 | 1.205094 | 0.6338344 | 80.00072
555.8335 | 1000.634 | 1.202624 | 0.6338769 | 79.99892
556.1668 | 1000.634 | 1.200177 | 0.6340972 | 80.00045
556.5002 | 1000.634 | 1.197772 | 0.6341682 | 79.99956
556.8335 | 1000.635 | 1.195366 | 0.634156 | 80.00071
557.1668 | 1000.636 | 1.192929 | 0.6343266 | 79.9999
557.5002 | 1000.636 | 1.190502 | 0.6343472 | 79.99981
557.8335 | 1000.634 | 1.188099 | 0.6345979 | 79.99899
558.1668 | 1000.636 | 1.185668 | 0.6346808 | 80.00072
558.5002 | 1000.634 | 1.183314 | 0.6346899 | 80.00066
558.8335 | 1000.636 | 1.180941 | 0.6346809 | 79.99946
559.1668 | 1000.635 | 1.178582 | 0.6346125 | 80.00032
559.5002 | 1000.636 | 1.176266 | 0.634752 | 79.99956
559.8335 | 1000.637 | 1.173893 | 0.6349632 | 79.99997
560.1668 | 1000.636 | 1.171567 | 0.6348114 | 80.00034
560.5002 | 1000.635 | 1.16925 | 0.6347185 | 79.99936
560.8335 | 1000.636 | 1.166904 | 0.634749 | 80.00054
561.1668 | 1000.636 | 1.164615 | 0.6348578 | 80.0003
561.5002 | 1000.636 | 1.162453 | 0.6348856 | 79.9985
561.8335 | 1000.637 | 1.160148 | 0.635045 | 80.00128
562.1668 | 1000.636 | 1.157829 | 0.6352045 | 79.99903
562.5002 | 1000.636 | 1.155602 | 0.6354301 | 80.0005
562.8335 | 1000.636 | 1.153344 | 0.6355476 | 79.99941
563.1668 | 1000.637 | 1.15108 | 0.6354729 | 80.00068
563.5002 | 1000.636 | 1.148859 | 0.6354196 | 80.00038
563.8335 | 1000.638 | 1.146642 | 0.6355078 | 79.9996
564.1668 | 1000.636 | 1.144489 | 0.6354597 | 79.99984
564.5002 | 1000.637 | 1.142205 | 0.635537 | 79.99974
564.8335 | 1000.637 | 1.14003 | 0.635694 | 80.00043
565.1668 | 1000.638 | 1.137848 | 0.6356836 | 79.99939
565.5002 | 1000.638 | 1.135646 | 0.6356682 | 80.00028
565.8335 | 1000.636 | 1.13349 | 0.635573 | 80.00093
566.1668 | 1000.638 | 1.131332 | 0.6357192 | 80.00062
566.5002 | 1000.637 | 1.129217 | 0.6356774 | 79.99874
566.8335 | 1000.637 | 1.127106 | 0.6357512 | 79.99952
567.1668 | 1000.637 | 1.124961 | 0.6358422 | 80.00066
567.5002 | 1000.637 | 1.122843 | 0.6359799 | 80.00032
567.8335 | 1000.638 | 1.120709 | 0.6362261 | 80
568.1668 | 1000.638 | 1.11861 | 0.6363584 | 79.99951
568.5002 | 1000.639 | 1.116542 | 0.6364389 | 80.00056
568.8335 | 1000.638 | 1.114441 | 0.636532 | 80.0014
569.1668 | 1000.638 | 1.112394 | 0.6367285 | 79.99848
569.5002 | 1000.639 | 1.11037 | 0.6368824 | 80.00136
569.8335 | 1000.639 | 1.108263 | 0.6370426 | 79.99759
570.1668 | 1000.638 | 1.10624 | 0.6370962 | 80.00045
570.5002 | 1000.638 | 1.104254 | 0.637163 | 80.00034
570.8335 | 1000.639 | 1.102226 | 0.6371748 | 79.9997
571.1668 | 1000.638 | 1.100192 | 0.6370029 | 79.9999
571.5002 | 1000.638 | 1.098168 | 0.6371367 | 80.00138
571.8335 | 1000.638 | 1.09617 | 0.6372105 | 79.99961
572.1668 | 1000.639 | 1.094146 | 0.637428 | 80.01757
572.5002 | 1000.639 | 1.092162 | 0.637547 | 79.99931
572.8335 | 1000.639 | 1.090241 | 0.6377657 | 79.99954
573.1668 | 1000.639 | 1.088238 | 0.6378626 | 80.00038
573.5002 | 1000.639 | 1.086242 | 0.6380911 | 80.00116
573.8335 | 1000.64 | 1.084274 | 0.6382468 | 79.99951
574.1668 | 1000.639 | 1.082394 | 0.6382166 | 79.99976
574.5002 | 1000.639 | 1.080504 | 0.638237 | 79.99949
574.8335 | 1000.639 | 1.07858 | 0.6383515 | 79.99997
575.1668 | 1000.639 | 1.076617 | 0.6384693 | 80.018
575.5002 | 1000.639 | 1.074719 | 0.638495 | 80.00022
575.8335 | 1000.639 | 1.072788 | 0.638732 | 79.99906
576.1668 | 1000.64 | 1.070904 | 0.6388958 | 80.00018
576.5002 | 1000.638 | 1.069058 | 0.6388487 | 80.0015
576.8335 | 1000.64 | 1.067189 | 0.6389114 | 79.999
577.1668 | 1000.639 | 1.065323 | 0.6388616 | 79.99997
577.5002 | 1000.639 | 1.063448 | 0.6390102 | 80.001
577.8335 | 1000.64 | 1.06156 | 0.6392416 | 80.0001
578.1668 | 1000.64 | 1.059747 | 0.6394082 | 79.99834
578.5002 | 1000.64 | 1.057949 | 0.6395808 | 80.00118
578.8335 | 1000.64 | 1.056092 | 0.639777 | 80.0002
579.1668 | 1000.64 | 1.054289 | 0.640064 | 79.99889
579.5002 | 1000.64 | 1.05244 | 0.6400958 | 80.00156
579.8335 | 1000.641 | 1.050666 | 0.6401242 | 80.00009
580.1668 | 1000.64 | 1.048889 | 0.640125 | 79.99993

## Coal py10ºC·min-1 (1)
CLOSED
Version | 2
Run | 1608
Instrument | 2960 | SDT | V3.0F
Module | TGA-DTA
Sample | Marforkfresco(26-05-2020)py10(1)
Size | 10.9434 | mg
Method
Operator | Laura
Comment
Xcomment | Pan: | Platinum | Gas1: | Nitrogen | 100 | ml/min | Gas2:
Text
Exotherm | Up
Kcell | 1
InstCalDate | Weight: | 18-Jan-17 | 16:18
TempCal | 3 | pts | 418.31 | 419.53, | 661.59 | 660.33, | 962.29 | 961.78
BaselineCal | -0.0077 | -9.8093
Thresholds | 0 | 0
Controls | Gas | 1 | Event | Off | Sampling | 6 | sec/pt
Nsig | 5
Sig1 | Time | (min)
Sig2 | Temperature | (°C)
Sig3 | Weight | (mg)
Sig4 | Temperature | Difference | (°C)
Sig5 | Deriv. | Weight | (%/min)
Date | 2020-05-26
Time | 17:19
StartOfData
0 | 31.47117 | 10.94343 | 1.451483 | -0.00069427
0.1 | 31.47433 | 10.94326 | 1.451908 | -0.00069427
0.2 | 31.54416 | 10.94329 | 1.453042 | -0.00069427
0.3 | 31.726 | 10.94327 | 1.456525 | -0.0064087
0.4 | 32.047 | 10.94346 | 1.462233 | -0.0029678
0.5 | 32.49083 | 10.94352 | 1.4684 | 0.006103516
0.6 | 33.0365 | 10.94332 | 1.473267 | 0.01912689
0.7 | 33.68584 | 10.943 | 1.476316 | 0.03168488
0.8 | 34.4225 | 10.94268 | 1.477225 | 0.03425598
0.9 | 35.23484 | 10.94212 | 1.475808 | 0.03456878
1 | 36.0985 | 10.94189 | 1.472342 | 0.03578949
1.1 | 36.97967 | 10.9415 | 1.466633 | 0.04082489
1.2 | 37.89667 | 10.94102 | 1.4589 | 0.05284882
1.3 | 38.85016 | 10.94032 | 1.449384 | 0.05436707
1.4 | 39.8435 | 10.93959 | 1.437825 | 0.05627441
1.5 | 40.86367 | 10.93924 | 1.424858 | 0.05627441
1.6 | 41.9065 | 10.93848 | 1.410625 | 0.05970764
1.7 | 42.9625 | 10.93779 | 1.395025 | 0.07006074
1.8 | 44.029 | 10.93705 | 1.378275 | 0.07463838
1.9 | 45.10184 | 10.93612 | 1.360267 | 0.08451844
2 | 46.17234 | 10.93523 | 1.341092 | 0.08862304
2.1 | 47.241 | 10.93407 | 1.321042 | 0.09189606
2.2 | 48.2955 | 10.93322 | 1.300708 | 0.09129332
2.3 | 49.338 | 10.9321 | 1.279967 | 0.09091949
2.4 | 50.37066 | 10.93122 | 1.259434 | 0.09166719
2.5 | 51.3925 | 10.9301 | 1.238958 | 0.08817291
2.6 | 52.36734 | 10.92921 | 1.2187 | 0.09182741
2.7 | 53.31133 | 10.92828 | 1.199075 | 0.09047697
2.8 | 54.24116 | 10.92711 | 1.179925 | 0.08987426
2.9 | 55.15717 | 10.9262 | 1.1615 | 0.08719637
3 | 56.06283 | 10.92533 | 1.143334 | 0.08483124
3.1 | 56.96033 | 10.9244 | 1.125533 | 0.084816
3.2 | 57.85034 | 10.92337 | 1.108416 | 0.08398437
3.3 | 58.73018 | 10.92254 | 1.092325 | 0.08255004
3.4 | 59.61133 | 10.92167 | 1.076975 | 0.07821658
3.5 | 60.48234 | 10.92073 | 1.062392 | 0.07822418
3.6 | 61.35383 | 10.91999 | 1.048367 | 0.08528901
3.7 | 62.22117 | 10.9191 | 1.0348 | 0.08810424
3.8 | 63.08766 | 10.91782 | 1.022017 | 0.09061431
3.9 | 63.959 | 10.917 | 1.009525 | 0.08971406
4 | 64.82632 | 10.91608 | 0.997575 | 0.08340458
4.1 | 65.69934 | 10.91506 | 0.98575 | 0.08460999
4.2 | 66.57234 | 10.91422 | 0.9747499 | 0.0789642
4.3 | 67.43968 | 10.9133 | 0.9648084 | 0.07643124
4.4 | 68.3115 | 10.91264 | 0.9555665 | 0.08039093
4.5 | 69.20016 | 10.91167 | 0.9468334 | 0.08330545
4.6 | 70.10718 | 10.91064 | 0.9385082 | 0.08644868
4.7 | 71.03032 | 10.90974 | 0.9300834 | 0.08394618
4.8 | 71.96516 | 10.90888 | 0.9213 | 0.08331295
4.9 | 72.92584 | 10.90796 | 0.9124334 | 0.08267975
5 | 73.89082 | 10.90698 | 0.90335 | 0.08458719
5.1 | 74.87318 | 10.90617 | 0.8939082 | 0.08482361
5.2 | 75.87232 | 10.90514 | 0.8846251 | 0.08560176
5.3 | 76.879 | 10.90423 | 0.8750832 | 0.08728022
5.4 | 77.90082 | 10.90326 | 0.8654418 | 0.08848572
5.5 | 78.92918 | 10.90233 | 0.8553832 | 0.08779152
5.6 | 79.967 | 10.90125 | 0.8449166 | 0.08481598
5.7 | 81.002 | 10.90043 | 0.83445 | 0.08161922
5.8 | 82.0185 | 10.89957 | 0.823825 | 0.07638546
5.9 | 83.0295 | 10.89871 | 0.8131916 | 0.07294464
6 | 84.04266 | 10.89793 | 0.8022918 | 0.07720954
6.1 | 85.05968 | 10.89726 | 0.791375 | 0.07796478
6.2 | 86.07816 | 10.89607 | 0.7806334 | 0.07995601
6.3 | 87.0925 | 10.89538 | 0.769975 | 0.08515162
6.4 | 88.1115 | 10.8945 | 0.7590918 | 0.08338928
6.5 | 89.12532 | 10.89338 | 0.7481 | 0.08345803
6.6 | 90.13282 | 10.8925 | 0.7373666 | 0.08352661
6.7 | 91.13818 | 10.89181 | 0.72675 | 0.08255
6.8 | 92.14282 | 10.89072 | 0.7165082 | 0.08468624
6.9 | 93.14734 | 10.88976 | 0.7063584 | 0.08628845
7 | 94.14484 | 10.88889 | 0.6963082 | 0.07865912
7.1 | 95.1395 | 10.888 | 0.6866834 | 0.07279968
7.2 | 96.11334 | 10.88729 | 0.6775084 | 0.0699844
7.3 | 97.09 | 10.88657 | 0.6685 | 0.07112881
7.4 | 98.07 | 10.88577 | 0.6597582 | 0.07243347
7.5 | 99.05016 | 10.88486 | 0.6513166 | 0.07286841
7.6 | 100.0398 | 10.88418 | 0.6428084 | 0.07202149
7.7 | 101.032 | 10.88338 | 0.6345834 | 0.07025906
7.8 | 102.0275 | 10.88258 | 0.6267416 | 0.07133481
7.9 | 103.0272 | 10.88182 | 0.618875 | 0.07129662
8 | 104.0312 | 10.88106 | 0.6104416 | 0.06871036
8.1 | 105.0425 | 10.88024 | 0.6023418 | 0.07022859
8.2 | 106.055 | 10.87961 | 0.5941916 | 0.07051093
8.3 | 107.0698 | 10.87871 | 0.586075 | 0.07255561
8.4 | 108.0915 | 10.87797 | 0.57815 | 0.07492059
8.5 | 109.0932 | 10.87709 | 0.570475 | 0.07112122
8.6 | 110.091 | 10.87632 | 0.56265 | 0.06670374
8.7 | 111.0928 | 10.87564 | 0.5550918 | 0.0605393
8.8 | 112.0958 | 10.87504 | 0.5478 | 0.05673986
8.9 | 113.103 | 10.87442 | 0.5406332 | 0.05726618
9 | 114.1165 | 10.87383 | 0.533925 | 0.05725861
9.1 | 115.1387 | 10.87312 | 0.527725 | 0.05648799
9.2 | 116.1648 | 10.87256 | 0.52135 | 0.05474096
9.3 | 117.1898 | 10.87196 | 0.5147 | 0.05041508
9.4 | 118.2175 | 10.87141 | 0.507725 | 0.05171199
9.5 | 119.2388 | 10.87093 | 0.500275 | 0.05086518
9.6 | 120.263 | 10.87024 | 0.49315 | 0.05277247
9.7 | 121.284 | 10.86976 | 0.4860833 | 0.05499273
9.8 | 122.2843 | 10.86911 | 0.4791834 | 0.05346685
9.9 | 123.28 | 10.86849 | 0.472275 | 0.05110926
10 | 124.2703 | 10.86795 | 0.4651833 | 0.04539489
10.1 | 125.2583 | 10.86754 | 0.4584083 | 0.04386134
10.2 | 126.2445 | 10.8671 | 0.4517917 | 0.04439549
10.3 | 127.2312 | 10.86652 | 0.4450166 | 0.0473557
10.4 | 128.2195 | 10.86604 | 0.4387833 | 0.04476924
10.5 | 129.2073 | 10.86548 | 0.4326334 | 0.04386902
10.6 | 130.194 | 10.86516 | 0.4267584 | 0.04325862
10.7 | 131.1862 | 10.86455 | 0.4210166 | 0.04476933
10.8 | 132.1805 | 10.86413 | 0.4156 | 0.04323581
10.9 | 133.1834 | 10.86355 | 0.4104916 | 0.03882594
11 | 134.1845 | 10.8633 | 0.4056833 | 0.03845978
11.1 | 135.1745 | 10.86284 | 0.4008084 | 0.03610989
11.2 | 136.1735 | 10.86238 | 0.3955333 | 0.04075626
11.3 | 137.1693 | 10.86203 | 0.3901333 | 0.04301457
11.4 | 138.1675 | 10.86148 | 0.3844916 | 0.04605861
11.5 | 139.1725 | 10.86094 | 0.37945 | 0.0463028
11.6 | 140.1797 | 10.86041 | 0.374625 | 0.0402908
11.7 | 141.1918 | 10.86003 | 0.3699167 | 0.03855136
11.8 | 142.2087 | 10.85973 | 0.3653084 | 0.04104619
11.9 | 143.2203 | 10.85918 | 0.3604834 | 0.0436935
12 | 144.235 | 10.85859 | 0.3550666 | 0.04218292
12.1 | 145.2468 | 10.85821 | 0.3494167 | 0.03708645
12.2 | 146.2622 | 10.8579 | 0.3436 | 0.03290561
12.3 | 147.2498 | 10.85749 | 0.3380416 | 0.03625492
12.4 | 148.235 | 10.85715 | 0.3323834 | 0.0391998
12.5 | 149.2225 | 10.8566 | 0.3267334 | 0.04187774
12.6 | 150.2075 | 10.8562 | 0.3215833 | 0.04074092
12.7 | 151.1945 | 10.85568 | 0.316625 | 0.03716282
12.8 | 152.1898 | 10.85538 | 0.3121667 | 0.03442386
12.9 | 153.1948 | 10.85498 | 0.3081417 | 0.0322723
13 | 154.2007 | 10.85467 | 0.3042584 | 0.03097534
13.1 | 155.2137 | 10.85427 | 0.300175 | 0.02992246
13.2 | 156.228 | 10.85404 | 0.2958 | 0.0304642
13.3 | 157.2394 | 10.85365 | 0.2909416 | 0.03199009
13.4 | 158.2477 | 10.85331 | 0.2861917 | 0.03428646
13.5 | 159.2432 | 10.85288 | 0.28185 | 0.03174591
13.6 | 160.2358 | 10.85255 | 0.277625 | 0.03097532
13.7 | 161.2294 | 10.85229 | 0.2732666 | 0.02642062
13.8 | 162.222 | 10.85191 | 0.269025 | 0.02786258
13.9 | 163.2197 | 10.85176 | 0.2648 | 0.02941129
14 | 164.2194 | 10.85129 | 0.2603333 | 0.0304718
14.1 | 165.2135 | 10.85099 | 0.2559583 | 0.03409574
14.2 | 166.2092 | 10.85062 | 0.2514833 | 0.03289035
14.3 | 167.2083 | 10.85023 | 0.2472334 | 0.03379825
14.4 | 168.2102 | 10.84988 | 0.2432916 | 0.04134366
14.5 | 169.2166 | 10.84952 | 0.2391833 | 0.04410553
14.6 | 170.2348 | 10.84872 | 0.2358917 | 0.04576108
14.7 | 171.2572 | 10.84839 | 0.2342167 | 0.03884892
14.8 | 172.301 | 10.84794 | 0.233275 | 0.02658846
14.9 | 173.3678 | 10.84778 | 0.2327834 | 0.02467344
15 | 174.4375 | 10.84757 | 0.2313834 | 0.02415466
15.1 | 175.4937 | 10.84723 | 0.2265417 | 0.0247421
15.2 | 176.5324 | 10.84689 | 0.219725 | 0.02809908
15.3 | 177.5486 | 10.84677 | 0.2124 | 0.0383759
15.4 | 178.547 | 10.84626 | 0.2054334 | 0.0437698
15.5 | 179.5422 | 10.84544 | 0.1994166 | 0.04355622
15.6 | 180.5505 | 10.84516 | 0.1952083 | 0.03723905
15.7 | 181.5678 | 10.84493 | 0.1924334 | 0.0286484
15.8 | 182.5828 | 10.84448 | 0.18975 | 0.03185276
15.9 | 183.5965 | 10.84422 | 0.1871 | 0.03487393
16 | 184.6165 | 10.84377 | 0.1844333 | 0.03067774
16.1 | 185.6408 | 10.84338 | 0.1812666 | 0.03250122
16.2 | 186.6724 | 10.84322 | 0.17805 | 0.03159338
16.3 | 187.7008 | 10.84272 | 0.1747666 | 0.03221136
16.4 | 188.7308 | 10.84238 | 0.1711917 | 0.03852844
16.5 | 189.7612 | 10.84203 | 0.1672083 | 0.03768906
16.6 | 190.7898 | 10.84145 | 0.163275 | 0.03640748
16.7 | 191.8255 | 10.84112 | 0.1609084 | 0.0335923
16.8 | 192.8652 | 10.84084 | 0.158175 | 0.0278855
16.9 | 193.8938 | 10.8405 | 0.1544583 | 0.0276413
17 | 194.9025 | 10.84023 | 0.1501 | 0.02854909
17.1 | 195.907 | 10.83991 | 0.14575 | 0.02778626
17.2 | 196.904 | 10.83958 | 0.14135 | 0.03121191
17.3 | 197.8958 | 10.83931 | 0.1366834 | 0.03503425
17.4 | 198.8785 | 10.83883 | 0.1316417 | 0.03814698
17.5 | 199.843 | 10.83837 | 0.12615 | 0.03579698
17.6 | 200.7984 | 10.83796 | 0.1211416 | 0.03107453
17.7 | 201.7455 | 10.83778 | 0.116175 | 0.0282517
17.8 | 202.686 | 10.83742 | 0.1116 | 0.02641301
17.9 | 203.619 | 10.83709 | 0.107625 | 0.0315857
18 | 204.551 | 10.83686 | 0.1038583 | 0.03511034
18.1 | 205.4692 | 10.83633 | 0.1006333 | 0.0394516
18.2 | 206.3845 | 10.83588 | 0.098125 | 0.03999336
18.3 | 207.304 | 10.83543 | 0.09643334 | 0.03274541
18.4 | 208.226 | 10.83512 | 0.09490832 | 0.02779387
18.5 | 209.1495 | 10.83492 | 0.09329168 | 0.02498617
18.6 | 210.0726 | 10.83461 | 0.09205 | 0.02817534
18.7 | 211.0082 | 10.83432 | 0.09103332 | 0.03388983
18.8 | 211.9545 | 10.83388 | 0.09084168 | 0.03646858
18.9 | 212.9172 | 10.83342 | 0.09133332 | 0.03936768
19 | 213.893 | 10.83306 | 0.09194166 | 0.03823838
19.1 | 214.8847 | 10.83257 | 0.09235834 | 0.0381546
19.2 | 215.888 | 10.83222 | 0.092575 | 0.03639228
19.3 | 216.8878 | 10.83176 | 0.09184999 | 0.03342444
19.4 | 217.893 | 10.83148 | 0.09049999 | 0.03723908
19.5 | 218.9066 | 10.83112 | 0.08880834 | 0.0412062
19.6 | 219.92 | 10.8305 | 0.08685832 | 0.04790496
19.7 | 220.9365 | 10.82999 | 0.08454166 | 0.04888162
19.8 | 221.9498 | 10.82942 | 0.0822 | 0.04087836
19.9 | 222.9632 | 10.82898 | 0.07970834 | 0.03395078
20 | 223.9795 | 10.82877 | 0.07701666 | 0.03295886
20.1 | 224.9948 | 10.82846 | 0.07463332 | 0.03388977
20.2 | 226.0038 | 10.82788 | 0.07203332 | 0.04082498
20.3 | 227.012 | 10.82757 | 0.06935 | 0.04447946
20.4 | 228.0044 | 10.82698 | 0.06633332 | 0.03958893
20.5 | 228.99 | 10.82648 | 0.063025 | 0.043701
20.6 | 229.9778 | 10.82626 | 0.06028332 | 0.04234313
20.7 | 230.9674 | 10.82554 | 0.05811668 | 0.04173287
20.8 | 231.9633 | 10.82512 | 0.05641666 | 0.04873668
20.9 | 232.9635 | 10.82476 | 0.05483334 | 0.04575348
21 | 233.9627 | 10.82398 | 0.053325 | 0.04462416
21.1 | 234.9718 | 10.82361 | 0.05191666 | 0.04454804
21.2 | 235.9745 | 10.82326 | 0.04985 | 0.03999336
21.3 | 236.9783 | 10.82268 | 0.04723334 | 0.04829416
21.4 | 237.9802 | 10.82226 | 0.0447 | 0.05055237
21.5 | 238.9668 | 10.82146 | 0.042225 | 0.04789716
21.6 | 239.949 | 10.8211 | 0.03965833 | 0.04498291
21.7 | 240.9294 | 10.82064 | 0.03716667 | 0.0425721
21.8 | 241.9063 | 10.82021 | 0.03488333 | 0.04348764
21.9 | 242.881 | 10.81958 | 0.0329 | 0.04515076
22 | 243.8578 | 10.81925 | 0.0315 | 0.04904919
22.1 | 244.8358 | 10.81865 | 0.03035834 | 0.04956054
22.2 | 245.8172 | 10.81799 | 0.02906667 | 0.05284892
22.3 | 246.7966 | 10.8175 | 0.02778333 | 0.05124674
22.4 | 247.7792 | 10.81693 | 0.02630834 | 0.05047608
22.5 | 248.7617 | 10.81638 | 0.0249 | 0.05368785
22.6 | 249.7434 | 10.81579 | 0.02409167 | 0.05261994
22.7 | 250.731 | 10.81513 | 0.02378333 | 0.05255138
22.8 | 251.7335 | 10.81468 | 0.02381666 | 0.05340588
22.9 | 252.743 | 10.81406 | 0.02391667 | 0.05438232
23 | 253.7627 | 10.81341 | 0.02398334 | 0.05742623
23.1 | 254.7837 | 10.81279 | 0.02325 | 0.054451
23.2 | 255.803 | 10.81216 | 0.02175 | 0.05352795
23.3 | 256.8234 | 10.8117 | 0.02005834 | 0.05275738
23.4 | 257.8403 | 10.81102 | 0.018225 | 0.05030824
23.5 | 258.8568 | 10.81048 | 0.01605 | 0.05161266
23.6 | 259.867 | 10.81002 | 0.01388334 | 0.05377195
23.7 | 260.8633 | 10.80938 | 0.01164166 | 0.0616151
23.8 | 261.8613 | 10.80863 | 0.0095 | 0.06770337
23.9 | 262.8528 | 10.8078 | 0.007425 | 0.06646728
24 | 263.842 | 10.80711 | 0.005791666 | 0.06395698
24.1 | 264.8362 | 10.8065 | 0.004158333 | 0.06298064
24.2 | 265.8275 | 10.80578 | 0.002425 | 0.06168377
24.3 | 266.817 | 10.80502 | 0.000366667 | 0.06221782
24.4 | 267.81 | 10.80448 | -0.0013417 | 0.06061553
24.5 | 268.8064 | 10.80375 | -0.002575 | 0.06328559
24.6 | 269.8125 | 10.8031 | -0.0032583 | 0.06815338
24.7 | 270.8184 | 10.80224 | -0.0037583 | 0.07341018
24.8 | 271.8234 | 10.8015 | -0.0042333 | 0.07820144
24.9 | 272.833 | 10.80053 | -0.0046 | 0.0756073
25 | 273.8425 | 10.79968 | -0.005325 | 0.07356232
25.1 | 274.8457 | 10.79902 | -0.007075 | 0.06937408
25.2 | 275.847 | 10.79823 | -0.0092083 | 0.06557476
25.3 | 276.8455 | 10.79746 | -0.01110833 | 0.06320965
25.4 | 277.8405 | 10.79687 | -0.012825 | 0.06775666
25.5 | 278.8365 | 10.79624 | -0.014225 | 0.07460756
25.6 | 279.8284 | 10.79514 | -0.01555 | 0.08055878
25.7 | 280.8174 | 10.79424 | -0.01681666 | 0.07973497
25.8 | 281.8046 | 10.79346 | -0.01826666 | 0.07715622
25.9 | 282.7908 | 10.79272 | -0.0194 | 0.08270265
26 | 283.7835 | 10.79168 | -0.02031667 | 0.08902706
26.1 | 284.776 | 10.79061 | -0.02158333 | 0.09231569
26.2 | 285.768 | 10.78964 | -0.02308333 | 0.09131641
26.3 | 286.7612 | 10.78868 | -0.02459166 | 0.08940905
26.4 | 287.7585 | 10.78764 | -0.02560834 | 0.08878326
26.5 | 288.7625 | 10.78672 | -0.02604166 | 0.08854641
26.6 | 289.7756 | 10.78577 | -0.02575 | 0.08779144
26.7 | 290.7887 | 10.78478 | -0.025425 | 0.09433765
26.8 | 291.8038 | 10.78381 | -0.02534166 | 0.09935781
26.9 | 292.8176 | 10.78253 | -0.025375 | 0.102417
27 | 293.8284 | 10.78145 | -0.026275 | 0.1002117
27.1 | 294.8355 | 10.78035 | -0.02781666 | 0.09487915
27.2 | 295.8402 | 10.77942 | -0.02941667 | 0.09328478
27.3 | 296.8426 | 10.77836 | -0.0313 | 0.09769459
27.4 | 297.8396 | 10.77734 | -0.03335834 | 0.1034164
27.5 | 298.8318 | 10.77604 | -0.03550834 | 0.1076122
27.6 | 299.8285 | 10.77492 | -0.03765833 | 0.1141586
27.7 | 300.8182 | 10.77368 | -0.03949167 | 0.1155245
27.8 | 301.8074 | 10.77228 | -0.04106666 | 0.1190188
27.9 | 302.7972 | 10.77104 | -0.0423 | 0.1247406
28 | 303.7916 | 10.76973 | -0.04335833 | 0.124969
28.1 | 304.7888 | 10.76813 | -0.04429167 | 0.1282349
28.2 | 305.7802 | 10.76689 | -0.04566666 | 0.1269305
28.3 | 306.776 | 10.76544 | -0.04685 | 0.1230547
28.4 | 307.7734 | 10.76412 | -0.04754166 | 0.1255722
28.5 | 308.7754 | 10.76278 | -0.047875 | 0.1255794
28.6 | 309.7838 | 10.76135 | -0.04748333 | 0.132576
28.7 | 310.7994 | 10.75996 | -0.04715 | 0.1423876
28.8 | 311.8154 | 10.75828 | -0.04695 | 0.1471255
28.9 | 312.8244 | 10.75652 | -0.047875 | 0.1527634
29 | 313.826 | 10.75502 | -0.04939167 | 0.1497873
29.1 | 314.8291 | 10.75323 | -0.05098334 | 0.1516876
29.2 | 315.8363 | 10.75173 | -0.0527 | 0.1594394
29.3 | 316.841 | 10.74987 | -0.05426668 | 0.1637805
29.4 | 317.8408 | 10.74798 | -0.05625 | 0.1681442
29.5 | 318.8386 | 10.74615 | -0.05854168 | 0.1676858
29.6 | 319.8402 | 10.74439 | -0.06055832 | 0.1716614
29.7 | 320.839 | 10.74248 | -0.06213334 | 0.1785663
29.8 | 321.8422 | 10.74042 | -0.06335834 | 0.1866916
29.9 | 322.8396 | 10.73837 | -0.06415832 | 0.1918869
30 | 323.8355 | 10.73623 | -0.06505834 | 0.1966927
30.1 | 324.8258 | 10.73407 | -0.06596666 | 0.196022
30.2 | 325.814 | 10.7318 | -0.06661668 | 0.1943516
30.3 | 326.8086 | 10.72986 | -0.06686668 | 0.1951679
30.4 | 327.8059 | 10.72771 | -0.06623334 | 0.2043762
30.5 | 328.809 | 10.72544 | -0.06484166 | 0.2173301
30.6 | 329.8178 | 10.72282 | -0.0631 | 0.2272262
30.7 | 330.831 | 10.72041 | -0.06184168 | 0.2333302
30.8 | 331.8422 | 10.71779 | -0.06136666 | 0.2325596
30.9 | 332.8448 | 10.71519 | -0.06179166 | 0.2392578
31 | 333.8442 | 10.71271 | -0.062525 | 0.2451926
31.1 | 334.8438 | 10.70986 | -0.06305832 | 0.2483902
31.2 | 335.8405 | 10.70704 | -0.0637 | 0.2443624
31.3 | 336.8405 | 10.70443 | -0.06438332 | 0.2442098
31.4 | 337.8388 | 10.70205 | -0.064775 | 0.2527466
31.5 | 338.8368 | 10.69899 | -0.06541666 | 0.2673025
31.6 | 339.8353 | 10.69593 | -0.06580834 | 0.2783432
31.7 | 340.8345 | 10.69287 | -0.065725 | 0.2780996
31.8 | 341.834 | 10.68988 | -0.065625 | 0.273232
31.9 | 342.8269 | 10.6868 | -0.06549168 | 0.2745906
32 | 343.8152 | 10.68402 | -0.06574166 | 0.2813791
32.1 | 344.8037 | 10.68078 | -0.06604166 | 0.2884445
32.2 | 345.7945 | 10.6775 | -0.06599168 | 0.2958972
32.3 | 346.7905 | 10.67428 | -0.065225 | 0.2966068
32.4 | 347.7888 | 10.67107 | -0.0639 | 0.2954647
32.5 | 348.8018 | 10.66776 | -0.06209168 | 0.2977524
32.6 | 349.8117 | 10.66459 | -0.06075 | 0.3006298
32.7 | 350.8235 | 10.66123 | -0.06010832 | 0.3015354
32.8 | 351.8345 | 10.65789 | -0.06011668 | 0.3062656
32.9 | 352.842 | 10.65461 | -0.06060832 | 0.3088543
33 | 353.8495 | 10.65114 | -0.06121666 | 0.3174591
33.1 | 354.8562 | 10.6477 | -0.0619 | 0.3208936
33.2 | 355.8584 | 10.64398 | -0.06265 | 0.3204486
33.3 | 356.8652 | 10.64063 | -0.063175 | 0.3183048
33.4 | 357.8687 | 10.63714 | -0.06379166 | 0.3166363
33.5 | 358.8694 | 10.6337 | -0.065 | 0.3240356
33.6 | 359.8675 | 10.63012 | -0.06566668 | 0.3282102
33.7 | 360.863 | 10.62642 | -0.06601668 | 0.3325412
33.8 | 361.8555 | 10.62282 | -0.06605 | 0.3336626
33.9 | 362.8445 | 10.61915 | -0.06659168 | 0.3324522
34 | 363.8285 | 10.61549 | -0.06725832 | 0.3340606
34.1 | 364.8174 | 10.61189 | -0.06705832 | 0.3373502
34.2 | 365.8148 | 10.60818 | -0.066175 | 0.3435122
34.3 | 366.8222 | 10.60435 | -0.06490832 | 0.3461062
34.4 | 367.8313 | 10.60047 | -0.06375 | 0.350839
34.5 | 368.8475 | 10.59681 | -0.06284166 | 0.350441
34.6 | 369.8652 | 10.59275 | -0.06305 | 0.3553938
34.7 | 370.8782 | 10.58903 | -0.06423332 | 0.361937
34.8 | 371.8844 | 10.58491 | -0.06591666 | 0.3631578
34.9 | 372.8865 | 10.58093 | -0.06743334 | 0.3686385
35 | 373.8867 | 10.57693 | -0.06865 | 0.3689346
35.1 | 374.8891 | 10.57285 | -0.06975832 | 0.3687834
35.2 | 375.8868 | 10.56876 | -0.07080834 | 0.3711381
35.3 | 376.882 | 10.56484 | -0.07175832 | 0.3721376
35.4 | 377.8757 | 10.56063 | -0.072825 | 0.375116
35.5 | 378.8678 | 10.55655 | -0.073825 | 0.3773194
35.6 | 379.857 | 10.55238 | -0.07453334 | 0.3729797
35.7 | 380.8485 | 10.54832 | -0.07516666 | 0.3750977
35.8 | 381.8284 | 10.54434 | -0.076125 | 0.3815828
35.9 | 382.8097 | 10.54004 | -0.07690834 | 0.3927246
36 | 383.7948 | 10.53563 | -0.077125 | 0.4020004
36.1 | 384.786 | 10.53118 | -0.07673334 | 0.4042755
36.2 | 385.7847 | 10.52678 | -0.0757 | 0.4043335
36.3 | 386.7935 | 10.52235 | -0.07464166 | 0.4083084
36.4 | 387.8065 | 10.51792 | -0.07376666 | 0.4144302
36.5 | 388.8174 | 10.51327 | -0.0737 | 0.4229584
36.6 | 389.8298 | 10.50864 | -0.07465 | 0.4276672
36.7 | 390.8394 | 10.50385 | -0.0758 | 0.4289382
36.8 | 391.843 | 10.49923 | -0.07716668 | 0.429625
36.9 | 392.8403 | 10.4945 | -0.07859168 | 0.4324586
37 | 393.837 | 10.48981 | -0.079975 | 0.439537
37.1 | 394.831 | 10.4849 | -0.081375 | 0.4452456
37.2 | 395.8235 | 10.47998 | -0.08255 | 0.4556639
37.3 | 396.8145 | 10.47505 | -0.083625 | 0.4649563
37.4 | 397.8015 | 10.4698 | -0.084775 | 0.4730548
37.5 | 398.7922 | 10.46455 | -0.08578332 | 0.4792862
37.6 | 399.785 | 10.45935 | -0.08610832 | 0.4881305
37.7 | 400.7732 | 10.45405 | -0.08640832 | 0.4980984
37.8 | 401.7617 | 10.44834 | -0.08709168 | 0.5086726
37.9 | 402.7523 | 10.4428 | -0.08771668 | 0.5155354
38 | 403.7485 | 10.43714 | -0.08755834 | 0.5218354
38.1 | 404.7556 | 10.43144 | -0.08669168 | 0.5291539
38.2 | 405.7702 | 10.42547 | -0.08569166 | 0.541952
38.3 | 406.7888 | 10.41968 | -0.08488332 | 0.5558984
38.4 | 407.8065 | 10.41337 | -0.08458334 | 0.5699942
38.5 | 408.8212 | 10.40708 | -0.08539166 | 0.5895462
38.6 | 409.8334 | 10.40058 | -0.08686668 | 0.603785
38.7 | 410.8403 | 10.39382 | -0.08858334 | 0.6153618
38.8 | 411.838 | 10.38696 | -0.09031666 | 0.6262488
38.9 | 412.8356 | 10.38022 | -0.09215832 | 0.6336389
39 | 413.8245 | 10.37312 | -0.09419166 | 0.6486282
39.1 | 414.807 | 10.36607 | -0.09715 | 0.6748912
39.2 | 415.7808 | 10.35854 | -0.1003917 | 0.6971562
39.3 | 416.7498 | 10.35058 | -0.1030083 | 0.72289
39.4 | 417.7285 | 10.34272 | -0.1039 | 0.7449063
39.5 | 418.713 | 10.33442 | -0.1038167 | 0.7655411
39.6 | 419.7044 | 10.32586 | -0.1033584 | 0.7933914
39.7 | 420.6908 | 10.31712 | -0.1030833 | 0.8233382
39.8 | 421.6852 | 10.30796 | -0.1028167 | 0.8477599
39.9 | 422.688 | 10.29832 | -0.10185 | 0.8722874
40 | 423.699 | 10.28887 | -0.1000667 | 0.8925399
40.1 | 424.7228 | 10.27893 | -0.09820832 | 0.916683
40.2 | 425.7566 | 10.26882 | -0.09609166 | 0.9518015
40.3 | 426.7902 | 10.25819 | -0.09455834 | 0.9868202
40.4 | 427.8182 | 10.24716 | -0.09505 | 1.022472
40.5 | 428.8393 | 10.23577 | -0.09645001 | 1.057175
40.6 | 429.8512 | 10.22408 | -0.09824166 | 1.097012
40.7 | 430.858 | 10.21188 | -0.1001917 | 1.135456
40.8 | 431.8603 | 10.19907 | -0.102025 | 1.173518
40.9 | 432.8566 | 10.18614 | -0.1037917 | 1.21124
41 | 433.8524 | 10.17274 | -0.1052167 | 1.246872
41.1 | 434.8456 | 10.15878 | -0.1060166 | 1.288083
41.2 | 435.838 | 10.14453 | -0.1064583 | 1.329951
41.3 | 436.832 | 10.12977 | -0.1061 | 1.366808
41.4 | 437.8204 | 10.11448 | -0.105725 | 1.408613
41.5 | 438.8085 | 10.09902 | -0.105525 | 1.448898
41.6 | 439.8004 | 10.08283 | -0.1046 | 1.488951
41.7 | 440.7941 | 10.06631 | -0.102625 | 1.535837
41.8 | 441.7973 | 10.04936 | -0.09953332 | 1.577425
41.9 | 442.808 | 10.03172 | -0.09559166 | 1.61978
42 | 443.8228 | 10.01382 | -0.09205834 | 1.65976
42.1 | 444.8412 | 9.99545 | -0.08921666 | 1.694098
42.2 | 445.8559 | 9.976676 | -0.08770832 | 1.724092
42.3 | 446.8628 | 9.957592 | -0.08791668 | 1.746995
42.4 | 447.863 | 9.938408 | -0.08905834 | 1.765754
42.5 | 448.8472 | 9.918992 | -0.09128332 | 1.792122
42.6 | 449.8315 | 9.899359 | -0.09380832 | 1.825332
42.7 | 450.8133 | 9.879059 | -0.09558334 | 1.86683
42.8 | 451.7984 | 9.858499 | -0.09726666 | 1.891694
42.9 | 452.7817 | 9.837274 | -0.09970832 | 1.917503
43 | 453.7613 | 9.816742 | -0.103575 | 1.986794
43.1 | 454.7415 | 9.795016 | -0.1092084 | 2.095254
43.2 | 455.7335 | 9.770918 | -0.1119417 | 2.18389
43.3 | 456.7274 | 9.745541 | -0.1109667 | 2.182601
43.4 | 457.723 | 9.721984 | -0.1099834 | 2.1223
43.5 | 458.7148 | 9.700058 | -0.1099417 | 2.157921
43.6 | 459.7106 | 9.677532 | -0.1131417 | 2.260728
43.7 | 460.717 | 9.649691 | -0.112625 | 2.352233
43.8 | 461.7344 | 9.623468 | -0.1107917 | 2.427107
43.9 | 462.7474 | 9.598382 | -0.1152166 | 2.593515
44 | 463.7558 | 9.570382 | -0.1255166 | 2.837547
44.1 | 464.7662 | 9.534325 | -0.1337417 | 2.987339
44.2 | 465.775 | 9.500234 | -0.1366834 | 2.964702
44.3 | 466.7794 | 9.470001 | -0.1421 | 2.82626
44.4 | 467.7665 | 9.440324 | -0.1494084 | 2.844798
44.5 | 468.753 | 9.409634 | -0.1567666 | 2.975311
44.6 | 469.7344 | 9.374759 | -0.1642417 | 3.05985
44.7 | 470.7194 | 9.339982 | -0.1725917 | 3.07201
44.8 | 471.6993 | 9.307725 | -0.1773417 | 3.064938
44.9 | 472.6846 | 9.275059 | -0.1820167 | 3.149014
45 | 473.67 | 9.239516 | -0.1890583 | 3.259888
45.1 | 474.6628 | 9.201782 | -0.1937917 | 3.258832
45.2 | 475.6597 | 9.165992 | -0.1938 | 3.116389
45.3 | 476.66 | 9.133508 | -0.1879917 | 2.914914
45.4 | 477.6628 | 9.103134 | -0.1792084 | 2.755031
45.5 | 478.6684 | 9.073718 | -0.1700417 | 2.66227
45.6 | 479.6865 | 9.045141 | -0.161975 | 2.600054
45.7 | 480.709 | 9.016834 | -0.15255 | 2.537588
45.8 | 481.7367 | 8.989308 | -0.1404584 | 2.47148
45.9 | 482.7598 | 8.962782 | -0.129675 | 2.401674
46 | 483.775 | 8.936934 | -0.1211166 | 2.338463
46.1 | 484.787 | 8.911609 | -0.1140416 | 2.28898
46.2 | 485.7898 | 8.886941 | -0.108225 | 2.241317
46.3 | 486.7863 | 8.862532 | -0.1038083 | 2.195945
46.4 | 487.7806 | 8.838832 | -0.09986668 | 2.157708
46.5 | 488.7772 | 8.815508 | -0.09579166 | 2.109856
46.6 | 489.7738 | 8.792391 | -0.09156666 | 2.060738
46.7 | 490.771 | 8.770309 | -0.08789999 | 2.012161
46.8 | 491.77 | 8.748676 | -0.08460832 | 1.959717
46.9 | 492.7685 | 8.727266 | -0.08170834 | 1.916763
47 | 493.7731 | 8.706684 | -0.07826668 | 1.869385
47.1 | 494.776 | 8.686425 | -0.075125 | 1.824905
47.2 | 495.7695 | 8.666809 | -0.07273334 | 1.789872
47.3 | 496.7641 | 8.647351 | -0.07096668 | 1.747552
47.4 | 497.7633 | 8.628282 | -0.06849168 | 1.700583
47.5 | 498.7685 | 8.610066 | -0.06476668 | 1.649864
47.6 | 499.7774 | 8.5924 | -0.06036668 | 1.599905
47.7 | 500.7915 | 8.575018 | -0.056225 | 1.558924
47.8 | 501.8088 | 8.558266 | -0.05233333 | 1.514604
47.9 | 502.8232 | 8.541832 | -0.04956667 | 1.469847
48 | 503.8297 | 8.526116 | -0.04859167 | 1.431923
48.1 | 504.8303 | 8.510666 | -0.04811666 | 1.388349
48.2 | 505.8283 | 8.495499 | -0.04829167 | 1.349436
48.3 | 506.826 | 8.481176 | -0.04835834 | 1.307711
48.4 | 507.8222 | 8.467025 | -0.04789166 | 1.270711
48.5 | 508.8198 | 8.453351 | -0.04741667 | 1.239639
48.6 | 509.8122 | 8.439884 | -0.04673334 | 1.200864
48.7 | 510.8104 | 8.426918 | -0.04575 | 1.16096
48.8 | 511.809 | 8.414532 | -0.044775 | 1.127018
48.9 | 512.8041 | 8.4025 | -0.0437 | 1.097874
49 | 513.8002 | 8.390425 | -0.04314166 | 1.070671
49.1 | 514.7937 | 8.3789 | -0.04278334 | 1.038746
49.2 | 515.7885 | 8.36775 | -0.04199167 | 1.003468
49.3 | 516.7812 | 8.357 | -0.04040833 | 0.9715006
49.4 | 517.7795 | 8.346468 | -0.03810834 | 0.9431952
49.5 | 518.788 | 8.336382 | -0.03515833 | 0.9160995
49.6 | 519.7998 | 8.32645 | -0.031975 | 0.8615601
49.7 | 520.8134 | 8.316882 | -0.029475 | 0.7617156
49.8 | 521.8223 | 8.309075 | -0.02714166 | 0.7087299
49.9 | 522.828 | 8.30339 | -0.02443333 | 0.7021813
50 | 523.8282 | 8.294416 | -0.02365 | 0.7407834
50.1 | 524.8296 | 8.28579 | -0.02299167 | 0.7842589
50.2 | 525.829 | 8.277343 | -0.02260834 | 0.7633942
50.3 | 526.8303 | 8.269016 | -0.02205 | 0.7408572
50.4 | 527.8305 | 8.261032 | -0.02155 | 0.7207518
50.5 | 528.8312 | 8.25341 | -0.020975 | 0.704895
50.6 | 529.8337 | 8.24571 | -0.02001667 | 0.6911266
50.7 | 530.8342 | 8.23811 | -0.01830834 | 0.6779682
50.8 | 531.8344 | 8.230866 | -0.01684167 | 0.6577124
50.9 | 532.8301 | 8.223732 | -0.01576667 | 0.638064
51 | 533.8237 | 8.216908 | -0.01496667 | 0.6193161
51.1 | 534.8207 | 8.210175 | -0.01363333 | 0.6040215
51.2 | 535.8207 | 8.203759 | -0.01106666 | 0.5919854
51.3 | 536.8285 | 8.197258 | -0.007675 | 0.5819299
51.4 | 537.8406 | 8.190976 | -0.0038083 | 0.5744727
51.5 | 538.8543 | 8.184724 | -0.0003 | 0.5616608
51.6 | 539.8618 | 8.178592 | 0.001291666 | 0.5500204
51.7 | 540.8615 | 8.172718 | 0.001366666 | 0.5395106
51.8 | 541.8601 | 8.166884 | 0.001408333 | 0.5338878
51.9 | 542.8567 | 8.161059 | 0.00195 | 0.528719
52 | 543.8542 | 8.15521 | 0.003066666 | 0.5188904
52.1 | 544.8508 | 8.149624 | 0.004625 | 0.5062351
52.2 | 545.8493 | 8.144208 | 0.006175 | 0.4948178
52.3 | 546.8504 | 8.138859 | 0.007783332 | 0.489729
52.4 | 547.851 | 8.133516 | 0.009583332 | 0.4841709
52.5 | 548.846 | 8.128174 | 0.01124167 | 0.4787598
52.6 | 549.8445 | 8.123059 | 0.013525 | 0.4687671
52.7 | 550.8401 | 8.11789 | 0.015975 | 0.4597837
52.8 | 551.8379 | 8.113008 | 0.01838333 | 0.455992
52.9 | 552.8321 | 8.108041 | 0.02055834 | 0.4510362
53 | 553.8296 | 8.103032 | 0.02345833 | 0.4464492
53.1 | 554.8396 | 8.0982 | 0.02775 | 0.4399659
53.2 | 555.8579 | 8.0935 | 0.03299167 | 0.4351027
53.3 | 556.8828 | 8.088734 | 0.038225 | 0.4319976
53.4 | 557.9051 | 8.08396 | 0.0424 | 0.4294831
53.5 | 558.9224 | 8.079334 | 0.044425 | 0.4242248
53.6 | 559.9324 | 8.0747 | 0.04470834 | 0.4197328
53.7 | 560.9387 | 8.07015 | 0.044875 | 0.410765
53.8 | 561.9414 | 8.065582 | 0.04504166 | 0.4054474
53.9 | 562.9425 | 8.061416 | 0.045375 | 0.405893
54 | 563.9391 | 8.056884 | 0.04614166 | 0.4012222
54.1 | 564.932 | 8.052292 | 0.04679167 | 0.3984771
54.2 | 565.9184 | 8.048192 | 0.04698334 | 0.391394
54.3 | 566.895 | 8.04396 | 0.04645834 | 0.3870606
54.4 | 567.8725 | 8.039634 | 0.04703333 | 0.3871475
54.5 | 568.8565 | 8.035391 | 0.05029166 | 0.3837204
54.6 | 569.8474 | 8.031292 | 0.05483334 | 0.3776412
54.7 | 570.8458 | 8.027134 | 0.05930834 | 0.3771653
54.8 | 571.8424 | 8.0231 | 0.06306668 | 0.3787522
54.9 | 572.8442 | 8.01885 | 0.067175 | 0.3809524
55 | 573.8513 | 8.01471 | 0.07165832 | 0.3816452
55.1 | 574.869 | 8.010484 | 0.07695 | 0.3782592
55.2 | 575.8896 | 8.0064 | 0.08253332 | 0.3712525
55.3 | 576.914 | 8.002308 | 0.087425 | 0.3640199
55.4 | 577.9363 | 7.998484 | 0.09095832 | 0.3607954
55.5 | 578.9514 | 7.994524 | 0.091925 | 0.3670273
55.6 | 579.9619 | 7.99055 | 0.09230834 | 0.3729797
55.7 | 580.9724 | 7.986191 | 0.09265834 | 0.3715348
55.8 | 581.9774 | 7.982241 | 0.09291668 | 0.3674303
55.9 | 582.9762 | 7.97835 | 0.09348334 | 0.3594984
56 | 583.9731 | 7.974366 | 0.09449166 | 0.3564453
56.1 | 584.9672 | 7.970459 | 0.09556666 | 0.3548597
56.2 | 585.9592 | 7.966684 | 0.09740001 | 0.3524233
56.3 | 586.953 | 7.962774 | 0.09940832 | 0.3485476
56.4 | 587.9475 | 7.958925 | 0.101575 | 0.3439726
56.5 | 588.941 | 7.955266 | 0.10445 | 0.3363418
56.6 | 589.9341 | 7.951616 | 0.1077416 | 0.331323
56.7 | 590.9273 | 7.948025 | 0.11065 | 0.3341358
56.8 | 591.9188 | 7.944416 | 0.11315 | 0.3371188
56.9 | 592.912 | 7.940582 | 0.11575 | 0.3377317
57 | 593.917 | 7.93689 | 0.1199 | 0.3413696
57.1 | 594.9277 | 7.933308 | 0.1254917 | 0.337953
57.2 | 595.9488 | 7.929376 | 0.131025 | 0.3331516
57.3 | 596.9729 | 7.92585 | 0.1356916 | 0.327582
57.4 | 597.989 | 7.922391 | 0.1382584 | 0.3223355
57.5 | 599.0009 | 7.918876 | 0.1390917 | 0.3233108
57.6 | 600.007 | 7.915225 | 0.139275 | 0.3210461
57.7 | 601.0063 | 7.911742 | 0.139275 | 0.3199985
57.8 | 602.0019 | 7.908391 | 0.1399334 | 0.3203647
57.9 | 603.0032 | 7.904782 | 0.14115 | 0.3160184
58 | 603.9981 | 7.901176 | 0.1428166 | 0.3119812
58.1 | 604.9905 | 7.898059 | 0.1444667 | 0.3103039
58.2 | 605.9835 | 7.894682 | 0.1461333 | 0.315337
58.3 | 606.9749 | 7.89105 | 0.1479166 | 0.3208225
58.4 | 607.9734 | 7.887426 | 0.150875 | 0.3120511
58.5 | 608.9712 | 7.884134 | 0.1540833 | 0.3020859
58.6 | 609.9635 | 7.881068 | 0.1567 | 0.3014004
58.7 | 610.9528 | 7.8777 | 0.1583083 | 0.3076389
58.8 | 611.9493 | 7.87415 | 0.1607916 | 0.3097065
58.9 | 612.9568 | 7.870759 | 0.164525 | 0.3066494
59 | 613.9715 | 7.867592 | 0.1695 | 0.302391
59.1 | 614.9938 | 7.8642 | 0.17445 | 0.3019344
59.2 | 616.0168 | 7.860884 | 0.177875 | 0.3092411
59.3 | 617.0368 | 7.857592 | 0.1800417 | 0.3095539
59.4 | 618.047 | 7.853975 | 0.180175 | 0.3072598
59.5 | 619.0445 | 7.850718 | 0.1800083 | 0.3010941
59.6 | 620.0425 | 7.847509 | 0.1792583 | 0.2885982
59.7 | 621.0371 | 7.84435 | 0.179125 | 0.2866963
59.8 | 622.0305 | 7.841366 | 0.1796 | 0.2866353
59.9 | 623.0224 | 7.8381 | 0.1805083 | 0.2852642
60 | 624.0092 | 7.83495 | 0.1817417 | 0.2831268
60.1 | 625.0025 | 7.83195 | 0.1833583 | 0.2768718
60.2 | 626.0005 | 7.82895 | 0.1855416 | 0.2729177
60.3 | 626.995 | 7.82595 | 0.1880583 | 0.2698736
60.4 | 627.9856 | 7.823016 | 0.189925 | 0.2669764
60.5 | 628.9809 | 7.82015 | 0.1915083 | 0.2658386
60.6 | 629.976 | 7.817242 | 0.1932083 | 0.2661372
60.7 | 630.9763 | 7.814291 | 0.1955917 | 0.2630987
60.8 | 631.9847 | 7.811382 | 0.1987834 | 0.2594518
60.9 | 633.0034 | 7.808684 | 0.2028584 | 0.2546549
61 | 634.0262 | 7.80585 | 0.2062834 | 0.2498474
61.1 | 635.0406 | 7.803124 | 0.2083333 | 0.2445154
61.2 | 636.04 | 7.800492 | 0.2076 | 0.2362814
61.3 | 637.0381 | 7.797982 | 0.2063667 | 0.2345343
61.4 | 638.0335 | 7.795492 | 0.2060833 | 0.2361459
61.5 | 639.0266 | 7.792792 | 0.2058416 | 0.2321777
61.6 | 640.0176 | 7.790168 | 0.2056584 | 0.2261742
61.7 | 641.0087 | 7.787942 | 0.2063584 | 0.2234946
61.8 | 642.0007 | 7.78554 | 0.2076834 | 0.2269126
61.9 | 642.9949 | 7.782876 | 0.2092833 | 0.2318658
62 | 643.9943 | 7.780284 | 0.2111833 | 0.2254715
62.1 | 644.9905 | 7.777884 | 0.2134834 | 0.2171791
62.2 | 645.9861 | 7.7757 | 0.2151084 | 0.216117
62.3 | 646.9834 | 7.773284 | 0.2162583 | 0.2204505
62.4 | 647.9836 | 7.770758 | 0.2172167 | 0.229287
62.5 | 648.9875 | 7.768292 | 0.2184417 | 0.2276153
62.6 | 649.998 | 7.76565 | 0.2209 | 0.2202996
62.7 | 651.0162 | 7.763384 | 0.2236334 | 0.2129966
62.8 | 652.0434 | 7.761158 | 0.226775 | 0.2054436
62.9 | 653.0676 | 7.758882 | 0.2292583 | 0.2034691
63 | 654.0812 | 7.75666 | 0.2293667 | 0.202713
63.1 | 655.085 | 7.7545 | 0.2275083 | 0.1999748
63.2 | 656.085 | 7.752259 | 0.2257833 | 0.1967003
63.3 | 657.0738 | 7.750141 | 0.2244 | 0.1940148
63.4 | 658.0634 | 7.748075 | 0.222875 | 0.190522
63.5 | 659.0541 | 7.745976 | 0.2224666 | 0.1916733
63.6 | 660.0459 | 7.743916 | 0.222925 | 0.1928947
63.7 | 661.0351 | 7.741732 | 0.22345 | 0.1957848
63.8 | 662.0234 | 7.739641 | 0.2244417 | 0.1988976
63.9 | 663.0171 | 7.7374 | 0.2259917 | 0.197007
64 | 664.0088 | 7.7352 | 0.2273417 | 0.1962524
64.1 | 665.0003 | 7.733174 | 0.2280583 | 0.1952438
64.2 | 665.993 | 7.731016 | 0.2285583 | 0.1943269
64.3 | 666.9955 | 7.728809 | 0.23005 | 0.1949296
64.4 | 668.0037 | 7.72675 | 0.2324417 | 0.1938706
64.5 | 669.0196 | 7.724641 | 0.234925 | 0.197467
64.6 | 670.043 | 7.722491 | 0.2375334 | 0.1995849
64.7 | 671.0651 | 7.720132 | 0.2396084 | 0.1945633
64.8 | 672.078 | 7.718084 | 0.2396916 | 0.186255
64.9 | 673.078 | 7.7162 | 0.2376666 | 0.1797104
65 | 674.0782 | 7.714268 | 0.2356666 | 0.1778058
65.1 | 675.0675 | 7.712208 | 0.2335333 | 0.1789474
65.2 | 676.0603 | 7.71035 | 0.2320583 | 0.1801058
65.3 | 677.052 | 7.708368 | 0.2315917 | 0.178496
65.4 | 678.045 | 7.706332 | 0.2315584 | 0.1760636
65.5 | 679.0359 | 7.70445 | 0.2318667 | 0.1738537
65.6 | 680.0274 | 7.702675 | 0.2322083 | 0.1725464
65.7 | 681.0194 | 7.700682 | 0.2327084 | 0.1794039
65.8 | 682.0169 | 7.698775 | 0.2337334 | 0.1858048
65.9 | 683.0187 | 7.696582 | 0.2349 | 0.1851883
66 | 684.0181 | 7.694558 | 0.2353416 | 0.1947128
66.1 | 685.0162 | 7.692658 | 0.2347916 | 0.2235035
66.2 | 686.017 | 7.690082 | 0.23445 | 0.2477935
66.3 | 687.0255 | 7.686591 | 0.2354 | 0.2503875
66.4 | 688.0408 | 7.684032 | 0.2374 | 0.2259297
66.5 | 689.0559 | 7.681982 | 0.2392917 | 0.1915007
66.6 | 690.0718 | 7.680025 | 0.240225 | 0.1815262
66.7 | 691.079 | 7.678116 | 0.2394 | 0.179175
66.8 | 692.0758 | 7.676034 | 0.2365 | 0.1782748
66.9 | 693.0705 | 7.674175 | 0.234075 | 0.1756745
67 | 694.0499 | 7.672241 | 0.2318833 | 0.1724804
67.1 | 695.0337 | 7.6704 | 0.2295167 | 0.1773606
67.2 | 696.018 | 7.668484 | 0.229 | 0.1779009
67.3 | 697.0044 | 7.66635 | 0.2292916 | 0.1798846
67.4 | 697.9916 | 7.664532 | 0.2300667 | 0.1786423
67.5 | 698.9859 | 7.662534 | 0.2308 | 0.1745174
67.6 | 699.9861 | 7.660618 | 0.2319084 | 0.1782456
67.7 | 700.9901 | 7.658759 | 0.233425 | 0.1761996
67.8 | 701.9959 | 7.656668 | 0.2345583 | 0.1756808
67.9 | 703 | 7.654868 | 0.2345833 | 0.1801758
68 | 704.0007 | 7.65295 | 0.23395 | 0.1726482
68.1 | 705.0026 | 7.650758 | 0.23385 | 0.1581724
68.2 | 706.0145 | 7.649275 | 0.2355084 | 0.1470477
68.3 | 707.0324 | 7.64805 | 0.2380333 | 0.1439273
68.4 | 708.0499 | 7.646259 | 0.2393833 | 0.1531371
68.5 | 709.0618 | 7.64439 | 0.2394333 | 0.1664606
68.6 | 710.0641 | 7.642725 | 0.2376084 | 0.1698074
68.7 | 711.0574 | 7.640708 | 0.234625 | 0.1704165
68.8 | 712.0472 | 7.638809 | 0.2328833 | 0.1695086
68.9 | 713.0363 | 7.637024 | 0.2316666 | 0.1658478
69 | 714.0262 | 7.63529 | 0.230875 | 0.1647746
69.1 | 715.0157 | 7.633392 | 0.2309583 | 0.1693497
69.2 | 716.0045 | 7.631609 | 0.2311416 | 0.1714159
69.3 | 716.9912 | 7.6296 | 0.2309916 | 0.1721026
69.4 | 717.9766 | 7.627808 | 0.2305416 | 0.1714096
69.5 | 718.9676 | 7.625876 | 0.2308916 | 0.1675212
69.6 | 719.9649 | 7.624092 | 0.2325 | 0.1699677
69.7 | 720.9649 | 7.622292 | 0.23415 | 0.1689898
69.8 | 721.9575 | 7.6203 | 0.2352083 | 0.1716448
69.9 | 722.9501 | 7.618524 | 0.2353 | 0.1684342
70 | 723.9522 | 7.616582 | 0.2365833 | 0.1643931
70.1 | 724.9609 | 7.614934 | 0.2393334 | 0.1615906
70.2 | 725.9788 | 7.6131 | 0.242775 | 0.1581638
70.3 | 726.9981 | 7.611425 | 0.2451917 | 0.1602313
70.4 | 728.0103 | 7.609684 | 0.2459834 | 0.1617431
70.5 | 729.011 | 7.607874 | 0.24485 | 0.1660792
70.6 | 730.007 | 7.606025 | 0.2433916 | 0.172783
70.7 | 730.9995 | 7.604166 | 0.242775 | 0.177344
70.8 | 731.9912 | 7.602084 | 0.24245 | 0.1816164
70.9 | 732.9822 | 7.600141 | 0.242375 | 0.1821518
71 | 733.9708 | 7.5981 | 0.2427 | 0.1807812
71.1 | 734.9632 | 7.596191 | 0.2434334 | 0.182457
71.2 | 735.9558 | 7.594166 | 0.2441917 | 0.1815401
71.3 | 736.9452 | 7.592125 | 0.2443916 | 0.1795565
71.4 | 737.9434 | 7.5902 | 0.2460417 | 0.1765976
71.5 | 738.9449 | 7.58835 | 0.2484833 | 0.1787289
71.6 | 739.9468 | 7.586391 | 0.2503 | 0.1823044
71.7 | 740.9455 | 7.58425 | 0.251425 | 0.1838212
71.8 | 741.9437 | 7.582275 | 0.2523 | 0.1818452
71.9 | 742.953 | 7.58035 | 0.2543916 | 0.1714936
72 | 743.9712 | 7.578391 | 0.2575834 | 0.1726406
72.1 | 744.9937 | 7.576808 | 0.2610166 | 0.1740036
72.2 | 746.0088 | 7.5746 | 0.263125 | 0.1681277
72.3 | 747.0165 | 7.572725 | 0.2632334 | 0.1193995
72.4 | 748.0116 | 7.571234 | 0.2618833 | 0.084824
72.5 | 749.005 | 7.571958 | 0.2618334 | 0.08566415
72.6 | 749.9901 | 7.570342 | 0.2616416 | 0.1126255
72.7 | 750.9763 | 7.568482 | 0.261 | 0.1493976
72.8 | 751.9656 | 7.566809 | 0.2619 | 0.1433171
72.9 | 752.9594 | 7.56555 | 0.264075 | 0.1383667
73 | 753.9546 | 7.563966 | 0.2665334 | 0.1399786
73.1 | 754.9512 | 7.562332 | 0.2687416 | 0.1470566
73.2 | 755.95 | 7.560757 | 0.2709667 | 0.1441563
73.3 | 756.9528 | 7.559108 | 0.273275 | 0.1417912
73.4 | 757.9585 | 7.55769 | 0.2755084 | 0.1410141
73.5 | 758.9625 | 7.556109 | 0.2772833 | 0.1429923
73.6 | 759.9569 | 7.554541 | 0.27845 | 0.1446686
73.7 | 760.9553 | 7.552859 | 0.27875 | 0.1412571
73.8 | 761.9578 | 7.5514 | 0.2802833 | 0.1385182
73.9 | 762.9676 | 7.54995 | 0.283075 | 0.1399764
74 | 763.9856 | 7.548418 | 0.2868084 | 0.14477
74.1 | 764.9991 | 7.546691 | 0.2897917 | 0.1429366
74.2 | 766.0132 | 7.545108 | 0.291175 | 0.1426304
74.3 | 767.0151 | 7.543784 | 0.2909666 | 0.144141
74.4 | 768.004 | 7.542066 | 0.2892833 | 0.1615141
74.5 | 768.9968 | 7.540325 | 0.2884416 | 0.2013352
74.6 | 769.9893 | 7.538 | 0.2885584 | 0.2155684
74.7 | 770.9813 | 7.5348 | 0.2893417 | 0.207884
74.8 | 771.9735 | 7.533032 | 0.2910583 | 0.1757571
74.9 | 772.9697 | 7.531432 | 0.2924166 | 0.1414948
75 | 773.9634 | 7.530066 | 0.2942833 | 0.1408026
75.1 | 774.9613 | 7.52854 | 0.2962417 | 0.1482545
75.2 | 775.9634 | 7.526775 | 0.2981584 | 0.1523731
75.3 | 776.9644 | 7.524966 | 0.3002833 | 0.1449194
75.4 | 777.9656 | 7.523516 | 0.3021 | 0.1333467
75.5 | 778.9662 | 7.522241 | 0.3034834 | 0.1242084
75.6 | 779.9656 | 7.520842 | 0.3041667 | 0.1212311
75.7 | 780.9632 | 7.519507 | 0.304775 | 0.1203909
75.8 | 781.966 | 7.51825 | 0.3059083 | 0.1184073
75.9 | 782.9759 | 7.51695 | 0.3078333 | 0.1161194
76 | 783.9884 | 7.515642 | 0.3102917 | 0.1156634
76.1 | 785.0044 | 7.514459 | 0.3125666 | 0.1156616
76.2 | 786.0175 | 7.513166 | 0.313875 | 0.1145316
76.3 | 787.0128 | 7.511859 | 0.3131084 | 0.1129371
76.4 | 787.9986 | 7.510674 | 0.3105166 | 0.110878
76.5 | 788.9893 | 7.509524 | 0.3099083 | 0.1080491
76.6 | 789.9815 | 7.508268 | 0.3103166 | 0.1083526
76.7 | 790.9756 | 7.50715 | 0.3110416 | 0.1072151
76.8 | 791.9712 | 7.505932 | 0.3120333 | 0.1086646
76.9 | 792.9687 | 7.504825 | 0.312975 | 0.1095123
77 | 793.9687 | 7.503484 | 0.3138 | 0.1079042
77.1 | 794.9708 | 7.502384 | 0.3145917 | 0.09975421
77.2 | 795.9756 | 7.50125 | 0.3152166 | 0.08969803
77.3 | 796.9797 | 7.500484 | 0.3159917 | 0.09236066
77.4 | 797.9799 | 7.499525 | 0.3161333 | 0.09618366
77.5 | 798.9741 | 7.498192 | 0.3153417 | 0.1012207
77.6 | 799.9694 | 7.497132 | 0.313925 | 0.09808343
77.7 | 800.9663 | 7.496141 | 0.3134583 | 0.08605126
77.8 | 801.9728 | 7.495184 | 0.31395 | 0.08467038
77.9 | 802.9737 | 7.494458 | 0.3145 | 0.08688351
78 | 803.9774 | 7.493342 | 0.314325 | 0.0883421
78.1 | 804.9844 | 7.492309 | 0.3145 | 0.08955379
78.2 | 805.9843 | 7.491425 | 0.3128916 | 0.08657769
78.3 | 806.9795 | 7.490516 | 0.3104917 | 0.08992694
78.4 | 807.9701 | 7.4895 | 0.3082084 | 0.09502405
78.5 | 808.9616 | 7.48835 | 0.3064333 | 0.1002899
78.6 | 809.9565 | 7.487309 | 0.3060166 | 0.1031876
78.7 | 810.9578 | 7.486124 | 0.3061666 | 0.100898
78.8 | 811.9563 | 7.484968 | 0.3060417 | 0.09526758
78.9 | 812.9549 | 7.484 | 0.3059 | 0.08825691
79 | 813.9532 | 7.483158 | 0.3057666 | 0.07158008
79.1 | 814.9535 | 7.4822 | 0.3055834 | 0.06327055
79.2 | 815.9599 | 7.48195 | 0.30605 | 0.06143906
79.3 | 816.9632 | 7.481141 | 0.3057417 | 0.06570382
79.4 | 817.9594 | 7.480325 | 0.304025 | 0.07653808
79.5 | 818.956 | 7.479416 | 0.301975 | 0.07814908
79.6 | 819.9566 | 7.478625 | 0.3018084 | 0.08225256
79.7 | 820.9618 | 7.477716 | 0.3028833 | 0.0842203
79.8 | 821.9747 | 7.476675 | 0.3039834 | 0.0842203
79.9 | 822.9897 | 7.475784 | 0.304625 | 0.08246619
80 | 823.9965 | 7.474982 | 0.3039917 | 0.07478446
80.1 | 824.9915 | 7.47405 | 0.3010583 | 0.07188415
80.2 | 825.9828 | 7.47345 | 0.2979917 | 0.07385961
80.3 | 826.9724 | 7.472616 | 0.2966333 | 0.0753168
80.4 | 827.9634 | 7.471658 | 0.2955667 | 0.07881165
80.5 | 828.9543 | 7.470825 | 0.294875 | 0.07866025
80.6 | 829.9476 | 7.470032 | 0.29465 | 0.07827761
80.7 | 830.9431 | 7.469126 | 0.294475 | 0.0772852
80.8 | 831.9378 | 7.468225 | 0.2941584 | 0.07333322
80.9 | 832.9402 | 7.4675 | 0.294525 | 0.06084454
81 | 833.9422 | 7.466834 | 0.294525 | 0.04745556
81.1 | 834.9416 | 7.466491 | 0.2945334 | 0.04341892
81.2 | 835.9351 | 7.466132 | 0.2932666 | 0.04583712
81.3 | 836.931 | 7.465475 | 0.2917917 | 0.0496365
81.4 | 837.9353 | 7.464834 | 0.2920334 | 0.04840858
81.5 | 838.9444 | 7.464425 | 0.2930667 | 0.04560922
81.6 | 839.9495 | 7.464009 | 0.2933084 | 0.04736334
81.7 | 840.9559 | 7.463391 | 0.292075 | 0.05406914
81.8 | 841.9628 | 7.46276 | 0.2913 | 0.05954696
81.9 | 842.9566 | 7.462092 | 0.2889 | 0.0587082
82 | 843.9445 | 7.4614 | 0.2860334 | 0.05727474
82.1 | 844.9312 | 7.460859 | 0.2839917 | 0.05673218
82.2 | 845.9226 | 7.460241 | 0.282475 | 0.0602489
82.3 | 846.9125 | 7.459568 | 0.2812167 | 0.06099656
82.4 | 847.9009 | 7.45875 | 0.2796917 | 0.05878452
82.5 | 848.8925 | 7.458268 | 0.2779667 | 0.05521477
82.6 | 849.8863 | 7.457675 | 0.2761084 | 0.04995726
82.7 | 850.8788 | 7.457082 | 0.2739 | 0.05056722
82.8 | 851.8722 | 7.456608 | 0.2716167 | 0.04857597
82.9 | 852.8694 | 7.456032 | 0.2695083 | 0.04735565
83 | 853.8653 | 7.455542 | 0.2675834 | 0.04316777
83.1 | 854.8574 | 7.455025 | 0.2644083 | 0.04074097
83.2 | 855.8484 | 7.45475 | 0.26125 | 0.03816196
83.3 | 856.8437 | 7.4542 | 0.2588417 | 0.03670478
83.4 | 857.8478 | 7.453866 | 0.257825 | 0.03633123
83.5 | 858.8605 | 7.45346 | 0.25725 | 0.03244068
83.6 | 859.8715 | 7.453134 | 0.256225 | 0.03638464
83.7 | 860.8788 | 7.452792 | 0.254375 | 0.04317447
83.8 | 861.8694 | 7.45221 | 0.2501917 | 0.04979668
83.9 | 862.8551 | 7.451559 | 0.2450667 | 0.0574188
84 | 863.8429 | 7.451025 | 0.2416333 | 0.05986877
84.1 | 864.8292 | 7.450241 | 0.2382916 | 0.06336216
84.2 | 865.8162 | 7.44959 | 0.2360083 | 0.06731365
84.3 | 866.8063 | 7.448809 | 0.2346084 | 0.06640576
84.4 | 867.7951 | 7.448059 | 0.232925 | 0.06884003
84.5 | 868.7851 | 7.447375 | 0.2312917 | 0.06853589
84.6 | 869.7765 | 7.446542 | 0.2298917 | 0.06709287
84.7 | 870.7705 | 7.445816 | 0.2286 | 0.02855658
84.8 | 871.7675 | 7.445166 | 0.227025 | -0.0015257
84.9 | 872.7616 | 7.4465 | 0.2249834 | -0.01051322
85 | 873.7516 | 7.446282 | 0.2225583 | 0.000595102
85.1 | 874.7425 | 7.445832 | 0.22005 | 0.03547673
85.2 | 875.7382 | 7.445466 | 0.218275 | 0.04020662
85.3 | 876.7405 | 7.444968 | 0.2171417 | 0.04234282
85.4 | 877.7522 | 7.444516 | 0.2169084 | 0.04501342
85.5 | 878.7656 | 7.443991 | 0.216575 | 0.04425116
85.6 | 879.7699 | 7.443491 | 0.2143333 | 0.04341124
85.7 | 880.7601 | 7.443058 | 0.2095917 | 0.040054
85.8 | 881.7426 | 7.442609 | 0.204125 | 0.03289775
85.9 | 882.7269 | 7.442241 | 0.2002 | 0.02748878
86 | 883.7141 | 7.4421 | 0.1979416 | 0.02405585
86.1 | 884.7053 | 7.441809 | 0.1965667 | 0.0299226
86.2 | 885.7003 | 7.441509 | 0.1951084 | 0.03692606
86.3 | 886.6915 | 7.4409 | 0.1930667 | 0.02963246
86.4 | 887.6848 | 7.440532 | 0.1909167 | 0.02003496
86.5 | 888.6812 | 7.440674 | 0.1888666 | 0.006469824
86.6 | 889.683 | 7.440525 | 0.1867167 | 0.006462182
86.7 | 890.6813 | 7.44055 | 0.184 | 0.01840963
86.8 | 891.6769 | 7.440241 | 0.1811083 | 0.02459698
86.9 | 892.667 | 7.439809 | 0.1773084 | 0.03160858
87 | 893.6585 | 7.43955 | 0.1733166 | 0.03527122
87.1 | 894.6564 | 7.439166 | 0.1709 | 0.04022224
87.2 | 895.664 | 7.438632 | 0.1692667 | 0.0466
87.3 | 896.675 | 7.438066 | 0.1673416 | 0.04582946
87.4 | 897.6842 | 7.43755 | 0.1645333 | 0.04247288
87.5 | 898.6801 | 7.437201 | 0.1595916 | 0.04347296
87.6 | 899.667 | 7.436742 | 0.153275 | 0.04318236
87.7 | 900.6508 | 7.436091 | 0.1479416 | 0.04142726
87.8 | 901.6366 | 7.435742 | 0.143725 | 0.03829925
87.9 | 902.6219 | 7.435434 | 0.1397333 | 0.03030396
88 | 903.61 | 7.434976 | 0.1360333 | 0.02620737
88.1 | 904.6024 | 7.434818 | 0.13265 | 0.02354431
88.2 | 905.5941 | 7.434616 | 0.1290084 | 0.02460464
88.3 | 906.5813 | 7.434325 | 0.1243916 | 0.03007483
88.4 | 907.565 | 7.433875 | 0.1193667 | 0.03091431
88.5 | 908.553 | 7.433542 | 0.115275 | 0.03328755
88.6 | 909.5478 | 7.433316 | 0.1114083 | 0.03678138
88.7 | 910.5411 | 7.432782 | 0.1066 | 0.04256411
88.8 | 911.532 | 7.432241 | 0.1007167 | 0.04689754
88.9 | 912.5208 | 7.43175 | 0.09414166 | 0.04194646
89 | 913.516 | 7.431268 | 0.09090834 | 0.0422675
89.1 | 914.5212 | 7.430976 | 0.09149168 | 0.04325869
89.2 | 915.5349 | 7.430316 | 0.09259168 | 0.04234283
89.3 | 916.5528 | 7.429859 | 0.09295834 | 0.03921482
89.4 | 917.5653 | 7.429508 | 0.09159166 | 0.03175358
89.5 | 918.5634 | 7.429234 | 0.08718334 | 0.03122759
89.6 | 919.5512 | 7.428891 | 0.08081666 | 0.03449254
89.7 | 920.5399 | 7.428458 | 0.075075 | 0.03548406
89.8 | 921.5258 | 7.428009 | 0.06975832 | 0.03326394
89.9 | 922.5137 | 7.427734 | 0.0643 | 0.02626807
90 | 923.4972 | 7.427434 | 0.05873332 | 0.02368963
90.1 | 924.4793 | 7.427309 | 0.05295 | 0.0285569
90.2 | 925.459 | 7.426925 | 0.04685834 | 0.03442363
90.3 | 926.4453 | 7.426425 | 0.04025833 | 0.0347288
90.4 | 927.4368 | 7.425991 | 0.03403333 | 0.02817545
90.5 | 928.4325 | 7.425874 | 0.027625 | 0.0232929
90.6 | 929.4234 | 7.425659 | 0.01995 | 0.02534492
90.7 | 930.41 | 7.425318 | 0.0108 | 0.03083781
90.8 | 931.3957 | 7.424884 | 0.001458333 | 0.03298164
90.9 | 932.3853 | 7.424575 | -0.0073333 | 0.03343965
91 | 933.3806 | 7.424225 | -0.015 | 0.0352636
91.1 | 934.3851 | 7.423816 | -0.02238334 | 0.03692626
91.2 | 935.3906 | 7.423332 | -0.030475 | 0.03639191
91.3 | 936.3899 | 7.423 | -0.03984167 | 0.03266882
91.4 | 937.3778 | 7.422641 | -0.05155834 | 0.0277939
91.5 | 938.3551 | 7.422375 | -0.0641 | 0.02726024
91.6 | 939.3324 | 7.422125 | -0.07511666 | 0.02276606
91.7 | 940.305 | 7.421766 | -0.08643334 | 0.0223005
91.8 | 941.2701 | 7.4217 | -0.09886666 | 0.02071361
91.9 | 942.2297 | 7.421368 | -0.1109166 | 0.02613058
92 | 943.2042 | 7.421191 | -0.1210084 | 0.03160906
92.1 | 944.1853 | 7.420592 | -0.1297 | 0.03167722
92.2 | 945.1725 | 7.420359 | -0.1387084 | 0.03280611
92.3 | 946.1603 | 7.42005 | -0.1485083 | 0.02885414
92.4 | 947.1507 | 7.419668 | -0.1593166 | 0.02994538
92.5 | 948.1395 | 7.419358 | -0.1707083 | 0.02713054
92.6 | 949.1191 | 7.419066 | -0.1831667 | 0.02916724
92.7 | 950.0972 | 7.418866 | -0.1962 | 0.03166944
92.8 | 951.0844 | 7.418318 | -0.207325 | 0.03120405
92.9 | 952.084 | 7.418 | -0.2165333 | 0.02779398
93 | 953.0919 | 7.417792 | -0.2248916 | 0.02231632
93.1 | 954.1019 | 7.417609 | -0.233625 | 0.0245133
93.2 | 955.1055 | 7.41729 | -0.2434334 | 0.02330003
93.3 | 956.0965 | 7.41691 | -0.2556584 | 0.0217055
93.4 | 957.0797 | 7.416868 | -0.268975 | 0.02064517
93.5 | 958.0616 | 7.416632 | -0.2809667 | 0.0188983
93.6 | 959.0441 | 7.4163 | -0.29255 | 0.02140044
93.7 | 960.029 | 7.416158 | -0.3032583 | 0.02132398
93.8 | 961.0147 | 7.415932 | -0.3142 | 0.01789081
93.9 | 961.9997 | 7.41565 | -0.3244667 | 0.0207901
94 | 962.984 | 7.415575 | -0.3348166 | 0.02132448
94.1 | 963.9672 | 7.4152 | -0.3459833 | 0.02254488
94.2 | 964.9528 | 7.414991 | -0.35695 | 0.02155287
94.3 | 965.9406 | 7.414708 | -0.367075 | 0.02069839
94.4 | 966.9298 | 7.414641 | -0.3775166 | 0.02513119
94.5 | 967.9175 | 7.414242 | -0.3881166 | 0.02809949
94.6 | 968.9062 | 7.41385 | -0.3991083 | 0.02870935
94.7 | 969.8944 | 7.413568 | -0.4092334 | 0.0227659
94.8 | 970.8918 | 7.413409 | -0.4180416 | 0.02010328
94.9 | 971.896 | 7.413218 | -0.4251666 | 0.01812743
95 | 972.9074 | 7.412924 | -0.4321 | 0.01706722
95.1 | 973.9125 | 7.412818 | -0.4412334 | 0.01964575
95.2 | 974.8958 | 7.412675 | -0.455 | 0.02176656
95.3 | 975.8785 | 7.412266 | -0.4693916 | 0.02467331
95.4 | 976.862 | 7.412009 | -0.4815833 | 0.02497106
95.5 | 977.8426 | 7.4118 | -0.4935666 | 0.02191958
95.6 | 978.8265 | 7.411542 | -0.5049083 | 0.02299502
95.7 | 979.8132 | 7.4113 | -0.5165417 | 0.01941667
95.8 | 980.7993 | 7.411 | -0.5287 | 0.01637259
95.9 | 981.7862 | 7.411009 | -0.541025 | 0.0154648
96 | 982.7703 | 7.410791 | -0.5537666 | 0.01995117
96.1 | 983.757 | 7.410559 | -0.5661 | 0.02506254
96.2 | 984.748 | 7.410132 | -0.577675 | 0.02475717
96.3 | 985.736 | 7.409966 | -0.5896334 | 0.02237684
96.4 | 986.7224 | 7.409734 | -0.602125 | 0.02146908
96.5 | 987.7078 | 7.409534 | -0.6141834 | 0.02458991
96.6 | 988.7031 | 7.409175 | -0.6252 | 0.02437589
96.7 | 989.7082 | 7.4089 | -0.63415 | 0.02437589
96.8 | 990.717 | 7.408716 | -0.64255 | 0.02437589

## Coal py10 ºC·min-1 (2)
CLOSED
Version | 2
Run | 1582
Instrument | 2960 | SDT | V3.0F
Module | TGA-DTA
Sample | Marfork | py10 | -3
Size | 11.2193 | mg
Method
Operator | Laura
Comment
Xcomment | Pan: | Platinum | Gas1: | Nitrogen | 100 | ml/min | Gas2:
Text
Exotherm | Up
Kcell | 1
InstCalDate | Weight: | 18-Jan-17 | 16:18
TempCal | 3 | pts | 418.31 | 419.53, | 661.59 | 660.33, | 962.29 | 961.78
BaselineCal | -0.0077 | -9.8093
Thresholds | 0 | 0
Controls | Gas | 1 | Event | Off | Sampling | 6 | sec/pt
Nsig | 5
Sig1 | Time | (min)
Sig2 | Temperature | (°C)
Sig3 | Weight | (mg)
Sig4 | Temperature | Difference | (°C)
Sig5 | Deriv. | Weight | (%/min)
Date | 2020-05-14
Time | 17:22
StartOfData
0 | 33.81367 | 11.21964 | 1.313992 | -0.0050507
0.1 | 33.79334 | 11.21963 | 1.314492 | -0.0050507
0.2 | 33.842 | 11.21959 | 1.315392 | -0.0050507
0.3 | 34.00166 | 11.21978 | 1.318425 | -0.0054245
0.4 | 34.29033 | 11.21985 | 1.323425 | -0.00051117
0.5 | 34.7185 | 11.21981 | 1.32925 | 0.008987426
0.6 | 35.26383 | 11.21961 | 1.334117 | 0.01819611
0.7 | 35.917 | 11.2194 | 1.337108 | 0.03097534
0.8 | 36.6225 | 11.21903 | 1.337458 | 0.04091644
0.9 | 37.398 | 11.21836 | 1.335184 | 0.05258941
1 | 38.23484 | 11.21783 | 1.329984 | 0.06172942
1.1 | 39.1205 | 11.21705 | 1.322308 | 0.06930542
1.2 | 40.05166 | 11.21622 | 1.312167 | 0.07672882
1.3 | 41.01 | 11.21527 | 1.299942 | 0.0792389
1.4 | 41.99783 | 11.21442 | 1.286075 | 0.0854187
1.5 | 43.00467 | 11.21351 | 1.270975 | 0.09240722
1.6 | 44.02533 | 11.21232 | 1.254825 | 0.09566499
1.7 | 45.05434 | 11.21114 | 1.237575 | 0.09923554
1.8 | 46.08834 | 11.21024 | 1.219708 | 0.09855652
1.9 | 47.12617 | 11.20898 | 1.201317 | 0.1026535
2 | 48.16667 | 11.20787 | 1.182508 | 0.1050186
2.1 | 49.206 | 11.20657 | 1.1638 | 0.1039734
2.2 | 50.2435 | 11.20555 | 1.144867 | 0.1060028
2.3 | 51.27633 | 11.20431 | 1.12585 | 0.1019134
2.4 | 52.268 | 11.20305 | 1.106908 | 0.1012421
2.5 | 53.23533 | 11.2021 | 1.088525 | 0.1030197
2.6 | 54.1955 | 11.20098 | 1.070283 | 0.108429
2.7 | 55.142 | 11.19957 | 1.05225 | 0.1138687
2.8 | 56.07717 | 11.19823 | 1.034525 | 0.1114273
2.9 | 57.00918 | 11.19708 | 1.0174 | 0.1053238
3 | 57.92368 | 11.19597 | 1.000483 | 0.1031723
3.1 | 58.83166 | 11.19479 | 0.9841168 | 0.103775
3.2 | 59.72783 | 11.19359 | 0.9682168 | 0.1030197
3.3 | 60.6145 | 11.19245 | 0.9527832 | 0.101326
3.4 | 61.51467 | 11.19136 | 0.9389916 | 0.1024246
3.5 | 62.43132 | 11.19022 | 0.9274584 | 0.1033783
3.6 | 63.37383 | 11.18896 | 0.9172584 | 0.1033173
3.7 | 64.333 | 11.18785 | 0.907475 | 0.1042023
3.8 | 65.321 | 11.18675 | 0.8976166 | 0.1019058
3.9 | 66.29868 | 11.18548 | 0.8863666 | 0.1004944
4 | 67.268 | 11.18442 | 0.8748084 | 0.09514624
4.1 | 68.23218 | 11.18338 | 0.8639832 | 0.09767151
4.2 | 69.20032 | 11.18246 | 0.8530584 | 0.103775
4.3 | 70.18334 | 11.18098 | 0.8423 | 0.106369
4.4 | 71.17034 | 11.1798 | 0.8310332 | 0.1019821
4.5 | 72.1625 | 11.17874 | 0.8194916 | 0.09210214
4.6 | 73.152 | 11.17787 | 0.8079666 | 0.08964539
4.7 | 74.1405 | 11.17678 | 0.79605 | 0.0971603
4.8 | 75.11684 | 11.17575 | 0.783575 | 0.1081619
4.9 | 76.09582 | 11.17435 | 0.7714 | 0.109787
5 | 77.0725 | 11.17302 | 0.7602668 | 0.1057054
5.1 | 78.0465 | 11.17199 | 0.7492666 | 0.09582519
5.2 | 79.01582 | 11.171 | 0.7380334 | 0.08696742
5.3 | 79.98332 | 11.16998 | 0.7272668 | 0.08518978
5.4 | 80.94416 | 11.16914 | 0.7164 | 0.08592988
5.5 | 81.87482 | 11.16814 | 0.70575 | 0.08624276
5.6 | 82.79266 | 11.1671 | 0.6950082 | 0.0921936
5.7 | 83.709 | 11.16617 | 0.6850416 | 0.0920257
5.8 | 84.62118 | 11.16496 | 0.6753 | 0.08645626
5.9 | 85.53351 | 11.16405 | 0.666425 | 0.08258058
6 | 86.46168 | 11.16331 | 0.6580834 | 0.08132942
6.1 | 87.39584 | 11.16236 | 0.650925 | 0.08705139
6.2 | 88.34116 | 11.16124 | 0.6435666 | 0.08874507
6.3 | 89.28918 | 11.1602 | 0.6357334 | 0.08541103
6.4 | 90.24234 | 11.15941 | 0.6279168 | 0.08199311
6.5 | 91.19468 | 11.15848 | 0.6199668 | 0.07836921
6.6 | 92.15718 | 11.1575 | 0.612425 | 0.07807922
6.7 | 93.13032 | 11.15676 | 0.605925 | 0.07807156
6.8 | 94.11182 | 11.15589 | 0.5988418 | 0.07427212
6.9 | 95.10532 | 11.15491 | 0.593 | 0.07575989
7 | 96.0925 | 11.15426 | 0.5873168 | 0.07547004
7.1 | 97.08016 | 11.15332 | 0.580675 | 0.07628632
7.2 | 98.05968 | 11.15245 | 0.5726166 | 0.08014675
7.3 | 99.03818 | 11.15153 | 0.5636334 | 0.0755386
7.4 | 100.0015 | 11.15066 | 0.5549668 | 0.07367706
7.5 | 100.9762 | 11.14998 | 0.5464334 | 0.0715943
7.6 | 101.9557 | 11.14909 | 0.5394668 | 0.06832886
7.7 | 102.9527 | 11.1483 | 0.533925 | 0.06633755
7.8 | 103.964 | 11.14767 | 0.5282334 | 0.06368252
7.9 | 104.984 | 11.14697 | 0.522075 | 0.0641784
8 | 106.014 | 11.14618 | 0.5159 | 0.06848148
8.1 | 107.0512 | 11.14544 | 0.5095334 | 0.07003022
8.2 | 108.105 | 11.14459 | 0.5038666 | 0.068039
8.3 | 109.1374 | 11.14384 | 0.4973334 | 0.0615769
8.4 | 110.1652 | 11.14316 | 0.4897584 | 0.06037134
8.5 | 111.2 | 11.1427 | 0.48295 | 0.06453705
8.6 | 112.234 | 11.14178 | 0.475375 | 0.06951898
8.7 | 113.2523 | 11.14092 | 0.4659084 | 0.075615
8.8 | 114.2657 | 11.14016 | 0.4560417 | 0.0769425
8.9 | 115.2787 | 11.13927 | 0.4475333 | 0.07881158
9 | 116.2978 | 11.13828 | 0.4401666 | 0.07578278
9.1 | 117.3343 | 11.13743 | 0.434025 | 0.0627975
9.2 | 118.3818 | 11.13682 | 0.4287583 | 0.05044561
9.3 | 119.4357 | 11.13648 | 0.424125 | 0.04566197
9.4 | 120.4965 | 11.13593 | 0.4186666 | 0.05070491
9.5 | 121.552 | 11.13532 | 0.4128166 | 0.06037902
9.6 | 122.5834 | 11.13456 | 0.4066417 | 0.06260676
9.7 | 123.602 | 11.13377 | 0.399225 | 0.05346685
9.8 | 124.6093 | 11.13319 | 0.3914917 | 0.04655461
9.9 | 125.601 | 11.133 | 0.3834833 | 0.04805752
10 | 126.5645 | 11.13234 | 0.3747083 | 0.05194092
10.1 | 127.5237 | 11.13151 | 0.3668083 | 0.05773158
10.2 | 128.503 | 11.13102 | 0.3619083 | 0.05474096
10.3 | 129.492 | 11.13042 | 0.35845 | 0.04767613
10.4 | 130.4794 | 11.12981 | 0.3540083 | 0.04538722
10.5 | 131.4672 | 11.12944 | 0.3490584 | 0.04656982
10.6 | 132.4663 | 11.12896 | 0.3444916 | 0.04085536
10.7 | 133.4522 | 11.12822 | 0.3391667 | 0.04256442
10.8 | 134.4185 | 11.12812 | 0.3329 | 0.0417557
10.9 | 135.37 | 11.12748 | 0.3273834 | 0.04003139
11 | 136.3084 | 11.127 | 0.3212916 | 0.04454803
11.1 | 137.2397 | 11.12654 | 0.315225 | 0.0380859
11.2 | 138.157 | 11.12609 | 0.3090334 | 0.0381699
11.3 | 139.0702 | 11.12579 | 0.3033 | 0.03292086
11.4 | 139.9883 | 11.12523 | 0.2988417 | 0.03061672
11.5 | 140.9043 | 11.12512 | 0.2952416 | 0.03157043
11.6 | 141.8093 | 11.12471 | 0.29085 | 0.03380581
11.7 | 142.7145 | 11.12428 | 0.2858667 | 0.03952031
11.8 | 143.6158 | 11.12376 | 0.2811917 | 0.03817752
11.9 | 144.5225 | 11.12338 | 0.2772334 | 0.03587338
12 | 145.4265 | 11.12302 | 0.2734417 | 0.03140259
12.1 | 146.3335 | 11.12264 | 0.2701917 | 0.03223416
12.2 | 147.236 | 11.12237 | 0.2674084 | 0.03186802
12.3 | 148.1538 | 11.1219 | 0.2657666 | 0.02719119
12.4 | 149.0865 | 11.1216 | 0.2643833 | 0.02556608
12.5 | 150.0423 | 11.1215 | 0.2634 | 0.03105162
12.6 | 151.0118 | 11.12113 | 0.2619 | 0.03781886
12.7 | 152.001 | 11.12039 | 0.2605834 | 0.04337314
12.8 | 153.0206 | 11.12003 | 0.2599834 | 0.03897861
12.9 | 154.0673 | 11.11962 | 0.2595 | 0.03089138
13 | 155.1378 | 11.11934 | 0.2588916 | 0.03795622
13.1 | 156.2282 | 11.11901 | 0.257825 | 0.04108424
13.2 | 157.3422 | 11.11821 | 0.2562916 | 0.04086308
13.3 | 158.4695 | 11.11788 | 0.2538584 | 0.03862766
13.4 | 159.5844 | 11.11761 | 0.2505166 | 0.03357694
13.5 | 160.707 | 11.11714 | 0.2463 | 0.03624726
13.6 | 161.8268 | 11.11669 | 0.2412 | 0.03794094
13.7 | 162.9355 | 11.1163 | 0.2351416 | 0.03735355
13.8 | 164.0334 | 11.1159 | 0.2286333 | 0.03482822
13.9 | 165.114 | 11.11544 | 0.2212166 | 0.03282925
14 | 166.174 | 11.11516 | 0.2132833 | 0.0323944
14.1 | 167.215 | 11.11482 | 0.2049584 | 0.03247067
14.2 | 168.2365 | 11.11439 | 0.1968916 | 0.03774265
14.3 | 169.2418 | 11.11401 | 0.1894 | 0.03965762
14.4 | 170.259 | 11.11346 | 0.1843667 | 0.03838344
14.5 | 171.2966 | 11.11307 | 0.18355 | 0.03816223
14.6 | 172.3667 | 11.11271 | 0.184275 | 0.03543088
14.7 | 173.4658 | 11.11224 | 0.1849167 | 0.03038028
14.8 | 174.5876 | 11.11188 | 0.1850416 | 0.03044895
14.9 | 175.7272 | 11.11178 | 0.1841916 | 0.03150175
15 | 176.8766 | 11.11123 | 0.1824417 | 0.03633118
15.1 | 178.0316 | 11.1108 | 0.179225 | 0.0413055
15.2 | 179.1855 | 11.11033 | 0.1751417 | 0.03839878
15.3 | 180.3316 | 11.10991 | 0.17 | 0.03601078
15.4 | 181.476 | 11.10952 | 0.1639917 | 0.03231045
15.5 | 182.588 | 11.10918 | 0.15725 | 0.03083801
15.6 | 183.6415 | 11.10888 | 0.1474 | 0.03165433
15.7 | 184.6202 | 11.1085 | 0.1334166 | 0.03290561
15.8 | 185.5275 | 11.10809 | 0.1182417 | 0.03356174
15.9 | 186.374 | 11.10774 | 0.1039833 | 0.03379056
16 | 187.169 | 11.10738 | 0.09116668 | 0.03053278
16.1 | 187.9156 | 11.10696 | 0.080775 | 0.02230075
16.2 | 188.6347 | 11.10677 | 0.072725 | 0.01975256
16.3 | 189.3338 | 11.10679 | 0.06655834 | 0.02278144
16.4 | 190.0284 | 11.10636 | 0.06325834 | 0.03334049
16.5 | 190.7348 | 11.10588 | 0.06295832 | 0.03943619
16.6 | 191.4906 | 11.10535 | 0.06665 | 0.03478242
16.7 | 192.3118 | 11.10508 | 0.07463332 | 0.03321083
16.8 | 193.2032 | 11.10481 | 0.084625 | 0.03127295
16.9 | 194.1552 | 11.10429 | 0.09464166 | 0.03149414
17 | 195.161 | 11.10399 | 0.1037167 | 0.03370654
17.1 | 196.2194 | 11.10373 | 0.1112833 | 0.03170776
17.2 | 197.3202 | 11.1032 | 0.1169084 | 0.03385932
17.3 | 198.4552 | 11.10291 | 0.120825 | 0.04055795
17.4 | 199.6115 | 11.1025 | 0.1224834 | 0.04405978
17.5 | 200.7797 | 11.1018 | 0.1221584 | 0.04844647
17.6 | 201.9582 | 11.10128 | 0.12005 | 0.04711152
17.7 | 203.1395 | 11.1008 | 0.1165666 | 0.04360208
17.8 | 204.3136 | 11.10036 | 0.1116667 | 0.0424653
17.9 | 205.4648 | 11.09982 | 0.1054584 | 0.03993225
18 | 206.5935 | 11.09939 | 0.09831666 | 0.03690324
18.1 | 207.6938 | 11.09904 | 0.09019166 | 0.03208924
18.2 | 208.7725 | 11.09867 | 0.0817 | 0.03224951
18.3 | 209.8274 | 11.09838 | 0.07346666 | 0.03811654
18.4 | 210.8538 | 11.09792 | 0.06541666 | 0.0445099
18.5 | 211.8572 | 11.09728 | 0.057425 | 0.04642468
18.6 | 212.8356 | 11.09672 | 0.04965 | 0.0436554
18.7 | 213.7912 | 11.09637 | 0.04270834 | 0.03905494
18.8 | 214.7285 | 11.09593 | 0.036425 | 0.03675086
18.9 | 215.6512 | 11.09549 | 0.03075 | 0.03826904
19 | 216.553 | 11.0951 | 0.02576667 | 0.03098286
19.1 | 217.4406 | 11.09463 | 0.02155833 | 0.03015899
19.2 | 218.3198 | 11.09462 | 0.0182 | 0.03379064
19.3 | 219.1967 | 11.09404 | 0.01561667 | 0.0375672
19.4 | 220.073 | 11.0935 | 0.01405 | 0.04433441
19.5 | 220.955 | 11.09308 | 0.012825 | 0.040634
19.6 | 221.8408 | 11.09261 | 0.01228334 | 0.03856659
19.7 | 222.7348 | 11.09221 | 0.01235 | 0.039383
19.8 | 223.6387 | 11.09178 | 0.01269166 | 0.04027565
19.9 | 224.5618 | 11.09129 | 0.013375 | 0.04234314
20 | 225.4908 | 11.09081 | 0.01419166 | 0.0403212
20.1 | 226.4316 | 11.09032 | 0.015 | 0.03556062
20.2 | 227.3844 | 11.09 | 0.015825 | 0.03326424
20.3 | 228.3425 | 11.0897 | 0.01636667 | 0.03520973
20.4 | 229.3045 | 11.08925 | 0.01690833 | 0.04279329
20.5 | 230.2822 | 11.08872 | 0.01716667 | 0.05043774
20.6 | 231.2677 | 11.08809 | 0.01735 | 0.0534668
20.7 | 232.2642 | 11.08745 | 0.01730833 | 0.05220806
20.8 | 233.2685 | 11.08688 | 0.01695834 | 0.0498353
20.9 | 234.2778 | 11.08639 | 0.01618334 | 0.04865265
21 | 235.29 | 11.08582 | 0.01535 | 0.04925519
21.1 | 236.3075 | 11.08525 | 0.014225 | 0.04827881
21.2 | 237.3285 | 11.08469 | 0.012625 | 0.0426484
21.3 | 238.3482 | 11.08425 | 0.01094166 | 0.04419717
21.4 | 239.3564 | 11.08393 | 0.008724999 | 0.04932406
21.5 | 240.3658 | 11.08315 | 0.0065 | 0.05370312
21.6 | 241.3725 | 11.08248 | 0.004283333 | 0.05451203
21.7 | 242.3792 | 11.08197 | 0.001825 | 0.04508981
21.8 | 243.3848 | 11.08147 | -0.000275 | 0.04390726
21.9 | 244.3863 | 11.08112 | -0.0026667 | 0.04931642
22 | 245.386 | 11.08043 | -0.005175 | 0.0571058
22.1 | 246.383 | 11.07972 | -0.00765 | 0.06178284
22.2 | 247.3804 | 11.07897 | -0.0099583 | 0.06112683
22.3 | 248.3735 | 11.07839 | -0.01225 | 0.05885326
22.4 | 249.3584 | 11.07766 | -0.0147 | 0.05638886
22.5 | 250.3392 | 11.07706 | -0.01683334 | 0.04990368
22.6 | 251.322 | 11.07646 | -0.01868333 | 0.04669952
22.7 | 252.302 | 11.07619 | -0.02050834 | 0.05020913
22.8 | 253.2858 | 11.07548 | -0.02233334 | 0.05706036
22.9 | 254.2694 | 11.07474 | -0.02406666 | 0.0630722
23 | 255.2532 | 11.07399 | -0.02553333 | 0.06380438
23.1 | 256.235 | 11.0734 | -0.02726666 | 0.06267548
23.2 | 257.2236 | 11.07257 | -0.028625 | 0.06075299
23.3 | 258.2133 | 11.07193 | -0.02999166 | 0.05816661
23.4 | 259.2032 | 11.07132 | -0.031325 | 0.05467224
23.5 | 260.1905 | 11.07077 | -0.03275833 | 0.05860115
23.6 | 261.1768 | 11.07009 | -0.0342 | 0.06349944
23.7 | 262.1654 | 11.06926 | -0.03580833 | 0.0693666
23.8 | 263.1576 | 11.06851 | -0.03715 | 0.07078566
23.9 | 264.15 | 11.06766 | -0.03845833 | 0.0676651
24 | 265.1475 | 11.06692 | -0.04011667 | 0.06795476
24.1 | 266.1455 | 11.06626 | -0.041525 | 0.06982421
24.2 | 267.1446 | 11.0654 | -0.04299167 | 0.08972949
24.3 | 268.1337 | 11.06451 | -0.04601666 | 0.1043703
24.4 | 269.125 | 11.06276 | -0.0586 | 0.1048889
24.5 | 270.1232 | 11.06172 | -0.0637 | 0.09774743
24.6 | 271.1127 | 11.06091 | -0.06625832 | 0.07999421
24.7 | 272.1062 | 11.05995 | -0.06833334 | 0.07695022
24.8 | 273.0998 | 11.05916 | -0.0702 | 0.0757753
24.9 | 274.0945 | 11.05828 | -0.072125 | 0.07472229
25 | 275.0938 | 11.05749 | -0.07375 | 0.08132141
25.1 | 276.0917 | 11.05659 | -0.07545 | 0.08377075
25.2 | 277.0898 | 11.05544 | -0.07720834 | 0.08525102
25.3 | 278.095 | 11.05461 | -0.078975 | 0.08267228
25.4 | 279.0984 | 11.0537 | -0.08078332 | 0.0800705
25.5 | 280.1045 | 11.05282 | -0.08245832 | 0.08460968
25.6 | 281.1025 | 11.05184 | -0.08427499 | 0.0845337
25.7 | 282.101 | 11.05079 | -0.08626668 | 0.09031695
25.8 | 283.0994 | 11.04998 | -0.088425 | 0.09330006
25.9 | 284.0984 | 11.04869 | -0.09029168 | 0.09240724
26 | 285.0957 | 11.04766 | -0.092075 | 0.09368097
26.1 | 286.0936 | 11.04677 | -0.093575 | 0.09203338
26.2 | 287.0936 | 11.04568 | -0.09514166 | 0.09342211
26.3 | 288.0932 | 11.04452 | -0.09628332 | 0.09587879
26.4 | 289.095 | 11.04354 | -0.09760834 | 0.09692382
26.5 | 290.096 | 11.04246 | -0.09924999 | 0.09610712
26.6 | 291.0922 | 11.04127 | -0.1008 | 0.09776306
26.7 | 292.0856 | 11.04026 | -0.1025167 | 0.0983507
26.8 | 293.0744 | 11.03916 | -0.1042917 | 0.09989186
26.9 | 294.0675 | 11.038 | -0.1057 | 0.1024322
27 | 295.0604 | 11.0368 | -0.107125 | 0.1009441
27.1 | 296.0522 | 11.03569 | -0.1083417 | 0.1060715
27.2 | 297.0444 | 11.03465 | -0.110175 | 0.111725
27.3 | 298.0302 | 11.03312 | -0.1122834 | 0.1148226
27.4 | 299.0158 | 11.03182 | -0.1144334 | 0.114151
27.5 | 299.9995 | 11.03066 | -0.1164 | 0.114616
27.6 | 300.9815 | 11.02948 | -0.118225 | 0.1175079
27.7 | 301.9537 | 11.02787 | -0.1201 | 0.1233065
27.8 | 302.928 | 11.02662 | -0.12155 | 0.1269381
27.9 | 303.9048 | 11.02518 | -0.1229917 | 0.1238022
28 | 304.8815 | 11.0237 | -0.12415 | 0.1284098
28.1 | 305.8635 | 11.02238 | -0.1252916 | 0.126709
28.2 | 306.8462 | 11.02082 | -0.1265 | 0.1297686
28.3 | 307.831 | 11.01951 | -0.1274333 | 0.1395801
28.4 | 308.8228 | 11.01786 | -0.128175 | 0.1437226
28.5 | 309.8176 | 11.01603 | -0.12915 | 0.1457209
28.6 | 310.8184 | 11.01449 | -0.1303917 | 0.1402283
28.7 | 311.8212 | 11.01302 | -0.1314833 | 0.1367495
28.8 | 312.826 | 11.0115 | -0.13265 | 0.1476138
28.9 | 313.829 | 11.00986 | -0.1340667 | 0.1609726
29 | 314.8337 | 11.00779 | -0.1359417 | 0.1691964
29.1 | 315.8418 | 11.00584 | -0.137625 | 0.1695633
29.2 | 316.8547 | 11.00402 | -0.1390917 | 0.1670306
29.3 | 317.8662 | 11.00224 | -0.1408333 | 0.1685337
29.4 | 318.8738 | 11.00022 | -0.1430167 | 0.1712875
29.5 | 319.888 | 10.99828 | -0.1454416 | 0.1766961
29.6 | 320.899 | 10.99638 | -0.1480166 | 0.1805649
29.7 | 321.907 | 10.99424 | -0.1501416 | 0.1841968
29.8 | 322.9096 | 10.99212 | -0.1520834 | 0.1887363
29.9 | 323.913 | 10.99008 | -0.1536583 | 0.191124
30 | 324.918 | 10.98788 | -0.1552666 | 0.1963188
30.1 | 325.9215 | 10.98564 | -0.15705 | 0.2015991
30.2 | 326.9258 | 10.98332 | -0.1589334 | 0.2001804
30.3 | 327.9282 | 10.98105 | -0.160725 | 0.2035145
30.4 | 328.9338 | 10.97894 | -0.1621167 | 0.2109452
30.5 | 329.9405 | 10.97642 | -0.1633 | 0.2204505
30.6 | 330.9513 | 10.97381 | -0.1646167 | 0.2259522
30.7 | 331.953 | 10.97125 | -0.1660834 | 0.2266164
30.8 | 332.953 | 10.96885 | -0.1671 | 0.2292256
30.9 | 333.9545 | 10.96618 | -0.167825 | 0.232193
31 | 334.9522 | 10.96348 | -0.16865 | 0.2367163
31.1 | 335.9525 | 10.96091 | -0.1693083 | 0.2368774
31.2 | 336.9563 | 10.95821 | -0.169775 | 0.2445988
31.3 | 337.9587 | 10.95553 | -0.1704166 | 0.2547002
31.4 | 338.9615 | 10.95245 | -0.1708334 | 0.2593689
31.5 | 339.9648 | 10.9495 | -0.171075 | 0.2622518
31.6 | 340.9713 | 10.94668 | -0.1711166 | 0.2586975
31.7 | 341.9732 | 10.94371 | -0.171275 | 0.2606282
31.8 | 342.9676 | 10.94084 | -0.1717 | 0.2656865
31.9 | 343.9613 | 10.9378 | -0.172075 | 0.2692424
32 | 344.9588 | 10.93472 | -0.1720916 | 0.2735515
32.1 | 345.9574 | 10.93166 | -0.1718584 | 0.2761841
32.2 | 346.9558 | 10.92856 | -0.171475 | 0.2785558
32.3 | 347.9556 | 10.92539 | -0.171225 | 0.2832478
32.4 | 348.9578 | 10.92224 | -0.1708916 | 0.291238
32.5 | 349.9618 | 10.91893 | -0.1705084 | 0.292633
32.6 | 350.9674 | 10.91545 | -0.1701166 | 0.2923518
32.7 | 351.9656 | 10.91237 | -0.1699083 | 0.2898242
32.8 | 352.9646 | 10.90912 | -0.1698 | 0.2887334
32.9 | 353.9646 | 10.90584 | -0.1696416 | 0.2941219
33 | 354.966 | 10.90252 | -0.1695834 | 0.2979202
33.1 | 355.9685 | 10.89917 | -0.1693667 | 0.303857
33.2 | 356.9717 | 10.89574 | -0.169025 | 0.3135898
33.3 | 357.9765 | 10.89218 | -0.1688584 | 0.3203647
33.4 | 358.9824 | 10.88842 | -0.1686583 | 0.3222821
33.5 | 359.9883 | 10.88486 | -0.1685083 | 0.3193283
33.6 | 360.9978 | 10.88132 | -0.1686333 | 0.3153012
33.7 | 362.0052 | 10.87782 | -0.1687583 | 0.3145511
33.8 | 363.009 | 10.87425 | -0.1688333 | 0.3201206
33.9 | 364.0115 | 10.87075 | -0.16895 | 0.3286069
34 | 365.0168 | 10.8669 | -0.1691667 | 0.3334579
34.1 | 366.0205 | 10.86306 | -0.1694417 | 0.334924
34.2 | 367.0263 | 10.85939 | -0.1700166 | 0.3341662
34.3 | 368.0292 | 10.85572 | -0.1706084 | 0.3380954
34.4 | 369.0326 | 10.85182 | -0.1710666 | 0.3439649
34.5 | 370.0375 | 10.84788 | -0.1715834 | 0.3459168
34.6 | 371.0412 | 10.84402 | -0.1718084 | 0.3441098
34.7 | 372.0375 | 10.84022 | -0.1723084 | 0.3443286
34.8 | 373.0313 | 10.83635 | -0.1732 | 0.3481356
34.9 | 374.0238 | 10.83239 | -0.1738083 | 0.3538603
35 | 375.011 | 10.8284 | -0.1743166 | 0.3584824
35.1 | 376.0052 | 10.82434 | -0.1738 | 0.3620314
35.2 | 377.0007 | 10.82026 | -0.1728667 | 0.3646226
35.3 | 377.9968 | 10.81615 | -0.1716333 | 0.3674531
35.4 | 378.996 | 10.81204 | -0.1705584 | 0.3682036
35.5 | 380.0032 | 10.80784 | -0.16945 | 0.3724976
35.6 | 381.0113 | 10.80376 | -0.168275 | 0.3790984
35.7 | 382.0138 | 10.79939 | -0.1672 | 0.3823609
35.8 | 383.016 | 10.795 | -0.1664 | 0.3871216
35.9 | 384.019 | 10.79078 | -0.165725 | 0.3887039
36 | 385.0206 | 10.78636 | -0.1653416 | 0.391304
36.1 | 386.0248 | 10.78191 | -0.165125 | 0.3990875
36.2 | 387.0288 | 10.77748 | -0.1648084 | 0.4050964
36.3 | 388.031 | 10.77283 | -0.1645083 | 0.4114059
36.4 | 389.034 | 10.76818 | -0.16425 | 0.418245
36.5 | 390.0398 | 10.76348 | -0.164025 | 0.4223404
36.6 | 391.0425 | 10.75869 | -0.1639667 | 0.4271638
36.7 | 392.0455 | 10.75388 | -0.1639334 | 0.4330962
36.8 | 393.0445 | 10.74902 | -0.164 | 0.4355528
36.9 | 394.0418 | 10.74402 | -0.1642666 | 0.4407518
37 | 395.04 | 10.73918 | -0.1646833 | 0.4481202
37.1 | 396.0383 | 10.73407 | -0.1651916 | 0.4540652
37.2 | 397.038 | 10.72886 | -0.1657916 | 0.4678022
37.3 | 398.0402 | 10.72372 | -0.1663083 | 0.4772397
37.4 | 399.0415 | 10.71812 | -0.1668667 | 0.4842853
37.5 | 400.0459 | 10.71266 | -0.1673833 | 0.4921722
37.6 | 401.0488 | 10.70722 | -0.16805 | 0.4986287
37.7 | 402.0475 | 10.70156 | -0.1689334 | 0.514288
37.8 | 403.0472 | 10.6957 | -0.1697416 | 0.5288448
37.9 | 404.0456 | 10.68958 | -0.1704834 | 0.538561
38 | 405.0437 | 10.68354 | -0.1714666 | 0.5480041
38.1 | 406.041 | 10.67743 | -0.1727333 | 0.5571539
38.2 | 407.0394 | 10.67103 | -0.1736667 | 0.5694024
38.3 | 408.0413 | 10.66457 | -0.1742917 | 0.5855309
38.4 | 409.0405 | 10.65802 | -0.174875 | 0.5981469
38.5 | 410.0413 | 10.65108 | -0.1752334 | 0.6099549
38.6 | 411.0363 | 10.64422 | -0.1759666 | 0.6243081
38.7 | 412.0315 | 10.63726 | -0.176775 | 0.6390128
38.8 | 413.0287 | 10.62992 | -0.1772334 | 0.6579488
38.9 | 414.027 | 10.62239 | -0.1775 | 0.6774012
39 | 415.0272 | 10.61475 | -0.1778584 | 0.6950684
39.1 | 416.0263 | 10.60684 | -0.178475 | 0.7148389
39.2 | 417.0298 | 10.5987 | -0.178875 | 0.7343722
39.3 | 418.0322 | 10.59032 | -0.17895 | 0.7553987
39.4 | 419.0326 | 10.58182 | -0.1789917 | 0.7759734
39.5 | 420.037 | 10.57291 | -0.179075 | 0.7969131
39.6 | 421.0395 | 10.56388 | -0.1792333 | 0.824695
39.7 | 422.04 | 10.55458 | -0.179275 | 0.8548399
39.8 | 423.0432 | 10.54472 | -0.179025 | 0.8862728
39.9 | 424.0444 | 10.53453 | -0.1788 | 0.9158282
40 | 425.0488 | 10.52418 | -0.1788083 | 0.9426345
40.1 | 426.0527 | 10.51348 | -0.1789833 | 0.9731711
40.2 | 427.0548 | 10.50237 | -0.17925 | 1.005192
40.3 | 428.0568 | 10.49085 | -0.1796917 | 1.037876
40.4 | 429.053 | 10.47911 | -0.1803917 | 1.071835
40.5 | 430.0363 | 10.46688 | -0.1828667 | 1.104057
40.6 | 431.011 | 10.45422 | -0.1859417 | 1.137555
40.7 | 431.987 | 10.44136 | -0.1869917 | 1.174762
40.8 | 432.97 | 10.42806 | -0.1864667 | 1.21374
40.9 | 433.9578 | 10.41407 | -0.1851166 | 1.255368
41 | 434.9484 | 10.39978 | -0.1834667 | 1.297249
41.1 | 435.9445 | 10.38507 | -0.18175 | 1.336248
41.2 | 436.9462 | 10.36978 | -0.1803333 | 1.378405
41.3 | 437.951 | 10.35411 | -0.1788584 | 1.424669
41.4 | 438.959 | 10.33794 | -0.17715 | 1.470091
41.5 | 439.9664 | 10.32108 | -0.1753833 | 1.515633
41.6 | 440.9778 | 10.30383 | -0.1739 | 1.558806
41.7 | 441.986 | 10.28614 | -0.1725416 | 1.601251
41.8 | 442.9948 | 10.26797 | -0.1710917 | 1.645441
41.9 | 444.0056 | 10.24918 | -0.1697666 | 1.689871
42 | 445.0153 | 10.23001 | -0.1685834 | 1.736511
42.1 | 446.0285 | 10.21033 | -0.167025 | 1.784362
42.2 | 447.0404 | 10.18998 | -0.1655166 | 1.832177
42.3 | 448.0504 | 10.1691 | -0.1638917 | 1.8769
42.4 | 449.0578 | 10.14784 | -0.1621916 | 1.921776
42.5 | 450.0586 | 10.12611 | -0.160775 | 1.967728
42.6 | 451.0609 | 10.10368 | -0.1598333 | 2.01252
42.7 | 452.0648 | 10.0808 | -0.1583916 | 2.049797
42.8 | 453.0664 | 10.0576 | -0.156425 | 2.078926
42.9 | 454.066 | 10.03416 | -0.1547416 | 2.103172
43 | 455.0641 | 10.01038 | -0.1539334 | 2.1296
43.1 | 456.0617 | 9.986434 | -0.153175 | 2.150849
43.2 | 457.0604 | 9.962 | -0.1510083 | 2.176818
43.3 | 458.0538 | 9.937691 | -0.1508 | 2.222495
43.4 | 459.0481 | 9.912632 | -0.152125 | 2.26455
43.5 | 460.0455 | 9.886441 | -0.1508583 | 2.30635
43.6 | 461.0426 | 9.860592 | -0.1494917 | 2.357766
43.7 | 462.0383 | 9.834334 | -0.1520417 | 2.391852
43.8 | 463.0403 | 9.806426 | -0.1525833 | 2.430334
43.9 | 464.0375 | 9.779351 | -0.153175 | 2.479158
44 | 465.033 | 9.75175 | -0.1557334 | 2.535828
44.1 | 466.0285 | 9.7226 | -0.1593833 | 2.594363
44.2 | 467.0294 | 9.69255 | -0.1600834 | 2.613943
44.3 | 468.0274 | 9.663418 | -0.1585917 | 2.623815
44.4 | 469.0243 | 9.634708 | -0.1585417 | 2.657618
44.5 | 470.022 | 9.604332 | -0.159875 | 2.712432
44.6 | 471.0178 | 9.573009 | -0.1598084 | 2.74863
44.7 | 472.0178 | 9.542109 | -0.157275 | 2.733159
44.8 | 473.0176 | 9.511632 | -0.1538667 | 2.6834
44.9 | 474.0226 | 9.4817 | -0.1492166 | 2.656451
45 | 475.0238 | 9.452684 | -0.1470833 | 2.65033
45.1 | 476.0222 | 9.422566 | -0.1455833 | 2.650424
45.2 | 477.022 | 9.392524 | -0.1407416 | 2.644834
45.3 | 478.0254 | 9.3631 | -0.1354667 | 2.59944
45.4 | 479.0285 | 9.334051 | -0.1299334 | 2.537447
45.5 | 480.0332 | 9.305984 | -0.1230334 | 2.474236
45.6 | 481.0368 | 9.278741 | -0.1161083 | 2.369081
45.7 | 482.0435 | 9.251958 | -0.1092916 | 2.264624
45.8 | 483.0541 | 9.228166 | -0.099575 | 2.200148
45.9 | 484.0604 | 9.204232 | -0.09181666 | 2.177498
46 | 485.0682 | 9.179184 | -0.08560832 | 2.198288
46.1 | 486.0758 | 9.1543 | -0.08029166 | 2.19339
46.2 | 487.0794 | 9.129816 | -0.07504166 | 2.153472
46.3 | 488.086 | 9.105875 | -0.069725 | 2.103882
46.4 | 489.0935 | 9.082592 | -0.06499168 | 2.056892
46.5 | 490.0996 | 9.059891 | -0.060475 | 2.010544
46.6 | 491.1056 | 9.037426 | -0.05619168 | 1.967468
46.7 | 492.1133 | 9.015675 | -0.05208332 | 1.929474
46.8 | 493.1172 | 8.994332 | -0.04804167 | 1.884606
46.9 | 494.1234 | 8.973199 | -0.04440833 | 1.84095
47 | 495.1264 | 8.952941 | -0.04066666 | 1.79274
47.1 | 496.134 | 8.9331 | -0.037 | 1.748412
47.2 | 497.1344 | 8.913818 | -0.0339 | 1.70955
47.3 | 498.1344 | 8.894684 | -0.03090834 | 1.666452
47.4 | 499.1375 | 8.876251 | -0.02776667 | 1.621314
47.5 | 500.1418 | 8.858399 | -0.02470833 | 1.567306
47.6 | 501.1448 | 8.841008 | -0.02169166 | 1.517637
47.7 | 502.151 | 8.824384 | -0.01848334 | 1.47484
47.8 | 503.156 | 8.808124 | -0.01525833 | 1.436289
47.9 | 504.1594 | 8.792109 | -0.01244166 | 1.395826
48 | 505.1641 | 8.776574 | -0.0098833 | 1.355263
48.1 | 506.1665 | 8.761858 | -0.007175 | 1.315
48.2 | 507.1746 | 8.747225 | -0.0041917 | 1.279399
48.3 | 508.1826 | 8.733016 | -0.001375 | 1.243381
48.4 | 509.1878 | 8.719225 | 0.000758333 | 1.203946
48.5 | 510.1933 | 8.706109 | 0.002966666 | 1.166733
48.6 | 511.2022 | 8.693142 | 0.005383332 | 1.133168
48.7 | 512.21 | 8.680609 | 0.007675 | 1.107021
48.8 | 513.2148 | 8.668408 | 0.009549999 | 1.079113
48.9 | 514.2168 | 8.656375 | 0.01119167 | 1.05296
49 | 515.2163 | 8.644726 | 0.01208333 | 1.028503
49.1 | 516.2152 | 8.633384 | 0.01331667 | 1.00317
49.2 | 517.2152 | 8.622208 | 0.01501666 | 0.9754525
49.3 | 518.2134 | 8.611359 | 0.016775 | 0.9459116
49.4 | 519.2153 | 8.601016 | 0.01865 | 0.9124944
49.5 | 520.2167 | 8.590918 | 0.02068334 | 0.8881301
49.6 | 521.2172 | 8.581241 | 0.02260834 | 0.8716388
49.7 | 522.2113 | 8.571426 | 0.02371667 | 0.8545576
49.8 | 523.2056 | 8.561866 | 0.02516666 | 0.8337676
49.9 | 524.2026 | 8.552668 | 0.02723334 | 0.810527
50 | 525.197 | 8.54385 | 0.02948334 | 0.7901611
50.1 | 526.1946 | 8.534968 | 0.03185 | 0.7709075
50.2 | 527.193 | 8.526391 | 0.03405 | 0.7519807
50.3 | 528.1949 | 8.51815 | 0.0366 | 0.7286578
50.4 | 529.1995 | 8.510074 | 0.03923333 | 0.7117337
50.5 | 530.2058 | 8.50225 | 0.04170833 | 0.6962051
50.6 | 531.2076 | 8.494416 | 0.04410834 | 0.677035
50.7 | 532.2094 | 8.486925 | 0.04639167 | 0.6594899
50.8 | 533.2101 | 8.479758 | 0.048275 | 0.6409126
50.9 | 534.2099 | 8.472584 | 0.05005834 | 0.6296335
51 | 535.2065 | 8.465634 | 0.05165 | 0.6218338
51.1 | 536.2035 | 8.458668 | 0.05331666 | 0.607592
51.2 | 537.2026 | 8.451834 | 0.0554 | 0.5934654
51.3 | 538.2019 | 8.4454 | 0.057375 | 0.5746744
51.4 | 539.2035 | 8.438976 | 0.05945 | 0.5629446
51.5 | 540.2026 | 8.432859 | 0.061825 | 0.5566482
51.6 | 541.201 | 8.426525 | 0.0646 | 0.5470754
51.7 | 542.2046 | 8.420399 | 0.06735 | 0.5354746
51.8 | 543.2129 | 8.414516 | 0.069725 | 0.5235728
51.9 | 544.2197 | 8.408825 | 0.07179166 | 0.5158253
52 | 545.2288 | 8.402941 | 0.07371668 | 0.5075226
52.1 | 546.2355 | 8.39725 | 0.07515 | 0.5023365
52.2 | 547.2408 | 8.391834 | 0.07676668 | 0.4948254
52.3 | 548.244 | 8.3862 | 0.07811668 | 0.4900036
52.4 | 549.2457 | 8.380708 | 0.07943334 | 0.4847965
52.5 | 550.2473 | 8.375324 | 0.08090834 | 0.4737472
52.6 | 551.2516 | 8.370075 | 0.08215 | 0.468561
52.7 | 552.2524 | 8.364941 | 0.083175 | 0.4632779
52.8 | 553.2532 | 8.359616 | 0.08417499 | 0.4559844
52.9 | 554.2566 | 8.354566 | 0.08535 | 0.4526384
53 | 555.258 | 8.349684 | 0.08650832 | 0.446846
53.1 | 556.2608 | 8.344516 | 0.08770001 | 0.4454516
53.2 | 557.2602 | 8.339575 | 0.08861668 | 0.4382383
53.3 | 558.2582 | 8.334632 | 0.08950001 | 0.4266418
53.4 | 559.2595 | 8.33004 | 0.090625 | 0.4181763
53.5 | 560.2615 | 8.32535 | 0.09179168 | 0.4137115
53.6 | 561.264 | 8.320758 | 0.09258332 | 0.413141
53.7 | 562.2644 | 8.316066 | 0.09364999 | 0.4122222
53.8 | 563.2651 | 8.311508 | 0.09485 | 0.4106049
53.9 | 564.2688 | 8.30685 | 0.095875 | 0.4039856
54 | 565.2658 | 8.302332 | 0.09655834 | 0.39254
54.1 | 566.2664 | 8.297992 | 0.096725 | 0.3837142
54.2 | 567.2644 | 8.293916 | 0.09729166 | 0.3797745
54.3 | 568.2603 | 8.289532 | 0.09793334 | 0.3799271
54.4 | 569.2587 | 8.285259 | 0.09881666 | 0.3823028
54.5 | 570.254 | 8.281009 | 0.099325 | 0.3851242
54.6 | 571.2525 | 8.276734 | 0.09989168 | 0.3841491
54.7 | 572.2524 | 8.272192 | 0.1007584 | 0.3820786
54.8 | 573.251 | 8.268116 | 0.1012083 | 0.3759141
54.9 | 574.2466 | 8.263884 | 0.1011083 | 0.3684326
55 | 575.2405 | 8.2598 | 0.09996668 | 0.3669358
55.1 | 576.2312 | 8.255682 | 0.09825 | 0.3638014
55.2 | 577.226 | 8.251632 | 0.09536666 | 0.3632722
55.3 | 578.2208 | 8.247559 | 0.092225 | 0.3605333
55.4 | 579.2158 | 8.243484 | 0.08906668 | 0.3557142
55.5 | 580.213 | 8.239532 | 0.085825 | 0.349472
55.6 | 581.2094 | 8.235692 | 0.08215834 | 0.3462842
55.7 | 582.2065 | 8.23185 | 0.07915 | 0.342055
55.8 | 583.2037 | 8.2279 | 0.07633334 | 0.3399874
55.9 | 584.1988 | 8.224242 | 0.0736 | 0.3380369
56 | 585.1932 | 8.220425 | 0.07090832 | 0.3376618
56.1 | 586.1946 | 8.216625 | 0.06886668 | 0.3435148
56.2 | 587.1934 | 8.212768 | 0.067 | 0.3430697
56.3 | 588.1946 | 8.2088 | 0.06523334 | 0.3426348
56.4 | 589.1955 | 8.205092 | 0.06364168 | 0.3417448
56.5 | 590.1925 | 8.201241 | 0.06170834 | 0.3358993
56.6 | 591.1938 | 8.197375 | 0.05975 | 0.3330014
56.7 | 592.1945 | 8.193816 | 0.05820832 | 0.3268344
56.8 | 593.1962 | 8.190124 | 0.05689168 | 0.3217838
56.9 | 594.1946 | 8.186532 | 0.05539166 | 0.3225644
57 | 595.1916 | 8.182966 | 0.054025 | 0.3201065
57.1 | 596.194 | 8.1793 | 0.05316666 | 0.3152096
57.2 | 597.1943 | 8.175782 | 0.05234166 | 0.3084629
57.3 | 598.1934 | 8.172441 | 0.05155 | 0.3041675
57.4 | 599.1988 | 8.169091 | 0.0509 | 0.3123333
57.5 | 600.2016 | 8.165584 | 0.05041666 | 0.3159713
57.6 | 601.2062 | 8.161691 | 0.04999166 | 0.3152248
57.7 | 602.209 | 8.158418 | 0.049575 | 0.3127048
57.8 | 603.2085 | 8.154992 | 0.048925 | 0.3090732
57.9 | 604.2094 | 8.151391 | 0.04850834 | 0.3151639
58 | 605.2094 | 8.147866 | 0.04864166 | 0.3129349
58.1 | 606.2071 | 8.1443 | 0.04839166 | 0.306329
58.2 | 607.2101 | 8.140984 | 0.048375 | 0.3040912
58.3 | 608.2119 | 8.13765 | 0.04886666 | 0.2999332
58.4 | 609.2129 | 8.134134 | 0.04914167 | 0.2956173
58.5 | 610.2129 | 8.1309 | 0.04983334 | 0.2907868
58.6 | 611.2092 | 8.127776 | 0.05085833 | 0.292207
58.7 | 612.2065 | 8.124516 | 0.05195 | 0.2976291
58.8 | 613.2082 | 8.120934 | 0.05325832 | 0.3006046
58.9 | 614.2117 | 8.117626 | 0.05456668 | 0.298219
59 | 615.2132 | 8.114358 | 0.05595 | 0.290268
59.1 | 616.213 | 8.111075 | 0.05743332 | 0.2898189
59.2 | 617.2165 | 8.107925 | 0.05885834 | 0.2925709
59.3 | 618.2151 | 8.104584 | 0.06028332 | 0.293845
59.4 | 619.214 | 8.101191 | 0.06150832 | 0.2937786
59.5 | 620.2156 | 8.097959 | 0.06325834 | 0.2855225
59.6 | 621.2162 | 8.094758 | 0.06520832 | 0.2771159
59.7 | 622.2172 | 8.091782 | 0.06708334 | 0.2719258
59.8 | 623.2203 | 8.088734 | 0.06870832 | 0.2709492
59.9 | 624.2185 | 8.085718 | 0.07015 | 0.2650844
60 | 625.2222 | 8.082592 | 0.07231668 | 0.2666398
60.1 | 626.2268 | 8.079984 | 0.07501668 | 0.2702113
60.2 | 627.2293 | 8.076641 | 0.07750832 | 0.2666769
60.3 | 628.2235 | 8.073532 | 0.08001668 | 0.2626638
60.4 | 629.2246 | 8.070859 | 0.08233334 | 0.2553034
60.5 | 630.225 | 8.068142 | 0.08485832 | 0.254837
60.6 | 631.2276 | 8.065018 | 0.08743332 | 0.2626352
60.7 | 632.2293 | 8.062158 | 0.08985832 | 0.268134
60.8 | 633.2309 | 8.059116 | 0.09189168 | 0.2609243
60.9 | 634.2343 | 8.05605 | 0.09399168 | 0.2546168
61 | 635.2377 | 8.053432 | 0.09609166 | 0.244667
61.1 | 636.2344 | 8.050718 | 0.09808332 | 0.2397012
61.2 | 637.2305 | 8.048059 | 0.09959168 | 0.2440024
61.3 | 638.2275 | 8.045292 | 0.101625 | 0.2489767
61.4 | 639.2292 | 8.042459 | 0.1042167 | 0.2497874
61.5 | 640.2304 | 8.03955 | 0.106875 | 0.2450256
61.6 | 641.231 | 8.036918 | 0.1090417 | 0.2402124
61.7 | 642.2322 | 8.034318 | 0.1107666 | 0.2373953
61.8 | 643.2342 | 8.0316 | 0.112875 | 0.2380744
61.9 | 644.2393 | 8.028891 | 0.115325 | 0.2373285
62 | 645.2375 | 8.026275 | 0.1169833 | 0.2323914
62.1 | 646.239 | 8.023666 | 0.11855 | 0.2283258
62.2 | 647.2437 | 8.021176 | 0.1208333 | 0.2241736
62.3 | 648.2465 | 8.018632 | 0.1229416 | 0.2242423
62.4 | 649.2478 | 8.016216 | 0.1246916 | 0.2320412
62.5 | 650.2497 | 8.013568 | 0.12625 | 0.2344818
62.6 | 651.2525 | 8.010692 | 0.1279 | 0.2349404
62.7 | 652.2551 | 8.008241 | 0.1296916 | 0.2331686
62.8 | 653.2543 | 8.0057 | 0.1311667 | 0.2248298
62.9 | 654.2539 | 8.002984 | 0.132625 | 0.2219934
63 | 655.2559 | 8.000709 | 0.1346333 | 0.2121277
63.1 | 656.2615 | 7.998284 | 0.1362 | 0.2049263
63.2 | 657.2634 | 7.99615 | 0.1369084 | 0.2027809
63.3 | 658.2624 | 7.993768 | 0.1377583 | 0.1979591
63.4 | 659.2626 | 7.991592 | 0.1383416 | 0.1983955
63.5 | 660.2656 | 7.989458 | 0.139475 | 0.1968384
63.6 | 661.2681 | 7.987175 | 0.1409084 | 0.198243
63.7 | 662.2674 | 7.984934 | 0.1422834 | 0.1997291
63.8 | 663.2665 | 7.982734 | 0.1439083 | 0.1978066
63.9 | 664.2665 | 7.980475 | 0.1453416 | 0.2000282
64 | 665.2622 | 7.978308 | 0.1465166 | 0.2020355
64.1 | 666.257 | 7.975925 | 0.14725 | 0.2036514
64.2 | 667.2549 | 7.973675 | 0.1483084 | 0.2068542
64.3 | 668.2549 | 7.971368 | 0.1497917 | 0.2037414
64.4 | 669.256 | 7.968984 | 0.1515833 | 0.1966172
64.5 | 670.2564 | 7.966842 | 0.1531084 | 0.1886091
64.6 | 671.2516 | 7.964908 | 0.1541917 | 0.1821366
64.7 | 672.248 | 7.962825 | 0.155575 | 0.1828676
64.8 | 673.2416 | 7.960774 | 0.1557916 | 0.185904
64.9 | 674.2344 | 7.95865 | 0.1564917 | 0.1833801
65 | 675.2322 | 7.956568 | 0.1577166 | 0.1835431
65.1 | 676.2342 | 7.954641 | 0.1594917 | 0.1764907
65.2 | 677.2368 | 7.952482 | 0.161525 | 0.1778092
65.3 | 678.2391 | 7.95079 | 0.16315 | 0.1845001
65.4 | 679.2401 | 7.948518 | 0.16425 | 0.1841964
65.5 | 680.2413 | 7.946274 | 0.1656584 | 0.1810178
65.6 | 681.2438 | 7.944409 | 0.1669084 | 0.1745606
65.7 | 682.2466 | 7.94269 | 0.1682 | 0.1719424
65.8 | 683.2462 | 7.940516 | 0.168825 | 0.176932
65.9 | 684.251 | 7.938575 | 0.1692 | 0.177887
66 | 685.2544 | 7.936542 | 0.169875 | 0.1758221
66.1 | 686.257 | 7.9347 | 0.1709917 | 0.1754379
66.2 | 687.2569 | 7.932592 | 0.171575 | 0.1728274
66.3 | 688.2544 | 7.93071 | 0.1720584 | 0.1749864
66.4 | 689.2534 | 7.928842 | 0.1726334 | 0.1745376
66.5 | 690.2524 | 7.926759 | 0.1733416 | 0.1742656
66.6 | 691.25 | 7.924775 | 0.1736667 | 0.1734466
66.7 | 692.2474 | 7.922968 | 0.173925 | 0.1723238
66.8 | 693.2454 | 7.921009 | 0.1738417 | 0.1712099
66.9 | 694.2455 | 7.918975 | 0.1740583 | 0.173584
67 | 695.2398 | 7.917168 | 0.1744083 | 0.1707714
67.1 | 696.2368 | 7.91515 | 0.1749666 | 0.1694412
67.2 | 697.24 | 7.913342 | 0.176075 | 0.1711336
67.3 | 698.2395 | 7.911382 | 0.1768084 | 0.1735826
67.4 | 699.2415 | 7.90945 | 0.1770083 | 0.1780395
67.5 | 700.244 | 7.907358 | 0.1777834 | 0.1779736
67.6 | 701.2472 | 7.905366 | 0.1783833 | 0.1770782
67.7 | 702.2481 | 7.903442 | 0.178625 | 0.1769853
67.8 | 703.2488 | 7.901475 | 0.178325 | 0.1770616
67.9 | 704.25 | 7.899375 | 0.1785917 | 0.1801071
68 | 705.2493 | 7.897468 | 0.1786917 | 0.1793088
68.1 | 706.2462 | 7.895342 | 0.1784666 | 0.1782684
68.2 | 707.2462 | 7.893432 | 0.1782916 | 0.1788545
68.3 | 708.2441 | 7.891391 | 0.1781667 | 0.1747728
68.4 | 709.2391 | 7.88941 | 0.1775583 | 0.1755066
68.5 | 710.2413 | 7.88755 | 0.177125 | 0.169955
68.6 | 711.244 | 7.885509 | 0.1771084 | 0.1660156
68.7 | 712.2445 | 7.883808 | 0.1766916 | 0.1643817
68.8 | 713.244 | 7.881968 | 0.1760917 | 0.1634967
68.9 | 714.2407 | 7.8801 | 0.1757666 | 0.1634903
69 | 715.241 | 7.87819 | 0.1753416 | 0.1625925
69.1 | 716.2416 | 7.876524 | 0.174825 | 0.1643677
69.2 | 717.2455 | 7.874634 | 0.1744917 | 0.1656253
69.3 | 718.244 | 7.872659 | 0.1741666 | 0.1644428
69.4 | 719.2397 | 7.870834 | 0.1727084 | 0.156952
69.5 | 720.2403 | 7.8692 | 0.1716667 | 0.1508507
69.6 | 721.2382 | 7.867559 | 0.1711583 | 0.1534501
69.7 | 722.2337 | 7.865834 | 0.170425 | 0.1641528
69.8 | 723.232 | 7.863909 | 0.1701166 | 0.1705386
69.9 | 724.2312 | 7.861816 | 0.1699584 | 0.169281
70 | 725.2312 | 7.86 | 0.1693 | 0.1640802
70.1 | 726.2319 | 7.858291 | 0.1686 | 0.1582031
70.2 | 727.233 | 7.856468 | 0.1682417 | 0.1602924
70.3 | 728.2368 | 7.85471 | 0.1678833 | 0.1643054
70.4 | 729.2335 | 7.8528 | 0.16695 | 0.1647491
70.5 | 730.229 | 7.850908 | 0.1656917 | 0.163035
70.6 | 731.2251 | 7.849125 | 0.1647166 | 0.1609497
70.7 | 732.223 | 7.8474 | 0.164 | 0.1619251
70.8 | 733.2144 | 7.845525 | 0.162925 | 0.1658694
70.9 | 734.2085 | 7.843625 | 0.1613833 | 0.1693496
71 | 735.2097 | 7.841709 | 0.1609583 | 0.1647364
71.1 | 736.2107 | 7.839809 | 0.1607916 | 0.1595306
71.2 | 737.2094 | 7.838192 | 0.1605667 | 0.164374
71.3 | 738.2092 | 7.836434 | 0.1603416 | 0.1714388
71.4 | 739.2125 | 7.834174 | 0.1598584 | 0.1745605
71.5 | 740.2141 | 7.8322 | 0.1591333 | 0.1683986
71.6 | 741.216 | 7.830516 | 0.1583166 | 0.1580582
71.7 | 742.216 | 7.828816 | 0.1574416 | 0.1536091
71.8 | 743.2149 | 7.827 | 0.1559917 | 0.156203
71.9 | 744.2094 | 7.825341 | 0.154125 | 0.1545639
72 | 745.2085 | 7.823491 | 0.1529834 | 0.1486229
72.1 | 746.2053 | 7.8219 | 0.1518833 | 0.1484604
72.2 | 747.198 | 7.820384 | 0.1508833 | 0.1503285
72.3 | 748.1953 | 7.818568 | 0.1499 | 0.1530903
72.4 | 749.1907 | 7.816725 | 0.1490334 | 0.1539765
72.5 | 750.1876 | 7.815141 | 0.1478667 | 0.147219
72.6 | 751.1849 | 7.81346 | 0.1465833 | 0.1428986
72.7 | 752.1819 | 7.811942 | 0.14545 | 0.1461781
72.8 | 753.1766 | 7.810309 | 0.14415 | 0.1456593
72.9 | 754.1661 | 7.808516 | 0.14195 | 0.1501236
73 | 755.1597 | 7.807 | 0.14025 | 0.1476005
73.1 | 756.1562 | 7.805175 | 0.1392083 | 0.1437988
73.2 | 757.154 | 7.8037 | 0.1383084 | 0.1410664
73.3 | 758.1522 | 7.8021 | 0.1373334 | 0.138236
73.4 | 759.1512 | 7.800624 | 0.136275 | 0.1419449
73.5 | 760.1512 | 7.798958 | 0.1351084 | 0.1420157
73.6 | 761.1558 | 7.797309 | 0.1339584 | 0.1458664
73.7 | 762.16 | 7.795791 | 0.1325333 | 0.1420125
73.8 | 763.1575 | 7.794024 | 0.1308333 | 0.1407613
73.9 | 764.1525 | 7.792632 | 0.1286584 | 0.1383057
74 | 765.1474 | 7.790991 | 0.1261833 | 0.1365225
74.1 | 766.1446 | 7.78955 | 0.1241167 | 0.1394958
74.2 | 767.1403 | 7.787908 | 0.12225 | 0.1387548
74.3 | 768.1332 | 7.78635 | 0.1204584 | 0.1340017
74.4 | 769.1294 | 7.784809 | 0.1185083 | 0.1264191
74.5 | 770.1287 | 7.783582 | 0.116975 | 0.1214237
74.6 | 771.1257 | 7.7822 | 0.1155584 | 0.118454
74.7 | 772.1231 | 7.780842 | 0.1142917 | 0.1240301
74.8 | 773.1235 | 7.779534 | 0.11285 | 0.1292485
74.9 | 774.1216 | 7.77796 | 0.110925 | 0.1320114
75 | 775.118 | 7.776391 | 0.1085584 | 0.132517
75.1 | 776.1172 | 7.775009 | 0.1063833 | 0.1313172
75.2 | 777.1163 | 7.773575 | 0.1043583 | 0.1263266
75.3 | 778.1122 | 7.772 | 0.1020417 | 0.1237326
75.4 | 779.111 | 7.770808 | 0.09984168 | 0.1250839
75.5 | 780.1068 | 7.76945 | 0.09753332 | 0.1236744
75.6 | 781.1043 | 7.767832 | 0.095225 | 0.1280518
75.7 | 782.1016 | 7.76655 | 0.09291668 | 0.1299123
75.8 | 783.1003 | 7.765075 | 0.09053332 | 0.1257544
75.9 | 784.0987 | 7.76354 | 0.08800834 | 0.1219025
76 | 785.0976 | 7.762282 | 0.08544166 | 0.1130617
76.1 | 786.095 | 7.761108 | 0.08330834 | 0.1078491
76.2 | 787.0888 | 7.75995 | 0.08096666 | 0.1093284
76.3 | 788.0799 | 7.758658 | 0.07794166 | 0.1119224
76.4 | 789.0695 | 7.757376 | 0.074475 | 0.115654
76.5 | 790.0616 | 7.756118 | 0.07215834 | 0.1180362
76.6 | 791.056 | 7.754732 | 0.06990832 | 0.119667
76.7 | 792.0507 | 7.753358 | 0.0676 | 0.1217337
76.8 | 793.0484 | 7.752041 | 0.06534166 | 0.1187506
76.9 | 794.045 | 7.750634 | 0.06283332 | 0.1183243
77 | 795.0363 | 7.749434 | 0.05929168 | 0.1138781
77.1 | 796.0322 | 7.748025 | 0.05664168 | 0.110611
77.2 | 797.028 | 7.746958 | 0.05438332 | 0.1098548
77.3 | 798.027 | 7.745666 | 0.05175 | 0.1042015
77.4 | 799.0244 | 7.74445 | 0.0489 | 0.1091843
77.5 | 800.0232 | 7.743432 | 0.04596667 | 0.1124514
77.6 | 801.0214 | 7.74195 | 0.04290833 | 0.116684
77.7 | 802.0141 | 7.74061 | 0.03925 | 0.1173544
77.8 | 803.0087 | 7.739318 | 0.03563333 | 0.1107398
77.9 | 804.0014 | 7.738166 | 0.0322 | 0.1106033
78 | 804.9976 | 7.736958 | 0.02871666 | 0.1106737
78.1 | 805.9918 | 7.735584 | 0.02486667 | 0.1108932
78.2 | 806.9818 | 7.7344 | 0.02035 | 0.1051094
78.3 | 807.9745 | 7.733225 | 0.016 | 0.1015312
78.4 | 808.9687 | 7.732241 | 0.01191666 | 0.10466
78.5 | 809.9669 | 7.730968 | 0.0075 | 0.1085984
78.6 | 810.9609 | 7.729658 | 0.003075 | 0.1085204
78.7 | 811.9528 | 7.728425 | -0.0012 | 0.1056281
78.8 | 812.9475 | 7.727426 | -0.0054333 | 0.1024925
78.9 | 813.9409 | 7.726158 | -0.01030833 | 0.1011505
79 | 814.936 | 7.725042 | -0.01456666 | 0.1021973
79.1 | 815.9301 | 7.723941 | -0.019225 | 0.09856414
79.2 | 816.9251 | 7.7228 | -0.02385834 | 0.09516069
79.3 | 817.918 | 7.72175 | -0.0285 | 0.09345174
79.4 | 818.9128 | 7.7208 | -0.03340833 | 0.09195709
79.5 | 819.9103 | 7.7197 | -0.03703333 | 0.09611658
79.6 | 820.9156 | 7.718668 | -0.03978333 | 0.0993042
79.7 | 821.924 | 7.717425 | -0.04296667 | 0.09848709
79.8 | 822.9288 | 7.716366 | -0.04708334 | 0.09418419
79.9 | 823.933 | 7.715325 | -0.051575 | 0.08838656
80 | 824.9332 | 7.714434 | -0.05690832 | 0.08920425
80.1 | 825.9337 | 7.713432 | -0.0623 | 0.09039308
80.2 | 826.9316 | 7.712309 | -0.06804168 | 0.09462665
80.3 | 827.9257 | 7.711316 | -0.07365 | 0.0921853
80.4 | 828.918 | 7.710182 | -0.07948332 | 0.08890534
80.5 | 829.9112 | 7.709325 | -0.08510834 | 0.08690014
80.6 | 830.9022 | 7.708318 | -0.09061668 | 0.08348082
80.7 | 831.8957 | 7.707374 | -0.09633332 | 0.08311398
80.8 | 832.8876 | 7.706475 | -0.1020917 | 0.08193144
80.9 | 833.8809 | 7.705584 | -0.1080167 | 0.07895661
81 | 834.872 | 7.704618 | -0.1143667 | 0.08178836
81.1 | 835.8618 | 7.703874 | -0.1212666 | 0.08592993
81.2 | 836.8531 | 7.702741 | -0.1279667 | 0.0851892
81.3 | 837.8384 | 7.7017 | -0.1351916 | 0.08288516
81.4 | 838.826 | 7.700925 | -0.1423917 | 0.07843784
81.5 | 839.8149 | 7.700134 | -0.1497166 | 0.07785916
81.6 | 840.8031 | 7.699125 | -0.1575833 | 0.0818634
81.7 | 841.789 | 7.698232 | -0.1656084 | 0.0826715
81.8 | 842.7769 | 7.697282 | -0.1735917 | 0.08006226
81.9 | 843.7632 | 7.696418 | -0.18205 | 0.07879641
82 | 844.7457 | 7.695542 | -0.19125 | 0.0772488
82.1 | 845.7305 | 7.694684 | -0.2002666 | 0.07554624
82.2 | 846.7101 | 7.693816 | -0.2102333 | 0.07153264
82.3 | 847.6926 | 7.693042 | -0.220225 | 0.07263889
82.4 | 848.678 | 7.69235 | -0.2303417 | 0.07962028
82.5 | 849.6609 | 7.691342 | -0.2413667 | 0.08453499
82.6 | 850.6439 | 7.6902 | -0.2527666 | 0.08512872
82.7 | 851.6278 | 7.689375 | -0.2641416 | 0.07910092
82.8 | 852.6086 | 7.688559 | -0.2763 | 0.07663666
82.9 | 853.5868 | 7.687725 | -0.2890417 | 0.0785751
83 | 854.5702 | 7.686726 | -0.3017916 | 0.07850766
83.1 | 855.5524 | 7.685884 | -0.3152 | 0.0733947
83.2 | 856.5353 | 7.685076 | -0.3287167 | 0.06642097
83.3 | 857.5164 | 7.684434 | -0.34315 | 0.06433054
83.4 | 858.4978 | 7.683725 | -0.3577666 | 0.0690841
83.5 | 859.4758 | 7.68295 | -0.37355 | 0.0760586
83.6 | 860.45 | 7.68194 | -0.3896084 | 0.07360829
83.7 | 861.4247 | 7.681059 | -0.406125 | 0.07324155
83.8 | 862.3988 | 7.680541 | -0.4230583 | 0.07203612
83.9 | 863.3703 | 7.679541 | -0.441125 | 0.07396689
84 | 864.3412 | 7.67866 | -0.4589667 | 0.07612726
84.1 | 865.309 | 7.67785 | -0.4774584 | 0.07228088
84.2 | 866.2792 | 7.677116 | -0.4965 | 0.07035775
84.3 | 867.2491 | 7.676258 | -0.5154667 | 0.07375278
84.4 | 868.213 | 7.675508 | -0.5356582 | 0.07672119
84.5 | 869.1755 | 7.674516 | -0.555775 | 0.07835507
84.6 | 870.1424 | 7.673682 | -0.5752918 | 0.07836148
84.7 | 871.1097 | 7.672774 | -0.5950082 | 0.07472171
84.8 | 872.0803 | 7.671984 | -0.6151416 | 0.06818342
84.9 | 873.0524 | 7.671174 | -0.6360416 | 0.06335453
85 | 874.0235 | 7.670658 | -0.6577666 | 0.0624628
85.1 | 874.9906 | 7.669884 | -0.679375 | 0.06670386
85.2 | 875.9587 | 7.669126 | -0.70075 | 0.07219644
85.3 | 876.9306 | 7.6682 | -0.7220168 | 0.07242532
85.4 | 877.9007 | 7.66745 | -0.7438584 | 0.07390597
85.5 | 878.8699 | 7.666658 | -0.7662582 | 0.07412832
85.6 | 879.839 | 7.66575 | -0.7883582 | 0.0711669
85.7 | 880.8101 | 7.664892 | -0.8100082 | 0.06870972
85.8 | 881.786 | 7.66434 | -0.8315332 | 0.06982361
85.9 | 882.7603 | 7.663509 | -0.8525666 | 0.07130424
86 | 883.7332 | 7.662524 | -0.8740082 | 0.07687494
86.1 | 884.7007 | 7.6618 | -0.896325 | 0.07627868
86.2 | 885.6788 | 7.660882 | -0.9155168 | 0.06951851
86.3 | 886.6599 | 7.66005 | -0.933425 | 0.0666957
86.4 | 887.6438 | 7.6595 | -0.9503999 | 0.06893156
86.5 | 888.6288 | 7.65875 | -0.9664499 | 0.0733959
86.6 | 889.6149 | 7.657666 | -0.9823418 | 0.08096314
86.7 | 890.6062 | 7.65685 | -0.9962082 | 0.08326656
86.8 | 891.6014 | 7.655908 | -1.007842 | 0.08296139
86.9 | 892.5968 | 7.654959 | -1.0182 | 0.08288575
87 | 893.5962 | 7.653958 | -1.027508 | 0.07753872
87.1 | 894.5985 | 7.653175 | -1.033883 | 0.07063288
87.2 | 895.605 | 7.65245 | -1.038225 | 0.06558938
87.3 | 896.6151 | 7.65175 | -1.041008 | 0.06381178
87.4 | 897.6274 | 7.650991 | -1.041767 | 0.06247712
87.5 | 898.6425 | 7.650325 | -1.040642 | 0.06506446
87.6 | 899.659 | 7.649658 | -1.03745 | 0.06617738
87.7 | 900.6788 | 7.648768 | -1.031908 | 0.0739664
87.8 | 901.7015 | 7.648058 | -1.023592 | 0.07553804
87.9 | 902.7281 | 7.646976 | -1.013417 | 0.07421111
88 | 903.7563 | 7.646316 | -1.001517 | 0.07369345
88.1 | 904.7894 | 7.645475 | -0.9880334 | 0.07124332
88.2 | 905.8238 | 7.644675 | -0.9734 | 0.07553808
88.3 | 906.857 | 7.6438 | -0.95735 | 0.07405036
88.4 | 907.8876 | 7.642916 | -0.9395166 | 0.07546235
88.5 | 908.9218 | 7.6422 | -0.9203418 | 0.0747921
88.6 | 909.9531 | 7.641241 | -0.9005918 | 0.07612612
88.7 | 910.9868 | 7.640442 | -0.8802168 | 0.07872712
88.8 | 912.0178 | 7.639525 | -0.8592668 | 0.07471412
88.9 | 913.0509 | 7.638642 | -0.8380418 | 0.0759888
89 | 914.0813 | 7.63795 | -0.8166332 | 0.07569238
89.1 | 915.1141 | 7.636968 | -0.7949918 | 0.0793305
89.2 | 916.1444 | 7.636118 | -0.77365 | 0.08475431
89.3 | 917.1754 | 7.635108 | -0.7529334 | 0.08415922
89.4 | 918.2047 | 7.634125 | -0.7327918 | 0.0834885
89.5 | 919.229 | 7.633241 | -0.713425 | 0.08058289
89.6 | 920.2555 | 7.632368 | -0.6950166 | 0.07790374
89.7 | 921.2765 | 7.631468 | -0.67745 | 0.07865082
89.8 | 922.295 | 7.630642 | -0.6614082 | 0.07984862
89.9 | 923.3082 | 7.629691 | -0.6462666 | 0.0812759
90 | 924.3188 | 7.628775 | -0.63195 | 0.07814145
90.1 | 925.3251 | 7.627841 | -0.6189832 | 0.07465362
90.2 | 926.3332 | 7.627184 | -0.6065582 | 0.07300512
90.3 | 927.3429 | 7.6263 | -0.5946416 | 0.07753692
90.4 | 928.3528 | 7.625451 | -0.5840332 | 0.08876031
90.5 | 929.3575 | 7.624359 | -0.5746166 | 0.09231708
90.6 | 930.3644 | 7.623175 | -0.5668 | 0.09418484
90.7 | 931.37 | 7.622259 | -0.55865 | 0.08785944
90.8 | 932.3766 | 7.621216 | -0.5511084 | 0.08423553
90.9 | 933.38 | 7.62041 | -0.5448666 | 0.08253482
91 | 934.3834 | 7.619375 | -0.5394668 | 0.08194094
91.1 | 935.3814 | 7.61855 | -0.5351166 | 0.08401489
91.2 | 936.3839 | 7.61755 | -0.5309418 | 0.08206116
91.3 | 937.387 | 7.616609 | -0.5268584 | 0.0793909
91.4 | 938.3882 | 7.615742 | -0.5229333 | 0.07909394
91.5 | 939.3882 | 7.615 | -0.5200333 | 0.08474861
91.6 | 940.3866 | 7.613918 | -0.51735 | 0.09270484
91.7 | 941.3853 | 7.612768 | -0.5149417 | 0.09485554
91.8 | 942.3863 | 7.611658 | -0.5129084 | 0.08966
91.9 | 943.3795 | 7.610809 | -0.51215 | 0.08103188
92 | 944.3747 | 7.609866 | -0.5114917 | 0.08282597
92.1 | 945.3769 | 7.609118 | -0.5094834 | 0.08936316
92.2 | 946.3788 | 7.607858 | -0.5074916 | 0.09433678
92.3 | 947.3769 | 7.6068 | -0.505825 | 0.09782335
92.4 | 948.3759 | 7.605734 | -0.5048834 | 0.09230805
92.5 | 949.3766 | 7.604691 | -0.504025 | 0.08780041
92.6 | 950.375 | 7.603734 | -0.5035167 | 0.08957679
92.7 | 951.3728 | 7.602874 | -0.5032833 | 0.09136138
92.8 | 952.3653 | 7.601616 | -0.5034166 | 0.09774708
92.9 | 953.3519 | 7.600625 | -0.5057916 | 0.1049423
93 | 954.3378 | 7.599375 | -0.5061584 | 0.1035477
93.1 | 955.3255 | 7.598108 | -0.5054834 | 0.101387
93.2 | 956.3205 | 7.597068 | -0.5049834 | 0.09046861
93.3 | 957.3222 | 7.596091 | -0.5026 | 0.08503658
93.4 | 958.3258 | 7.595308 | -0.5006333 | 0.09039301
93.5 | 959.3299 | 7.594218 | -0.4997166 | 0.1010986
93.6 | 960.3359 | 7.592932 | -0.499325 | 0.1101684
93.7 | 961.341 | 7.591608 | -0.4994667 | 0.1136542
93.8 | 962.3429 | 7.590432 | -0.5002416 | 0.1096336
93.9 | 963.3419 | 7.589092 | -0.501225 | 0.1055451
94 | 964.3382 | 7.588042 | -0.5021667 | 0.1009384
94.1 | 965.3349 | 7.586882 | -0.5031583 | 0.09877781
94.2 | 966.33 | 7.585875 | -0.5036666 | 0.1032402
94.3 | 967.3234 | 7.584634 | -0.5040333 | 0.1088935
94.4 | 968.3187 | 7.583374 | -0.504 | 0.1138763
94.5 | 969.317 | 7.582024 | -0.5033166 | 0.1143969
94.6 | 970.3116 | 7.580791 | -0.5029333 | 0.1145325
94.7 | 971.3038 | 7.579508 | -0.5030666 | 0.1182394
94.8 | 972.2985 | 7.578208 | -0.5026834 | 0.1192008
94.9 | 973.2913 | 7.576684 | -0.5026334 | 0.1181641
95 | 974.2859 | 7.575516 | -0.5026 | 0.1168383
95.1 | 975.2795 | 7.574226 | -0.5024 | 0.1132126
95.2 | 976.2769 | 7.572882 | -0.5022833 | 0.1138831
95.3 | 977.2699 | 7.57165 | -0.5027166 | 0.1146842
95.4 | 978.2657 | 7.570416 | -0.5028 | 0.1148987
95.5 | 979.2639 | 7.569024 | -0.5016583 | 0.1161593
95.6 | 980.2651 | 7.56775 | -0.50075 | 0.1156387
95.7 | 981.2653 | 7.566468 | -0.500525 | 0.1162482
95.8 | 982.2632 | 7.56521 | -0.5008834 | 0.1207037
95.9 | 983.2592 | 7.563775 | -0.5011084 | 0.1250839
96 | 984.2548 | 7.562324 | -0.50175 | 0.1319142
96.1 | 985.2522 | 7.560891 | -0.5015417 | 0.1318359
96.2 | 986.2503 | 7.55925 | -0.5011334 | 0.1302022
96.3 | 987.2476 | 7.557916 | -0.500975 | 0.126792
96.4 | 988.2488 | 7.556509 | -0.500775 | 0.126792
96.5 | 989.2503 | 7.55515 | -0.5002416 | 0.126792

## Coal py20ºC·min-1 (1)
CLOSED
Version | 2
Run | 1607
Instrument | 2960 | SDT | V3.0F
Module | TGA-DTA
Sample | Marforkfresco(26-05-2020)py20(2)
Size | 12.6422 | mg
Method
Operator | Laura
Comment
Xcomment | Pan: | Platinum | Gas1: | Nitrogen | 100 | ml/min | Gas2:
Text
Exotherm | Up
Kcell | 1
InstCalDate | Weight: | 18-Jan-17 | 16:18
TempCal | 3 | pts | 418.31 | 419.53, | 661.59 | 660.33, | 962.29 | 961.78
BaselineCal | -0.0077 | -9.8093
Thresholds | 0 | 0
Controls | Gas | 1 | Event | Off | Sampling | 3 | sec/pt
Nsig | 5
Sig1 | Time | (min)
Sig2 | Temperature | (°C)
Sig3 | Weight | (mg)
Sig4 | Temperature | Difference | (°C)
Sig5 | Deriv. | Weight | (%/min)
Date | 2020-05-26
Time | 15:04
StartOfData
0 | 21.82734 | 12.64217 | 1.457017 | 0.006016988
0.04833333 | 21.83467 | 12.64168 | 1.457133 | 0.006016988
0.09833334 | 21.85367 | 12.64155 | 1.456467 | 0.006016988
0.1483333 | 21.90367 | 12.6418 | 1.455566 | -0.0089035
0.1983334 | 21.97667 | 12.64192 | 1.455267 | -0.00877
0.2483334 | 22.09266 | 12.64182 | 1.455283 | 0.003761291
0.2983334 | 22.23867 | 12.64173 | 1.455617 | 0.00676346
0.3483333 | 22.42 | 12.64177 | 1.45655 | 0.009536743
0.3983333 | 22.64 | 12.64172 | 1.4577 | 0.01420763
0.4483333 | 22.905 | 12.64155 | 1.45925 | 0.01621628
0.4983334 | 23.21834 | 12.64138 | 1.461117 | 0.01031494
0.5483334 | 23.583 | 12.64142 | 1.46345 | 0.002399447
0.5983334 | 23.99634 | 12.64152 | 1.466383 | 0.006698611
0.6483332 | 24.45367 | 12.64142 | 1.46935 | 0.01379776
0.6983332 | 24.96566 | 12.64124 | 1.471667 | 0.02892303
0.7483334 | 25.51833 | 12.64105 | 1.473916 | 0.0340271
0.7983334 | 26.12467 | 12.64075 | 1.475917 | 0.03993225
0.8483334 | 26.77934 | 12.64058 | 1.477533 | 0.04273606
0.8983334 | 27.48566 | 12.64023 | 1.478983 | 0.04355621
0.9483334 | 28.25333 | 12.63997 | 1.479934 | 0.05079483
0.9983334 | 29.08367 | 12.63965 | 1.4808 | 0.05297851
1.048333 | 29.978 | 12.63928 | 1.482083 | 0.05998611
1.098334 | 30.92566 | 12.6389 | 1.482883 | 0.07118225
1.148334 | 31.91966 | 12.63842 | 1.4829 | 0.09071349
1.198334 | 32.97666 | 12.63783 | 1.4814 | 0.1149559
1.248334 | 34.07434 | 12.63695 | 1.4784 | 0.126297
1.298333 | 35.21333 | 12.63608 | 1.473667 | 0.1336861
1.348334 | 36.36767 | 12.6353 | 1.4672 | 0.1291656
1.398334 | 37.507 | 12.63445 | 1.458883 | 0.1273498
1.448334 | 38.67267 | 12.63368 | 1.448767 | 0.1332321
1.498334 | 39.86467 | 12.63287 | 1.437167 | 0.1387024
1.548333 | 41.07033 | 12.63192 | 1.42375 | 0.1513024
1.598334 | 42.29566 | 12.63095 | 1.409 | 0.1653289
1.648334 | 43.52867 | 12.6298 | 1.39305 | 0.1695404
1.698334 | 44.77334 | 12.6287 | 1.375383 | 0.1747475
1.748334 | 46.02434 | 12.62768 | 1.356383 | 0.176651
1.798334 | 47.287 | 12.6265 | 1.336617 | 0.1792107
1.848334 | 48.53967 | 12.62532 | 1.3162 | 0.1853485
1.898334 | 49.79734 | 12.62418 | 1.294733 | 0.1840362
1.948334 | 51.044 | 12.62298 | 1.27145 | 0.1845703
1.998334 | 52.24667 | 12.62185 | 1.246633 | 0.1903839
2.048334 | 53.392 | 12.62065 | 1.220684 | 0.1928674
2.098334 | 54.513 | 12.61934 | 1.1938 | 0.1895029
2.148334 | 55.61266 | 12.61815 | 1.1663 | 0.186344
2.198334 | 56.69467 | 12.61707 | 1.138566 | 0.1861115
2.248333 | 57.74534 | 12.61592 | 1.1108 | 0.1928787
2.298334 | 58.77368 | 12.61455 | 1.083417 | 0.194519
2.348334 | 59.78433 | 12.61325 | 1.056533 | 0.1929627
2.398334 | 60.76967 | 12.6122 | 1.03 | 0.1905571
2.448334 | 61.729 | 12.61097 | 1.003967 | 0.1902428
2.498333 | 62.67034 | 12.6097 | 0.97865 | 0.1948929
2.548334 | 63.58666 | 12.60843 | 0.9543 | 0.1880074
2.598334 | 64.479 | 12.60732 | 0.9308166 | 0.1862336
2.648334 | 65.35434 | 12.60618 | 0.9080332 | 0.1860474
2.698334 | 66.22134 | 12.60495 | 0.8862168 | 0.1881791
2.748333 | 67.063 | 12.60373 | 0.8656168 | 0.1851464
2.798334 | 67.872 | 12.60258 | 0.8461834 | 0.1775742
2.848334 | 68.67134 | 12.60155 | 0.82795 | 0.1754113
2.898334 | 69.463 | 12.60042 | 0.8106334 | 0.1757392
2.948334 | 70.251 | 12.59928 | 0.7943 | 0.1783791
2.998333 | 71.03366 | 12.59815 | 0.77905 | 0.1727448
3.048334 | 71.82 | 12.59705 | 0.76485 | 0.1618919
3.098334 | 72.60366 | 12.5961 | 0.7514 | 0.1551515
3.148334 | 73.39168 | 12.59515 | 0.7386666 | 0.1522152
3.198334 | 74.17966 | 12.59418 | 0.7266332 | 0.1566887
3.248334 | 74.973 | 12.5932 | 0.7154668 | 0.1618232
3.298334 | 75.77032 | 12.5921 | 0.7049168 | 0.1657524
3.348334 | 76.57866 | 12.59105 | 0.69465 | 0.1673547
3.398334 | 77.39268 | 12.59002 | 0.6848666 | 0.1660922
3.448334 | 78.216 | 12.58895 | 0.6758666 | 0.1666986
3.498334 | 79.04968 | 12.5879 | 0.66755 | 0.166111
3.548334 | 79.902 | 12.58684 | 0.6595332 | 0.1644707
3.598334 | 80.76734 | 12.58584 | 0.6524 | 0.1650735
3.648334 | 81.631 | 12.58478 | 0.6461 | 0.1632948
3.698334 | 82.49566 | 12.58372 | 0.6400332 | 0.163334
3.748334 | 83.38 | 12.58272 | 0.6342334 | 0.161274
3.798334 | 84.27566 | 12.58172 | 0.6282 | 0.1590233
3.848334 | 85.18399 | 12.5807 | 0.6221166 | 0.1589546
3.898334 | 86.112 | 12.5797 | 0.61635 | 0.1599971
3.948334 | 87.051 | 12.5787 | 0.6103666 | 0.1620146
3.998334 | 87.99968 | 12.57766 | 0.6039166 | 0.1658822
4.048333 | 88.96601 | 12.5766 | 0.5975 | 0.1695745
4.098334 | 89.94101 | 12.57548 | 0.5909834 | 0.1682776
4.148334 | 90.929 | 12.57442 | 0.5843 | 0.1636771
4.198334 | 91.92266 | 12.57342 | 0.5774668 | 0.1621587
4.248334 | 92.926 | 12.57243 | 0.5701666 | 0.1615822
4.298333 | 93.94166 | 12.57137 | 0.5628 | 0.1644286
4.348334 | 94.96134 | 12.57034 | 0.5552832 | 0.1650832
4.398334 | 95.95266 | 12.56925 | 0.54735 | 0.1599883
4.448334 | 96.95 | 12.56827 | 0.5391834 | 0.1564621
4.498334 | 97.955 | 12.56732 | 0.5308832 | 0.1526728
4.548333 | 98.96566 | 12.56637 | 0.5224667 | 0.1475752
4.598334 | 99.97968 | 12.56538 | 0.5136667 | 0.1410591
4.648334 | 100.9873 | 12.56458 | 0.5047666 | 0.1464003
4.698334 | 102.0007 | 12.56375 | 0.4956833 | 0.1502823
4.748334 | 103.0133 | 12.56262 | 0.4865 | 0.1624639
4.798333 | 104.03 | 12.5616 | 0.4772667 | 0.1699866
4.848334 | 105.0447 | 12.5605 | 0.4676666 | 0.1607006
4.898334 | 106.0553 | 12.55945 | 0.45825 | 0.1489142
4.948334 | 107.0657 | 12.55858 | 0.44885 | 0.1452977
4.998334 | 108.07 | 12.55778 | 0.4394167 | 0.1441194
5.048333 | 109.0607 | 12.55678 | 0.4299334 | 0.1504744
5.098334 | 110.038 | 12.5558 | 0.4205 | 0.1624553
5.148334 | 111.016 | 12.55477 | 0.4110666 | 0.1639632
5.198333 | 111.9937 | 12.55367 | 0.4014667 | 0.1614466
5.248332 | 112.9697 | 12.55266 | 0.3918167 | 0.1564282
5.298332 | 113.943 | 12.55173 | 0.3821834 | 0.151203
5.348332 | 114.9177 | 12.5508 | 0.3726834 | 0.1461538
5.398334 | 115.8927 | 12.54984 | 0.3633334 | 0.1444739
5.448332 | 116.862 | 12.54898 | 0.3543 | 0.1456029
5.498332 | 117.8303 | 12.54807 | 0.3455333 | 0.140186
5.548332 | 118.7953 | 12.5471 | 0.3373 | 0.1383818
5.598332 | 119.7657 | 12.54632 | 0.32925 | 0.1334466
5.648334 | 120.7253 | 12.54552 | 0.3212167 | 0.1219024
5.698332 | 121.67 | 12.54467 | 0.3132833 | 0.1220196
5.748332 | 122.6003 | 12.54403 | 0.30565 | 0.1222993
5.798332 | 123.527 | 12.54322 | 0.2980333 | 0.1210402
5.848332 | 124.4547 | 12.5424 | 0.2907666 | 0.1183743
5.898334 | 125.3797 | 12.54162 | 0.2838 | 0.1018981
5.948332 | 126.301 | 12.54106 | 0.27705 | 0.09401122
5.998332 | 127.225 | 12.54058 | 0.2704167 | 0.09502845
6.048332 | 128.1474 | 12.53998 | 0.2640166 | 0.1049918
6.098332 | 129.0677 | 12.53918 | 0.2578167 | 0.1150259
6.148334 | 129.9923 | 12.53837 | 0.2518667 | 0.1155662
6.198332 | 130.9153 | 12.53772 | 0.24595 | 0.1078119
6.248332 | 131.8434 | 12.53703 | 0.2404667 | 0.1054638
6.298332 | 132.7686 | 12.53645 | 0.2352333 | 0.1069678
6.348332 | 133.6936 | 12.53568 | 0.2300833 | 0.1058876
6.398334 | 134.6053 | 12.535 | 0.225 | 0.1013221
6.448332 | 135.5157 | 12.53438 | 0.2201833 | 0.09566424
6.498334 | 136.43 | 12.53385 | 0.21545 | 0.09433334
6.548332 | 137.3467 | 12.53325 | 0.2110167 | 0.0940017
6.598334 | 138.265 | 12.5326 | 0.2067167 | 0.09401116
6.648334 | 139.1873 | 12.53202 | 0.2024333 | 0.09243762
6.698332 | 140.114 | 12.53148 | 0.1982334 | 0.08673781
6.748334 | 141.0413 | 12.53088 | 0.1942167 | 0.08204153
6.798332 | 141.9744 | 12.53042 | 0.1904167 | 0.08279413
6.848334 | 142.9113 | 12.52995 | 0.1864834 | 0.08963697
6.898334 | 143.8513 | 12.52935 | 0.1825833 | 0.09901416
6.948332 | 144.797 | 12.5286 | 0.1788 | 0.09813956
6.998334 | 145.7484 | 12.52798 | 0.1752334 | 0.09697821
7.048332 | 146.6936 | 12.5275 | 0.1716 | 0.08873742
7.098334 | 147.6387 | 12.52687 | 0.1681 | 0.082601
7.148334 | 148.5833 | 12.52637 | 0.1647 | 0.08700558
7.198332 | 149.5367 | 12.52592 | 0.1613833 | 0.08477965
7.248334 | 150.493 | 12.52525 | 0.1583333 | 0.08422016
7.298332 | 151.4573 | 12.52474 | 0.1554333 | 0.08322899
7.348334 | 152.4294 | 12.52427 | 0.1523666 | 0.07237759
7.398334 | 153.4014 | 12.52383 | 0.1490166 | 0.07464593
7.448332 | 154.375 | 12.52342 | 0.1457 | 0.0779301
7.498334 | 155.355 | 12.52283 | 0.1421666 | 0.07953228
7.548332 | 156.3423 | 12.5223 | 0.1386167 | 0.08501045
7.598334 | 157.3253 | 12.52185 | 0.1352 | 0.08376231
7.648334 | 158.314 | 12.52123 | 0.1315166 | 0.07897561
7.698332 | 159.2913 | 12.52072 | 0.1278833 | 0.08115989
7.748334 | 160.2717 | 12.52033 | 0.1244 | 0.07809964
7.798332 | 161.254 | 12.51977 | 0.1208 | 0.07792275
7.848334 | 162.24 | 12.51925 | 0.1172666 | 0.07555647
7.898334 | 163.231 | 12.51877 | 0.11375 | 0.06695932
7.948332 | 164.2236 | 12.51843 | 0.1102666 | 0.06913934
7.998334 | 165.2213 | 12.51803 | 0.1066667 | 0.07119928
8.048332 | 166.2153 | 12.51747 | 0.10295 | 0.07437126
8.098334 | 167.2197 | 12.51698 | 0.09936668 | 0.07265079
8.148334 | 168.2267 | 12.5166 | 0.09601668 | 0.06935132
8.198334 | 169.2326 | 12.51622 | 0.09256668 | 0.07367337
8.248332 | 170.2403 | 12.51568 | 0.08928332 | 0.07706464
8.298332 | 171.2367 | 12.51515 | 0.08613332 | 0.08080679
8.348334 | 172.2377 | 12.51467 | 0.08283334 | 0.0785672
8.398334 | 173.2323 | 12.51418 | 0.07933334 | 0.07332236
8.448334 | 174.231 | 12.51368 | 0.07585 | 0.07110989
8.498332 | 175.2236 | 12.5133 | 0.0725 | 0.07000363
8.548332 | 176.2236 | 12.51285 | 0.06928334 | 0.06810012
8.598334 | 177.2256 | 12.5124 | 0.06575 | 0.06985447
8.648334 | 178.23 | 12.51197 | 0.0621 | 0.06636054
8.698334 | 179.2326 | 12.51154 | 0.05858332 | 0.06737538
8.748332 | 180.2323 | 12.51117 | 0.05516668 | 0.06987393
8.798332 | 181.2377 | 12.51068 | 0.05163334 | 0.07423789
8.848334 | 182.2367 | 12.51017 | 0.04823334 | 0.07963531
8.898334 | 183.2256 | 12.50965 | 0.0449 | 0.07420738
8.948334 | 184.2163 | 12.50916 | 0.04136667 | 0.06791326
8.998332 | 185.208 | 12.5088 | 0.03815 | 0.06749364
9.048332 | 186.2023 | 12.50842 | 0.03505 | 0.06301504
9.098334 | 187.1987 | 12.5079 | 0.03195 | 0.06114174
9.148334 | 188.1953 | 12.50762 | 0.02908334 | 0.06036
9.198334 | 189.197 | 12.50727 | 0.02621667 | 0.06210346
9.248332 | 190.1953 | 12.50684 | 0.02318333 | 0.06903088
9.298332 | 191.2006 | 12.50637 | 0.02018334 | 0.07796866
9.348334 | 192.2057 | 12.50585 | 0.01736666 | 0.07752961
9.398334 | 193.212 | 12.50526 | 0.01451666 | 0.07002655
9.448334 | 194.2117 | 12.50493 | 0.01161667 | 0.06913008
9.498332 | 195.2053 | 12.50457 | 0.008466668 | 0.06668874
9.548332 | 196.197 | 12.50403 | 0.005266668 | 0.07164771
9.598334 | 197.1937 | 12.50357 | 0.002033333 | 0.06878637
9.648334 | 198.1853 | 12.50315 | -0.0015167 | 0.06124885
9.698334 | 199.176 | 12.50283 | -0.0052 | 0.06262981
9.748332 | 200.1697 | 12.50245 | -0.0087167 | 0.0628091
9.798332 | 201.1576 | 12.50197 | -0.01233334 | 0.06657034
9.848334 | 202.1503 | 12.50157 | -0.01596667 | 0.06956455
9.898334 | 203.143 | 12.50117 | -0.01931666 | 0.0747414
9.948334 | 204.1337 | 12.50065 | -0.02261667 | 0.07748425
9.998332 | 205.1213 | 12.5001 | -0.02588334 | 0.0795213
10.04833 | 206.1024 | 12.49965 | -0.02908334 | 0.0780145
10.09833 | 207.0833 | 12.49917 | -0.03213334 | 0.07936066
10.14833 | 208.0667 | 12.49867 | -0.03506666 | 0.07596976
10.19833 | 209.0506 | 12.49808 | -0.0379 | 0.072178
10.24833 | 210.0373 | 12.49775 | -0.0406 | 0.06605926
10.29833 | 211.0247 | 12.49732 | -0.04331666 | 0.05463419
10.34833 | 212.0103 | 12.49702 | -0.04606667 | 0.05667093
10.39833 | 213.001 | 12.49673 | -0.0486 | 0.06993109
10.44833 | 213.9924 | 12.49625 | -0.05115 | 0.07963574
10.49833 | 214.9847 | 12.49558 | -0.0537 | 0.08518991
10.54833 | 215.9766 | 12.4951 | -0.05616668 | 0.08327872
10.59834 | 216.9594 | 12.49462 | -0.0585 | 0.07249424
10.64834 | 217.9427 | 12.49415 | -0.0611 | 0.06902698
10.69834 | 218.93 | 12.49377 | -0.0636 | 0.06204615
10.74833 | 219.916 | 12.49333 | -0.06595 | 0.05846035
10.79833 | 220.9097 | 12.49303 | -0.06815 | 0.06368261
10.84834 | 221.9014 | 12.49268 | -0.0701 | 0.08013886
10.89834 | 222.8976 | 12.49207 | -0.072 | 0.09413916
10.94834 | 223.8947 | 12.49128 | -0.07385 | 0.09675613
10.99833 | 224.8963 | 12.49077 | -0.07565 | 0.09253329
11.04833 | 225.9004 | 12.49024 | -0.07768332 | 0.0780946
11.09834 | 226.9063 | 12.48974 | -0.0798 | 0.0725095
11.14834 | 227.907 | 12.48935 | -0.08181666 | 0.07614145
11.19834 | 228.9066 | 12.48892 | -0.08371668 | 0.08591092
11.24833 | 229.9087 | 12.48828 | -0.08568334 | 0.08776868
11.29833 | 230.9097 | 12.48762 | -0.08775001 | 0.08310702
11.34834 | 231.915 | 12.4872 | -0.09003332 | 0.0719907
11.39834 | 232.9194 | 12.4869 | -0.09233332 | 0.07099924
11.44834 | 233.9316 | 12.48637 | -0.09466666 | 0.08384719
11.49833 | 234.9434 | 12.48583 | -0.09685001 | 0.09092343
11.54833 | 235.9506 | 12.48515 | -0.09898334 | 0.09054192
11.59834 | 236.9594 | 12.48462 | -0.1011333 | 0.08961453
11.64834 | 237.9687 | 12.48412 | -0.1034667 | 0.08805472
11.69834 | 238.9703 | 12.48352 | -0.1059 | 0.09005751
11.74833 | 239.9666 | 12.48293 | -0.1082833 | 0.08763137
11.79833 | 240.966 | 12.48237 | -0.1106666 | 0.08609399
11.84834 | 241.9663 | 12.48195 | -0.1130666 | 0.08332793
11.89834 | 242.958 | 12.4813 | -0.1152333 | 0.078457
11.94834 | 243.958 | 12.48084 | -0.11745 | 0.08510613
11.99833 | 244.9563 | 12.48042 | -0.1196333 | 0.08876056
12.04833 | 245.9543 | 12.47974 | -0.1218334 | 0.09950647
12.09834 | 246.9554 | 12.47898 | -0.1239834 | 0.104385
12.14834 | 247.961 | 12.47834 | -0.1260833 | 0.09991086
12.19834 | 248.9597 | 12.47782 | -0.1280667 | 0.09517305
12.24833 | 249.955 | 12.47715 | -0.1298666 | 0.09316656
12.29833 | 250.95 | 12.47657 | -0.1317666 | 0.09763344
12.34834 | 251.9467 | 12.476 | -0.1337334 | 0.1025692
12.39834 | 252.945 | 12.47532 | -0.1356333 | 0.1109239
12.44834 | 253.9413 | 12.47453 | -0.13765 | 0.112015
12.49833 | 254.934 | 12.47382 | -0.1398334 | 0.1128352
12.54833 | 255.9344 | 12.47318 | -0.1419 | 0.1096651
12.59834 | 256.935 | 12.47245 | -0.1439 | 0.1028438
12.64834 | 257.9363 | 12.47175 | -0.1458166 | 0.09598559
12.69834 | 258.941 | 12.47128 | -0.14755 | 0.09837368
12.74833 | 259.9406 | 12.4707 | -0.1491834 | 0.1037905
12.79833 | 260.9383 | 12.46992 | -0.1507 | 0.119362
12.84834 | 261.939 | 12.46907 | -0.1522833 | 0.123138
12.89834 | 262.9424 | 12.46827 | -0.1538333 | 0.1140977
12.94834 | 263.9494 | 12.46763 | -0.1552666 | 0.1049349
12.99834 | 264.957 | 12.46698 | -0.15675 | 0.1021159
13.04834 | 265.968 | 12.46637 | -0.1582334 | 0.1071359
13.09834 | 266.9766 | 12.46566 | -0.1598 | 0.1199794
13.14834 | 267.987 | 12.46488 | -0.1615 | 0.1321526
13.19834 | 268.9956 | 12.46393 | -0.1635333 | 0.134991
13.24834 | 270.004 | 12.46308 | -0.1658 | 0.1362192
13.29834 | 271.0044 | 12.46228 | -0.16785 | 0.1311609
13.34834 | 272.005 | 12.46143 | -0.1698334 | 0.1239162
13.39834 | 273.0054 | 12.46062 | -0.17175 | 0.1107142
13.44834 | 274.0046 | 12.46 | -0.1736667 | 0.1099628
13.49834 | 275.006 | 12.45943 | -0.17565 | 0.113209
13.54834 | 276.0056 | 12.45858 | -0.17745 | 0.1286737
13.59834 | 277.005 | 12.45768 | -0.17935 | 0.1429285
13.64834 | 278.0083 | 12.45672 | -0.18125 | 0.1430552
13.69834 | 279.0073 | 12.45585 | -0.1830667 | 0.1446346
13.74834 | 280.009 | 12.45497 | -0.1849 | 0.1413158
13.79834 | 281.0046 | 12.454 | -0.18675 | 0.1424448
13.84834 | 281.9977 | 12.45316 | -0.1885834 | 0.146316
13.89834 | 282.992 | 12.45225 | -0.1906167 | 0.1476022
13.94834 | 283.9844 | 12.45122 | -0.1925833 | 0.1453479
13.99834 | 284.9826 | 12.45032 | -0.1943667 | 0.1467632
14.04834 | 285.9804 | 12.4495 | -0.1961333 | 0.14695
14.09834 | 286.9816 | 12.4485 | -0.1975166 | 0.1542352
14.14834 | 287.9806 | 12.44745 | -0.1989166 | 0.1556627
14.19834 | 288.9837 | 12.44646 | -0.2007 | 0.152779
14.24834 | 289.9856 | 12.44557 | -0.2022334 | 0.1568492
14.29834 | 290.9856 | 12.4446 | -0.2037 | 0.1627314
14.34834 | 291.981 | 12.4434 | -0.20535 | 0.1689904
14.39834 | 292.976 | 12.44235 | -0.2073 | 0.1685374
14.44834 | 293.9713 | 12.44135 | -0.20925 | 0.1699832
14.49834 | 294.9674 | 12.44028 | -0.21115 | 0.167477
14.54834 | 295.9553 | 12.4391 | -0.2127167 | 0.166176
14.59834 | 296.953 | 12.43816 | -0.2143 | 0.1622003
14.64834 | 297.953 | 12.43718 | -0.21585 | 0.1647494
14.69834 | 298.9547 | 12.43612 | -0.2169667 | 0.1822666
14.74834 | 299.9573 | 12.43497 | -0.21795 | 0.1889805
14.79834 | 300.9587 | 12.4336 | -0.2188833 | 0.1941339
14.84834 | 301.9566 | 12.43242 | -0.21975 | 0.1943199
14.89834 | 302.9587 | 12.43125 | -0.2207 | 0.189625
14.94834 | 303.9587 | 12.43 | -0.2217 | 0.1968731
14.99834 | 304.9627 | 12.42882 | -0.2224666 | 0.2061238
15.04834 | 305.971 | 12.42745 | -0.2233167 | 0.2117389
15.09834 | 306.9754 | 12.42596 | -0.2241666 | 0.2145988
15.14834 | 307.9794 | 12.42468 | -0.2253166 | 0.207741
15.19834 | 308.991 | 12.42342 | -0.2266833 | 0.2095342
15.24834 | 309.9996 | 12.42213 | -0.2279667 | 0.217751
15.29834 | 311.0087 | 12.42066 | -0.22955 | 0.2289011
15.34834 | 312.018 | 12.41912 | -0.2313167 | 0.237319
15.39834 | 313.023 | 12.41763 | -0.2332833 | 0.2430842
15.44834 | 314.0293 | 12.41615 | -0.2354334 | 0.245873
15.49834 | 315.0344 | 12.4145 | -0.2375667 | 0.2489552
15.54834 | 316.0424 | 12.41293 | -0.2398833 | 0.2583315
15.59834 | 317.0496 | 12.41135 | -0.2423 | 0.2644949
15.64834 | 318.0586 | 12.40955 | -0.2448 | 0.2695239
15.69834 | 319.0676 | 12.40783 | -0.2474 | 0.2741361
15.74834 | 320.0756 | 12.40617 | -0.2499333 | 0.2757612
15.79834 | 321.0917 | 12.40438 | -0.2525833 | 0.2822192
15.84834 | 322.0967 | 12.40254 | -0.2553167 | 0.2916249
15.89834 | 323.095 | 12.40068 | -0.2581 | 0.3021625
15.94834 | 324.0947 | 12.3988 | -0.26085 | 0.3106378
15.99834 | 325.094 | 12.39675 | -0.2634 | 0.3180313
16.04834 | 326.095 | 12.39468 | -0.2659 | 0.3281991
16.09834 | 327.0973 | 12.39265 | -0.2682333 | 0.3345947
16.14833 | 328.1004 | 12.3905 | -0.2701166 | 0.339109
16.19834 | 329.102 | 12.38827 | -0.2718167 | 0.3461748
16.24834 | 330.1037 | 12.38612 | -0.2733334 | 0.3538347
16.29834 | 331.1067 | 12.3839 | -0.2745333 | 0.3594872
16.34834 | 332.1054 | 12.3815 | -0.2756834 | 0.362793
16.39833 | 333.1016 | 12.37923 | -0.2767334 | 0.3663652
16.44834 | 334.096 | 12.37698 | -0.2775834 | 0.3733506
16.49834 | 335.0913 | 12.3746 | -0.2783667 | 0.3944534
16.54834 | 336.0853 | 12.37202 | -0.2792334 | 0.4210797
16.59834 | 337.0853 | 12.36925 | -0.2799334 | 0.4311066
16.64833 | 338.084 | 12.36643 | -0.2801834 | 0.4278966
16.69834 | 339.0826 | 12.36377 | -0.2802833 | 0.4263594
16.74834 | 340.0844 | 12.36128 | -0.2802666 | 0.433226
16.79834 | 341.087 | 12.35835 | -0.2799666 | 0.4500222
16.84834 | 342.0886 | 12.35545 | -0.2792833 | 0.4703675
16.89833 | 343.0906 | 12.35252 | -0.2783834 | 0.4763702
16.94834 | 344.0947 | 12.34934 | -0.2772 | 0.4848767
16.99834 | 345.101 | 12.3463 | -0.2760666 | 0.489912
17.04834 | 346.109 | 12.34323 | -0.2749334 | 0.4881578
17.09834 | 347.1206 | 12.34008 | -0.2735334 | 0.493805
17.14833 | 348.1316 | 12.33702 | -0.2723667 | 0.5014136
17.19834 | 349.1383 | 12.3338 | -0.2713334 | 0.504942
17.24834 | 350.1446 | 12.3305 | -0.27025 | 0.508665
17.29834 | 351.154 | 12.32738 | -0.2691 | 0.5089444
17.34834 | 352.1583 | 12.32415 | -0.2679167 | 0.5138398
17.39833 | 353.1606 | 12.3209 | -0.2666 | 0.5255496
17.44834 | 354.1633 | 12.3175 | -0.2649834 | 0.541853
17.49834 | 355.1656 | 12.31405 | -0.2633166 | 0.5576761
17.54834 | 356.169 | 12.31045 | -0.2615666 | 0.5644482
17.59834 | 357.1744 | 12.3068 | -0.2596333 | 0.564209
17.64833 | 358.1787 | 12.30328 | -0.2576667 | 0.5601339
17.69834 | 359.1806 | 12.2998 | -0.2556667 | 0.5547312
17.74834 | 360.1856 | 12.29628 | -0.2537167 | 0.5568521
17.79834 | 361.1906 | 12.29277 | -0.2518 | 0.5626859
17.84834 | 362.187 | 12.2892 | -0.2498834 | 0.569275
17.89833 | 363.1863 | 12.28558 | -0.2481333 | 0.5784521
17.94834 | 364.1874 | 12.28188 | -0.2464166 | 0.593519
17.99834 | 365.1847 | 12.2781 | -0.2446333 | 0.6027351
18.04834 | 366.1853 | 12.27418 | -0.2432334 | 0.6090996
18.09834 | 367.1844 | 12.27038 | -0.2418 | 0.61409
18.14833 | 368.1863 | 12.2665 | -0.2403833 | 0.6119187
18.19834 | 369.184 | 12.26254 | -0.2391666 | 0.6082436
18.24834 | 370.1833 | 12.25875 | -0.238 | 0.5995308
18.29834 | 371.1847 | 12.25504 | -0.2368 | 0.5939094
18.34834 | 372.18 | 12.2513 | -0.23555 | 0.6001129
18.39833 | 373.181 | 12.2475 | -0.2341167 | 0.612922
18.44834 | 374.1746 | 12.24355 | -0.2325 | 0.6317572
18.49834 | 375.1756 | 12.23947 | -0.2308166 | 0.6454443
18.54834 | 376.177 | 12.23535 | -0.22905 | 0.6493028
18.59834 | 377.1826 | 12.2312 | -0.2271667 | 0.6486206
18.64833 | 378.1894 | 12.22715 | -0.2254667 | 0.6470292
18.69834 | 379.1984 | 12.22307 | -0.22375 | 0.6465124
18.74834 | 380.209 | 12.21898 | -0.2219834 | 0.6536078
18.79834 | 381.2176 | 12.21485 | -0.2204 | 0.666618
18.84834 | 382.2223 | 12.2106 | -0.21915 | 0.6718444
18.89833 | 383.2254 | 12.20625 | -0.2182667 | 0.6763147
18.94834 | 384.2304 | 12.20205 | -0.2171 | 0.6797307
18.99834 | 385.2344 | 12.19775 | -0.2159166 | 0.6805394
19.04834 | 386.2376 | 12.19337 | -0.2148833 | 0.6890294
19.09834 | 387.242 | 12.18908 | -0.2139333 | 0.6892242
19.14833 | 388.245 | 12.18463 | -0.21295 | 0.6876599
19.19834 | 389.2483 | 12.18033 | -0.2120834 | 0.6892218
19.24834 | 390.2526 | 12.176 | -0.2111167 | 0.6931736
19.29834 | 391.249 | 12.17162 | -0.2102 | 0.7051276
19.34834 | 392.244 | 12.16708 | -0.2095667 | 0.7150574
19.39833 | 393.2417 | 12.16255 | -0.2089833 | 0.7244676
19.44834 | 394.2393 | 12.15793 | -0.2082833 | 0.7322055
19.49834 | 395.2396 | 12.15327 | -0.20765 | 0.7401094
19.54834 | 396.2374 | 12.14858 | -0.2069333 | 0.7488748
19.59834 | 397.237 | 12.14383 | -0.2061833 | 0.7530518
19.64833 | 398.24 | 12.13902 | -0.2053833 | 0.7562485
19.69834 | 399.2406 | 12.13425 | -0.2045834 | 0.7601441
19.74834 | 400.2403 | 12.12947 | -0.2037833 | 0.7709931
19.79834 | 401.2406 | 12.12458 | -0.2029167 | 0.7939034
19.84834 | 402.2396 | 12.11948 | -0.2020833 | 0.80159
19.89833 | 403.24 | 12.11425 | -0.2015167 | 0.8061753
19.94834 | 404.241 | 12.1093 | -0.2009 | 0.8141907
19.99834 | 405.242 | 12.10422 | -0.20015 | 0.8310516
20.04834 | 406.246 | 12.09876 | -0.1993167 | 0.8512079
20.09834 | 407.2493 | 12.09325 | -0.1985 | 0.8590392
20.14833 | 408.2533 | 12.0879 | -0.1977167 | 0.8625382
20.19834 | 409.259 | 12.0825 | -0.1972833 | 0.8730132
20.24834 | 410.261 | 12.07688 | -0.1971167 | 0.8906674
20.29834 | 411.255 | 12.07117 | -0.1969333 | 0.9077689
20.34834 | 412.255 | 12.06542 | -0.19675 | 0.9199371
20.39833 | 413.2553 | 12.05958 | -0.1965833 | 0.9353149
20.44834 | 414.2514 | 12.0536 | -0.1962834 | 0.9605676
20.49834 | 415.251 | 12.04743 | -0.1957667 | 0.9787561
20.54834 | 416.2496 | 12.04113 | -0.19505 | 0.9978076
20.59834 | 417.2526 | 12.03488 | -0.1942 | 1.011932
20.64833 | 418.2556 | 12.0284 | -0.1933 | 1.031846
20.69834 | 419.262 | 12.02182 | -0.19225 | 1.063122
20.74834 | 420.265 | 12.01493 | -0.19115 | 1.091594
20.79834 | 421.2694 | 12.00802 | -0.1901333 | 1.116098
20.84834 | 422.272 | 12.0008 | -0.18935 | 1.131409
20.89833 | 423.2703 | 11.99367 | -0.18875 | 1.155473
20.94834 | 424.2734 | 11.98635 | -0.18815 | 1.192577
20.99834 | 425.28 | 11.97865 | -0.1876334 | 1.241328
21.04834 | 426.2887 | 11.97062 | -0.18705 | 1.284316
21.09834 | 427.2963 | 11.9623 | -0.1864834 | 1.311203
21.14833 | 428.3016 | 11.95403 | -0.1861334 | 1.337492
21.19834 | 429.3083 | 11.9455 | -0.18595 | 1.373957
21.24834 | 430.3104 | 11.93665 | -0.1858667 | 1.413248
21.29834 | 431.3117 | 11.92757 | -0.1857334 | 1.452182
21.34834 | 432.3137 | 11.91834 | -0.18565 | 1.485794
21.39833 | 433.3176 | 11.90888 | -0.1857167 | 1.532451
21.44834 | 434.3234 | 11.89903 | -0.1857 | 1.604135
21.49834 | 435.3274 | 11.88855 | -0.1855834 | 1.661615
21.54834 | 436.332 | 11.8778 | -0.1853 | 1.708298
21.59834 | 437.337 | 11.86698 | -0.1849834 | 1.74443
21.64833 | 438.3347 | 11.85593 | -0.1848 | 1.790707
21.69834 | 439.3344 | 11.84435 | -0.18435 | 1.862008
21.74834 | 440.3377 | 11.83227 | -0.1836 | 1.922905
21.79834 | 441.3356 | 11.81996 | -0.1826 | 1.981257
21.84834 | 442.3356 | 11.80735 | -0.1812834 | 2.026825
21.89833 | 443.3347 | 11.79438 | -0.1797667 | 2.08053
21.94834 | 444.3356 | 11.781 | -0.1780333 | 2.157585
21.99834 | 445.3393 | 11.76713 | -0.1761834 | 2.225058
22.04834 | 446.3406 | 11.75278 | -0.1741 | 2.303089
22.09834 | 447.343 | 11.73816 | -0.17185 | 2.374359
22.14833 | 448.3414 | 11.72297 | -0.1693 | 2.447734
22.19834 | 449.34 | 11.707 | -0.1665 | 2.537802
22.24834 | 450.3387 | 11.69062 | -0.16365 | 2.603948
22.29834 | 451.3354 | 11.67413 | -0.1607834 | 2.666568
22.34834 | 452.3326 | 11.6571 | -0.1581333 | 2.716553
22.39833 | 453.3303 | 11.63972 | -0.1557167 | 2.778021
22.44834 | 454.3223 | 11.62197 | -0.1537167 | 2.851308
22.49834 | 455.317 | 11.60365 | -0.1519 | 2.922764
22.54834 | 456.3167 | 11.58502 | -0.1503333 | 3.00085
22.59834 | 457.3144 | 11.56582 | -0.14875 | 3.036652
22.64833 | 458.3137 | 11.5463 | -0.1472334 | 3.070602
22.69834 | 459.318 | 11.52703 | -0.14605 | 3.115192
22.74834 | 460.3126 | 11.50728 | -0.1450166 | 3.158725
22.79834 | 461.3083 | 11.48687 | -0.1443667 | 3.186314
22.84834 | 462.308 | 11.46655 | -0.14475 | 3.193832
22.89833 | 463.3076 | 11.44665 | -0.1465166 | 3.220688
22.94834 | 464.3097 | 11.42645 | -0.1485666 | 3.283405
22.99834 | 465.3156 | 11.405 | -0.1494 | 3.374636
23.04834 | 466.3194 | 11.3836 | -0.1508334 | 3.474783
23.09834 | 467.3164 | 11.36142 | -0.1537334 | 3.480941
23.14833 | 468.3133 | 11.33874 | -0.1569 | 3.529169
23.19834 | 469.3104 | 11.31742 | -0.1614166 | 3.686326
23.24834 | 470.307 | 11.29402 | -0.1671667 | 4.004287
23.29834 | 471.3024 | 11.26726 | -0.1736667 | 4.382474
23.34834 | 472.3056 | 11.23725 | -0.1777666 | 4.425933
23.39833 | 473.3056 | 11.20827 | -0.1785167 | 4.316374
23.44834 | 474.3 | 11.18363 | -0.1826166 | 4.162765
23.49834 | 475.2896 | 11.159 | -0.1937166 | 4.415616
23.54834 | 476.276 | 11.13032 | -0.20835 | 5.240461
23.59834 | 477.2653 | 11.09537 | -0.2223334 | 5.900085
23.64833 | 478.2544 | 11.0536 | -0.23335 | 6.374649
23.69834 | 479.2413 | 11.01088 | -0.2432667 | 6.574514
23.74834 | 480.2297 | 10.96928 | -0.2545 | 6.463278
23.79834 | 481.211 | 10.92974 | -0.27005 | 6.178726
23.84834 | 482.2016 | 10.8899 | -0.2848667 | 5.83284
23.89833 | 483.198 | 10.8541 | -0.29145 | 5.577854
23.94834 | 484.188 | 10.82275 | -0.2973667 | 5.376948
23.99834 | 485.177 | 10.78882 | -0.3072 | 5.497201
24.04834 | 486.1684 | 10.7526 | -0.3178333 | 5.699504
24.09834 | 487.1586 | 10.71543 | -0.3276333 | 5.642196
24.14833 | 488.1507 | 10.67952 | -0.3364334 | 5.547498
24.19834 | 489.1424 | 10.64703 | -0.3451 | 5.557261
24.24834 | 490.1387 | 10.61237 | -0.35275 | 5.700479
24.29834 | 491.147 | 10.57337 | -0.3527 | 5.830496
24.34834 | 492.1544 | 10.53618 | -0.3434167 | 5.788284
24.39833 | 493.172 | 10.50055 | -0.3283 | 5.58302
24.44834 | 494.197 | 10.46583 | -0.3091 | 5.301539
24.49834 | 495.2203 | 10.43293 | -0.2880167 | 5.029217
24.54834 | 496.245 | 10.40243 | -0.2641167 | 4.767402
24.59834 | 497.2713 | 10.3733 | -0.2381833 | 4.626282
24.64833 | 498.296 | 10.3443 | -0.2127167 | 4.543932
24.69834 | 499.3187 | 10.31578 | -0.1895833 | 4.468062
24.74834 | 500.3396 | 10.2878 | -0.1688167 | 4.383467
24.79834 | 501.3646 | 10.26033 | -0.1501167 | 4.288787
24.84834 | 502.3837 | 10.23348 | -0.13305 | 4.213928
24.89833 | 503.4024 | 10.20707 | -0.1175166 | 4.137426
24.94834 | 504.4206 | 10.18125 | -0.1034 | 4.047531
24.99834 | 505.438 | 10.15602 | -0.09043334 | 3.969742
25.04834 | 506.452 | 10.13108 | -0.07858332 | 3.880016
25.09834 | 507.4674 | 10.10668 | -0.06761666 | 3.80841
25.14833 | 508.4797 | 10.08295 | -0.0575 | 3.732963
25.19834 | 509.4934 | 10.05972 | -0.04813333 | 3.632539
25.24834 | 510.4984 | 10.03693 | -0.03961667 | 3.541002
25.29834 | 511.5044 | 10.01488 | -0.03185 | 3.440453
25.34834 | 512.5144 | 9.993451 | -0.0246 | 3.36229
25.39833 | 513.5183 | 9.972382 | -0.01778333 | 3.289822
25.44834 | 514.5234 | 9.951916 | -0.01115 | 3.1962
25.49834 | 515.5317 | 9.931984 | -0.0046833 | 3.111011
25.54834 | 516.537 | 9.912632 | 0.001483333 | 3.010763
25.59834 | 517.5434 | 9.8937 | 0.007583332 | 2.935654
25.64834 | 518.5523 | 9.875532 | 0.01343334 | 2.86547
25.69834 | 519.5616 | 9.85775 | 0.01895 | 2.776631
25.74834 | 520.5687 | 9.840384 | 0.0241 | 2.698873
25.79834 | 521.579 | 9.823516 | 0.02923334 | 2.60677
25.84834 | 522.5863 | 9.80735 | 0.03425 | 2.542832
25.89834 | 523.594 | 9.79155 | 0.03893334 | 2.481992
25.94834 | 524.602 | 9.776 | 0.04316666 | 2.40911
25.99834 | 525.6074 | 9.760968 | 0.04726666 | 2.33869
26.04834 | 526.6157 | 9.7465 | 0.05111667 | 2.254118
26.09834 | 527.6204 | 9.732384 | 0.0546 | 2.193207
26.14834 | 528.6293 | 9.718766 | 0.05795 | 2.140029
26.19834 | 529.6264 | 9.705516 | 0.06116668 | 2.0727
26.24834 | 530.6316 | 9.69255 | 0.0642 | 2.013328
26.29834 | 531.6316 | 9.679984 | 0.06735 | 1.898399
26.34834 | 532.6353 | 9.6679 | 0.07071668 | 1.78421
26.39834 | 533.6414 | 9.6573 | 0.07466666 | 1.711847
26.44834 | 534.6494 | 9.6475 | 0.07873332 | 1.663202
26.49834 | 535.6563 | 9.636501 | 0.08246668 | 1.671655
26.54834 | 536.6637 | 9.625734 | 0.0862 | 1.666542
26.59834 | 537.675 | 9.61535 | 0.08991668 | 1.631332
26.64834 | 538.688 | 9.605218 | 0.09378332 | 1.598206
26.69834 | 539.698 | 9.595199 | 0.09758332 | 1.556146
26.74834 | 540.708 | 9.585418 | 0.1011167 | 1.510264
26.79834 | 541.7213 | 9.576066 | 0.1045167 | 1.456233
26.84834 | 542.7304 | 9.56705 | 0.10775 | 1.42247
26.89834 | 543.7377 | 9.558184 | 0.1106167 | 1.396704
26.94834 | 544.745 | 9.5494 | 0.1133833 | 1.361842
26.99834 | 545.7524 | 9.540832 | 0.1159834 | 1.323878
27.04834 | 546.755 | 9.532684 | 0.1182833 | 1.279142
27.09834 | 547.762 | 9.5247 | 0.1209334 | 1.248474
27.14834 | 548.7644 | 9.5169 | 0.1236334 | 1.221983
27.19834 | 549.766 | 9.509266 | 0.1260333 | 1.191768
27.24834 | 550.7664 | 9.501899 | 0.1282666 | 1.167003
27.29834 | 551.766 | 9.494532 | 0.1302167 | 1.134042
27.34834 | 552.767 | 9.487382 | 0.1318 | 1.115051
27.39834 | 553.76 | 9.480549 | 0.13295 | 1.096011
27.44834 | 554.7584 | 9.47365 | 0.1334834 | 1.074932
27.49834 | 555.7543 | 9.466834 | 0.13385 | 1.052288
27.54834 | 556.751 | 9.460266 | 0.13425 | 1.02115
27.59834 | 557.7484 | 9.453984 | 0.13485 | 1.000885
27.64834 | 558.7457 | 9.447699 | 0.1355333 | 0.9869699
27.69834 | 559.7443 | 9.441484 | 0.1364167 | 0.9795038
27.74834 | 560.7457 | 9.435351 | 0.1376667 | 0.9689599
27.79834 | 561.7473 | 9.4292 | 0.1392667 | 0.9520616
27.84834 | 562.749 | 9.423218 | 0.14075 | 0.9326019
27.89834 | 563.7507 | 9.417382 | 0.1421 | 0.9093751
27.94834 | 564.7524 | 9.411782 | 0.1432666 | 0.8890957
27.99834 | 565.7524 | 9.406282 | 0.1443167 | 0.8793301
28.04834 | 566.7466 | 9.400666 | 0.1452666 | 0.8674132
28.09834 | 567.741 | 9.39515 | 0.14605 | 0.8585053
28.14834 | 568.7393 | 9.389868 | 0.1469333 | 0.8451126
28.19834 | 569.7334 | 9.384551 | 0.14805 | 0.8244903
28.24834 | 570.7266 | 9.379316 | 0.14925 | 0.8107574
28.29834 | 571.723 | 9.374366 | 0.1506333 | 0.8060882
28.34834 | 572.7203 | 9.369332 | 0.1521333 | 0.8041687
28.39834 | 573.7207 | 9.364101 | 0.1542 | 0.8012169
28.44834 | 574.7224 | 9.359032 | 0.1568667 | 0.7839172
28.49834 | 575.7234 | 9.354218 | 0.15985 | 0.7699403
28.54834 | 576.7246 | 9.349499 | 0.16285 | 0.765449
28.59834 | 577.7274 | 9.344532 | 0.1659 | 0.763031
28.64834 | 578.7336 | 9.339699 | 0.1688333 | 0.7599139
28.69834 | 579.7377 | 9.335 | 0.1715334 | 0.7458772
28.74834 | 580.745 | 9.330316 | 0.1742333 | 0.7395601
28.79834 | 581.752 | 9.32565 | 0.17715 | 0.7412447
28.84834 | 582.7597 | 9.321 | 0.1802334 | 0.7409058
28.89834 | 583.767 | 9.31625 | 0.1832334 | 0.7371592
28.94834 | 584.7746 | 9.311601 | 0.1859833 | 0.72746
28.99834 | 585.7824 | 9.307068 | 0.1886834 | 0.7166568
29.04834 | 586.79 | 9.3026 | 0.19155 | 0.71466
29.09834 | 587.8007 | 9.2981 | 0.1943167 | 0.7169038
29.14834 | 588.8063 | 9.293518 | 0.1970333 | 0.7178568
29.19834 | 589.8174 | 9.288949 | 0.19985 | 0.7135134
29.24834 | 590.824 | 9.284484 | 0.2026167 | 0.7016424
29.29834 | 591.832 | 9.280066 | 0.2053333 | 0.6937555
29.34834 | 592.838 | 9.275782 | 0.2081 | 0.6928863
29.39834 | 593.8424 | 9.271368 | 0.21105 | 0.6922869
29.44834 | 594.8467 | 9.266934 | 0.2139833 | 0.6936925
29.49834 | 595.852 | 9.262584 | 0.2169166 | 0.6852696
29.54834 | 596.8524 | 9.258251 | 0.2197 | 0.6743882
29.59834 | 597.8563 | 9.254051 | 0.2226666 | 0.6655121
29.64834 | 598.8597 | 9.249851 | 0.2256833 | 0.6610215
29.69834 | 599.8653 | 9.245751 | 0.2285167 | 0.6639075
29.74834 | 600.87 | 9.241516 | 0.2313666 | 0.662107
29.79834 | 601.8743 | 9.237232 | 0.2342666 | 0.653972
29.84834 | 602.8764 | 9.233184 | 0.2372166 | 0.6483765
29.89834 | 603.8803 | 9.229184 | 0.2400833 | 0.650741
29.94834 | 604.882 | 9.22505 | 0.2430166 | 0.6638922
29.99834 | 605.8863 | 9.220684 | 0.24615 | 0.6670812
30.04834 | 606.8953 | 9.216449 | 0.2494833 | 0.6548188
30.09834 | 607.9004 | 9.212399 | 0.25265 | 0.644394
30.14834 | 608.9094 | 9.208418 | 0.2556333 | 0.6472924
30.19834 | 609.9146 | 9.204334 | 0.25865 | 0.6559882
30.24834 | 610.9163 | 9.199982 | 0.2615 | 0.6594366
30.29834 | 611.916 | 9.195884 | 0.26415 | 0.6528086
30.34834 | 612.9184 | 9.1918 | 0.2667167 | 0.6512605
30.39834 | 613.9213 | 9.18775 | 0.2694834 | 0.6512598
30.44834 | 614.924 | 9.183468 | 0.2725166 | 0.6459784
30.49834 | 615.928 | 9.17945 | 0.2755833 | 0.6364722
30.54834 | 616.9373 | 9.175532 | 0.2785833 | 0.6198911
30.59834 | 617.9416 | 9.171601 | 0.2817334 | 0.608551
30.64834 | 618.949 | 9.167766 | 0.2850833 | 0.599433
30.69834 | 619.9574 | 9.1641 | 0.2886 | 0.5932746
30.74834 | 620.9676 | 9.1604 | 0.2921834 | 0.6159186
30.79834 | 621.9797 | 9.156532 | 0.2958667 | 0.6558676
30.84834 | 622.9907 | 9.152084 | 0.3004666 | 0.6641998
30.89834 | 624.0016 | 9.147684 | 0.3048834 | 0.6501303
30.94834 | 625.013 | 9.143832 | 0.3084667 | 0.5993171
30.99834 | 626.024 | 9.140301 | 0.3118 | 0.5742318
31.04834 | 627.0283 | 9.136834 | 0.31465 | 0.5759954
31.09834 | 628.0307 | 9.133032 | 0.3171167 | 0.5819396
31.14834 | 629.0266 | 9.129316 | 0.3193667 | 0.5884006
31.19834 | 630.0244 | 9.125666 | 0.3215833 | 0.5785043
31.24834 | 631.0244 | 9.121949 | 0.3238 | 0.5652902
31.29834 | 632.0217 | 9.118432 | 0.3261166 | 0.5560674
31.34834 | 633.0234 | 9.115066 | 0.32865 | 0.5529022
31.39834 | 634.0234 | 9.111518 | 0.3312333 | 0.5539424
31.44834 | 635.026 | 9.107934 | 0.3337833 | 0.5594766
31.49834 | 636.023 | 9.10445 | 0.3364166 | 0.5486889
31.54834 | 637.022 | 9.100918 | 0.3391167 | 0.5361012
31.59834 | 638.023 | 9.097684 | 0.3417666 | 0.5392
31.64834 | 639.025 | 9.094334 | 0.3443833 | 0.5469005
31.69834 | 640.0263 | 9.090699 | 0.3469333 | 0.5676859
31.74834 | 641.0303 | 9.087018 | 0.3495166 | 0.5721872
31.79834 | 642.034 | 9.083399 | 0.3522 | 0.5526796
31.84834 | 643.0374 | 9.0799 | 0.3547666 | 0.5333862
31.89834 | 644.0406 | 9.076684 | 0.3570833 | 0.5197437
31.94834 | 645.0387 | 9.073516 | 0.3591 | 0.5039504
31.99834 | 646.0374 | 9.070234 | 0.3610166 | 0.4980094
32.04834 | 647.0367 | 9.067166 | 0.36275 | 0.4990778
32.09833 | 648.0324 | 9.064082 | 0.3642833 | 0.4936305
32.14834 | 649.0283 | 9.060851 | 0.3659167 | 0.4876986
32.19834 | 650.028 | 9.057766 | 0.36785 | 0.4787797
32.24834 | 651.03 | 9.05485 | 0.3702167 | 0.471699
32.29834 | 652.0344 | 9.051899 | 0.3729 | 0.4712572
32.34833 | 653.0376 | 9.0489 | 0.3757666 | 0.4822588
32.39834 | 654.0418 | 9.045816 | 0.3786167 | 0.4851772
32.44834 | 655.0443 | 9.0426 | 0.3814334 | 0.4757701
32.49834 | 656.05 | 9.039684 | 0.3839 | 0.4659176
32.54834 | 657.0532 | 9.03685 | 0.3861833 | 0.456384
32.59833 | 658.0526 | 9.034 | 0.3882 | 0.4606528
32.64834 | 659.0603 | 9.031016 | 0.39025 | 0.4764454
32.69834 | 660.065 | 9.028 | 0.3922334 | 0.4820108
32.74834 | 661.0687 | 9.02485 | 0.39395 | 0.4823886
32.79834 | 662.0687 | 9.02185 | 0.39535 | 0.4794206
32.84833 | 663.0647 | 9.018832 | 0.3964667 | 0.4720586
32.89834 | 664.0613 | 9.015899 | 0.39745 | 0.4687207
32.94834 | 665.062 | 9.012916 | 0.3987 | 0.466241
32.99834 | 666.057 | 9.009982 | 0.3997666 | 0.4669856
33.04834 | 667.0526 | 9.00705 | 0.4006666 | 0.4613542
33.09833 | 668.053 | 9.004082 | 0.4017666 | 0.4531264
33.14834 | 669.052 | 9.0013 | 0.4028167 | 0.4435131
33.19834 | 670.0484 | 8.998582 | 0.4038166 | 0.4350556
33.24834 | 671.045 | 8.995766 | 0.405 | 0.4174701
33.29834 | 672.0424 | 8.993084 | 0.4062666 | 0.4058962
33.34833 | 673.0403 | 8.9908 | 0.40775 | 0.3981342
33.39834 | 674.0393 | 8.98835 | 0.4090334 | 0.4119433
33.44834 | 675.0363 | 8.985566 | 0.4103333 | 0.4284572
33.49834 | 676.037 | 8.982782 | 0.4116833 | 0.4983526
33.54834 | 677.0393 | 8.980066 | 0.4132 | 0.5942744
33.59833 | 678.049 | 8.975549 | 0.4192666 | 0.6566162
33.64834 | 679.0476 | 8.969816 | 0.42765 | 0.6137394
33.69834 | 680.0468 | 8.966732 | 0.4319834 | 0.495367
33.74834 | 681.0468 | 8.964382 | 0.4354166 | 0.3994578
33.79834 | 682.0424 | 8.962082 | 0.43835 | 0.3772252
33.84833 | 683.0397 | 8.959618 | 0.4406666 | 0.3829172
33.89834 | 684.0347 | 8.957168 | 0.4424333 | 0.3868652
33.94834 | 685.0263 | 8.954699 | 0.4436666 | 0.376069
33.99834 | 686.023 | 8.952301 | 0.4448834 | 0.3691415
34.04834 | 687.0214 | 8.9501 | 0.4464 | 0.3683176
34.09833 | 688.018 | 8.947816 | 0.4481834 | 0.3754444
34.14834 | 689.0174 | 8.945301 | 0.45 | 0.3873267
34.19834 | 690.0203 | 8.94275 | 0.45185 | 0.3819472
34.24834 | 691.0214 | 8.940382 | 0.4536334 | 0.3710576
34.29834 | 692.0247 | 8.938134 | 0.45555 | 0.3663113
34.34833 | 693.0297 | 8.935899 | 0.4572334 | 0.3708436
34.39834 | 694.032 | 8.933418 | 0.4588666 | 0.3797133
34.44834 | 695.0384 | 8.930966 | 0.4602 | 0.3852131
34.49834 | 696.0426 | 8.928601 | 0.46125 | 0.3875714
34.54834 | 697.0418 | 8.926132 | 0.4616333 | 0.390103
34.59833 | 698.0387 | 8.9236 | 0.4615 | 0.393003
34.64834 | 699.0324 | 8.9211 | 0.46155 | 0.3903518
34.69834 | 700.0303 | 8.918701 | 0.46155 | 0.3869406
34.74834 | 701.024 | 8.916232 | 0.4616333 | 0.3747025
34.79834 | 702.0218 | 8.9138 | 0.462 | 0.363091
34.84833 | 703.0237 | 8.911668 | 0.4627834 | 0.34693
34.89834 | 704.022 | 8.909601 | 0.4638834 | 0.3360195
34.94834 | 705.0166 | 8.907449 | 0.4649166 | 0.3305441
34.99834 | 706.017 | 8.905301 | 0.46635 | 0.3233133
35.04834 | 707.0157 | 8.903334 | 0.4681667 | 0.315003
35.09833 | 708.013 | 8.901434 | 0.46975 | 0.3141996
35.14834 | 709.0116 | 8.899484 | 0.4711666 | 0.3303356
35.19834 | 710.0124 | 8.897266 | 0.47235 | 0.3426442
35.24834 | 711.0116 | 8.89505 | 0.4732666 | 0.3523053
35.29834 | 712.009 | 8.89285 | 0.47415 | 0.3518568
35.34833 | 713.0066 | 8.890568 | 0.4749 | 0.3517283
35.39834 | 714.0046 | 8.888382 | 0.47545 | 0.3398456
35.44834 | 715.0007 | 8.886166 | 0.4762167 | 0.3283852
35.49834 | 715.9954 | 8.884234 | 0.47685 | 0.3329436
35.54834 | 716.9907 | 8.882218 | 0.47735 | 0.3380059
35.59833 | 717.987 | 8.8799 | 0.4778667 | 0.351938
35.64834 | 718.9806 | 8.87755 | 0.4782834 | 0.3595102
35.69834 | 719.9774 | 8.875382 | 0.47885 | 0.3553894
35.74834 | 720.9747 | 8.873101 | 0.4798 | 0.3495164
35.79834 | 721.9726 | 8.870882 | 0.48105 | 0.3513228
35.84833 | 722.9697 | 8.868732 | 0.48255 | 0.3526592
35.89834 | 723.9703 | 8.866484 | 0.4840334 | 0.3632066
35.94834 | 724.964 | 8.864132 | 0.4853 | 0.3666311
35.99834 | 725.9613 | 8.861749 | 0.48615 | 0.36241
36.04834 | 726.9587 | 8.8595 | 0.4866667 | 0.3547942
36.09833 | 727.9576 | 8.857332 | 0.4873334 | 0.3439198
36.14834 | 728.9556 | 8.855184 | 0.4879 | 0.3396854
36.19834 | 729.9516 | 8.853066 | 0.4885666 | 0.3427703
36.24834 | 730.9544 | 8.850899 | 0.4896167 | 0.3469053
36.29834 | 731.953 | 8.848666 | 0.4908333 | 0.3500143
36.34833 | 732.9526 | 8.846418 | 0.49165 | 0.3486766
36.39834 | 733.952 | 8.844234 | 0.4924167 | 0.3447473
36.44834 | 734.9514 | 8.842118 | 0.4930834 | 0.3347326
36.49834 | 735.9526 | 8.839916 | 0.49375 | 0.3260686
36.54834 | 736.9503 | 8.83795 | 0.4943167 | 0.3306854
36.59833 | 737.9493 | 8.836 | 0.4949 | 0.3378888
36.64834 | 738.9487 | 8.833634 | 0.4955834 | 0.3533952
36.69834 | 739.9463 | 8.8313 | 0.4961 | 0.3496176
36.74834 | 740.945 | 8.829132 | 0.4965334 | 0.3350205
36.79834 | 741.946 | 8.827118 | 0.49715 | 0.327382
36.84833 | 742.9424 | 8.825149 | 0.4977333 | 0.3285238
36.89834 | 743.9407 | 8.822968 | 0.49805 | 0.3328342
36.94834 | 744.9394 | 8.820782 | 0.4984 | 0.3315626
36.99834 | 745.937 | 8.818768 | 0.4987666 | 0.3279926
37.04834 | 746.933 | 8.816734 | 0.49925 | 0.3241241
37.09833 | 747.9276 | 8.814649 | 0.4998334 | 0.3245678
37.14834 | 748.9253 | 8.812582 | 0.5004334 | 0.3282109
37.19834 | 749.924 | 8.810584 | 0.50105 | 0.3333974
37.24834 | 750.9194 | 8.808418 | 0.5014 | 0.334698
37.29834 | 751.9168 | 8.806232 | 0.5017833 | 0.3371701
37.34833 | 752.912 | 8.804149 | 0.50205 | 0.3290921
37.39834 | 753.9097 | 8.802082 | 0.50225 | 0.3172476
37.44834 | 754.9026 | 8.800134 | 0.50215 | 0.3143546
37.49834 | 755.896 | 8.798184 | 0.5017833 | 0.3137681
37.54834 | 756.8894 | 8.796166 | 0.5014834 | 0.3201149
37.59833 | 757.8824 | 8.79415 | 0.50135 | 0.3266926
37.64834 | 758.878 | 8.792 | 0.5016334 | 0.323393
37.69834 | 759.877 | 8.789918 | 0.502 | 0.322087
37.74834 | 760.8784 | 8.788016 | 0.5024166 | 0.3143444
37.79834 | 761.8766 | 8.785949 | 0.5028167 | 0.305245
37.84833 | 762.872 | 8.784051 | 0.5031166 | 0.3025534
37.89834 | 763.8706 | 8.782266 | 0.5032334 | 0.3022291
37.94834 | 764.8684 | 8.78035 | 0.5029834 | 0.307202
37.99834 | 765.8624 | 8.778301 | 0.5026334 | 0.31114
38.04834 | 766.8613 | 8.77635 | 0.5022666 | 0.3144844
38.09833 | 767.8593 | 8.774418 | 0.5020166 | 0.312979
38.14834 | 768.8593 | 8.772366 | 0.5021334 | 0.3139326
38.19834 | 769.8647 | 8.770382 | 0.5023166 | 0.310746
38.24834 | 770.8657 | 8.768434 | 0.5025333 | 0.3062656
38.29834 | 771.8672 | 8.766532 | 0.5027666 | 0.3051306
38.34833 | 772.8724 | 8.764618 | 0.503 | 0.3015274
38.39834 | 773.8753 | 8.762649 | 0.5031166 | 0.2958816
38.44834 | 774.8784 | 8.76085 | 0.503 | 0.2987754
38.49834 | 775.881 | 8.759032 | 0.5028167 | 0.2944231
38.54834 | 776.8863 | 8.757016 | 0.50245 | 0.295903
38.59833 | 777.8843 | 8.755234 | 0.5017666 | 0.2972244
38.64834 | 778.882 | 8.753399 | 0.5008 | 0.2932
38.69834 | 779.8764 | 8.751484 | 0.4994834 | 0.2984165
38.74834 | 780.8663 | 8.749634 | 0.4979334 | 0.2922188
38.79834 | 781.857 | 8.747699 | 0.49615 | 0.2840201
38.84833 | 782.8462 | 8.746032 | 0.4943667 | 0.2823396
38.89834 | 783.839 | 8.744351 | 0.4932167 | 0.2849335
38.94834 | 784.8316 | 8.742416 | 0.4924334 | 0.2904899
38.99834 | 785.8274 | 8.740551 | 0.492 | 0.294745
39.04834 | 786.8203 | 8.738751 | 0.4917167 | 0.2902991
39.09833 | 787.8106 | 8.736884 | 0.4913834 | 0.2814698
39.14834 | 788.8054 | 8.735084 | 0.49125 | 0.2748705
39.19834 | 789.7993 | 8.733516 | 0.49115 | 0.273148
39.24834 | 790.793 | 8.731734 | 0.4910167 | 0.2698305
39.29834 | 791.79 | 8.72995 | 0.491 | 0.2731136
39.34833 | 792.7874 | 8.728301 | 0.4911666 | 0.2688967
39.39834 | 793.786 | 8.726632 | 0.4913 | 0.2668938
39.44834 | 794.7844 | 8.724916 | 0.4913 | 0.2667622
39.49834 | 795.7844 | 8.723218 | 0.4912833 | 0.2585302
39.54834 | 796.783 | 8.721566 | 0.4912666 | 0.2529072
39.59833 | 797.784 | 8.720116 | 0.4912833 | 0.2507348
39.64834 | 798.7856 | 8.718516 | 0.4912333 | 0.2543397
39.69834 | 799.7844 | 8.716816 | 0.491 | 0.2503476
39.74834 | 800.788 | 8.715201 | 0.4904666 | 0.24506
39.79834 | 801.7856 | 8.7138 | 0.4896334 | 0.2408872
39.84833 | 802.7826 | 8.7123 | 0.4887334 | 0.240111
39.89834 | 803.7782 | 8.710666 | 0.4878834 | 0.2453562
39.94834 | 804.774 | 8.709132 | 0.4871667 | 0.239266
39.99834 | 805.7696 | 8.707618 | 0.4866334 | 0.2318949
40.04834 | 806.7676 | 8.706218 | 0.48635 | 0.2295957
40.09833 | 807.7682 | 8.7048 | 0.48625 | 0.2308032
40.14834 | 808.7703 | 8.7033 | 0.48635 | 0.2426096
40.19834 | 809.7753 | 8.70175 | 0.4866334 | 0.2417989
40.24834 | 810.783 | 8.700118 | 0.4869166 | 0.2381426
40.29834 | 811.7887 | 8.698718 | 0.4872 | 0.2307515
40.34833 | 812.7934 | 8.697284 | 0.4873 | 0.2163113
40.39834 | 813.7954 | 8.695934 | 0.4871 | 0.2109896
40.44834 | 814.798 | 8.694701 | 0.4867334 | 0.2026791
40.49834 | 815.7993 | 8.693334 | 0.4860166 | 0.1999527
40.54834 | 816.8016 | 8.69215 | 0.4850166 | 0.2077527
40.59833 | 817.798 | 8.690884 | 0.4838334 | 0.212405
40.64834 | 818.7937 | 8.68935 | 0.4822833 | 0.2216365
40.69834 | 819.786 | 8.68795 | 0.4805834 | 0.2234463
40.74834 | 820.7853 | 8.6866 | 0.4790333 | 0.2176955
40.79834 | 821.7804 | 8.685184 | 0.4777832 | 0.2164502
40.84833 | 822.7726 | 8.68385 | 0.4766166 | 0.2133586
40.89834 | 823.766 | 8.682484 | 0.47565 | 0.2064922
40.94834 | 824.7626 | 8.681232 | 0.4747667 | 0.2025646
40.99834 | 825.7587 | 8.67995 | 0.4740667 | 0.1968922
41.04834 | 826.756 | 8.6787 | 0.4734167 | 0.1947864
41.09833 | 827.75 | 8.677518 | 0.47285 | 0.186408
41.14834 | 828.7444 | 8.676316 | 0.4722833 | 0.1808386
41.19834 | 829.737 | 8.675284 | 0.4718334 | 0.1831058
41.24834 | 830.729 | 8.6741 | 0.4713834 | 0.1817603
41.29834 | 831.722 | 8.672868 | 0.47085 | 0.1829531
41.34833 | 832.715 | 8.67175 | 0.4703 | 0.17879
41.39834 | 833.7066 | 8.6707 | 0.4692833 | 0.1758718
41.44834 | 834.6986 | 8.669568 | 0.468 | 0.1764949
41.49834 | 835.689 | 8.668418 | 0.4666 | 0.1774285
41.54834 | 836.6782 | 8.667316 | 0.4649834 | 0.1797031
41.59833 | 837.669 | 8.666218 | 0.46325 | 0.1821012
41.64834 | 838.662 | 8.664984 | 0.4617166 | 0.184409
41.69834 | 839.6547 | 8.6638 | 0.4604667 | 0.1827968
41.74834 | 840.6496 | 8.662684 | 0.459 | 0.1766655
41.79834 | 841.6437 | 8.661566 | 0.4572833 | 0.1677784
41.84833 | 842.64 | 8.660516 | 0.4556833 | 0.1589919
41.89834 | 843.6359 | 8.659616 | 0.4539 | 0.1527549
41.94834 | 844.6356 | 8.658684 | 0.4523166 | 0.1559641
41.99834 | 845.6359 | 8.657666 | 0.4512 | 0.1600841
42.04834 | 846.6374 | 8.656601 | 0.45015 | 0.1641352
42.09833 | 847.641 | 8.655584 | 0.449 | 0.1674451
42.14834 | 848.642 | 8.654532 | 0.4477334 | 0.1678266
42.19834 | 849.6424 | 8.6534 | 0.4460666 | 0.1655467
42.24834 | 850.6424 | 8.652382 | 0.44415 | 0.1617033
42.29834 | 851.6437 | 8.651399 | 0.44245 | 0.1561779
42.34833 | 852.6434 | 8.650434 | 0.44095 | 0.1570654
42.39834 | 853.64 | 8.649451 | 0.4391 | 0.1610137
42.44834 | 854.6359 | 8.648382 | 0.4368834 | 0.1642152
42.49834 | 855.6313 | 8.647351 | 0.4345 | 0.1554384
42.54834 | 856.6266 | 8.646301 | 0.4323166 | 0.1427386
42.59833 | 857.623 | 8.64555 | 0.4303 | 0.1376068
42.64834 | 858.6166 | 8.64485 | 0.4284333 | 0.1329718
42.69834 | 859.6093 | 8.643768 | 0.42655 | 0.1272778
42.74834 | 860.6007 | 8.642999 | 0.4242666 | 0.1357545
42.79834 | 861.59 | 8.642384 | 0.4218334 | 0.1310812
42.84833 | 862.58 | 8.641334 | 0.4199834 | 0.1383239
42.89834 | 863.5736 | 8.640399 | 0.4186 | 0.146926
42.94834 | 864.5656 | 8.63955 | 0.4174333 | 0.1427196
42.99834 | 865.5624 | 8.638618 | 0.4162 | 0.1409002
43.04834 | 866.5536 | 8.637718 | 0.4149 | 0.1408694
43.09833 | 867.5516 | 8.63685 | 0.41365 | 0.1400101
43.14834 | 868.5434 | 8.636 | 0.41225 | 0.133773
43.19834 | 869.5387 | 8.63505 | 0.4107166 | 0.1277583
43.24834 | 870.5306 | 8.63435 | 0.4091333 | 0.1246748
43.29834 | 871.5257 | 8.6336 | 0.4075333 | 0.1213307
43.34833 | 872.5184 | 8.632816 | 0.4058834 | 0.1312782
43.39834 | 873.5124 | 8.631951 | 0.4042 | 0.1382211
43.44834 | 874.5066 | 8.630982 | 0.40255 | 0.1405338
43.49834 | 875.5032 | 8.63015 | 0.40075 | 0.1399422
43.54834 | 876.4968 | 8.629266 | 0.3989667 | 0.13427
43.59833 | 877.4941 | 8.628399 | 0.3973166 | 0.1332237
43.64834 | 878.4922 | 8.627618 | 0.3957833 | 0.1239922
43.69834 | 879.49 | 8.626782 | 0.3944 | 0.115944
43.74834 | 880.486 | 8.626118 | 0.3930834 | 0.1090002
43.79834 | 881.48 | 8.62545 | 0.3915666 | 0.1011546
43.84833 | 882.4759 | 8.624851 | 0.3900333 | 0.1042628
43.89834 | 883.4718 | 8.624234 | 0.3884666 | 0.1151536
43.94834 | 884.466 | 8.623418 | 0.38665 | 0.1198504
43.99834 | 885.4553 | 8.622582 | 0.3846834 | 0.1213091
44.04834 | 886.4468 | 8.621884 | 0.3827833 | 0.1167566
44.09833 | 887.4297 | 8.621166 | 0.3807334 | 0.1147607
44.14834 | 888.4149 | 8.620468 | 0.37855 | 0.1147416
44.19834 | 889.4056 | 8.61965 | 0.3764 | 0.1127856
44.24834 | 890.3964 | 8.619 | 0.37455 | 0.1107381
44.29834 | 891.3907 | 8.618316 | 0.3732 | 0.1019289
44.34833 | 892.3866 | 8.61765 | 0.3722 | 0.09755658
44.39834 | 893.3834 | 8.617118 | 0.3714833 | 0.0922922
44.44834 | 894.3853 | 8.616551 | 0.3709333 | 0.09164455
44.49834 | 895.3863 | 8.615949 | 0.3704 | 0.09491965
44.54834 | 896.389 | 8.61535 | 0.3697 | 0.09776321
44.59833 | 897.3918 | 8.614716 | 0.3685666 | 0.1032403
44.64834 | 898.3934 | 8.614068 | 0.3672333 | 0.1118616
44.69834 | 899.3968 | 8.6133 | 0.36565 | 0.1133348
44.74834 | 900.3926 | 8.61255 | 0.3635834 | 0.1103227
44.79834 | 901.3863 | 8.611884 | 0.3610833 | 0.1040575
44.84833 | 902.373 | 8.611282 | 0.3581334 | 0.09708739
44.89834 | 903.3597 | 8.610684 | 0.3542334 | 0.09607637
44.94834 | 904.3444 | 8.6101 | 0.3496666 | 0.09393722
44.99834 | 905.333 | 8.609451 | 0.3463 | 0.09476707
45.04834 | 906.325 | 8.608918 | 0.3441333 | 0.09888094
45.09833 | 907.3163 | 8.608282 | 0.3430166 | 0.09599265
45.14834 | 908.3097 | 8.60755 | 0.3435333 | 0.08605532
45.19834 | 909.3063 | 8.607082 | 0.3451 | 0.0784306
45.24834 | 910.3024 | 8.606718 | 0.34675 | 0.08097482
45.29834 | 911.3007 | 8.6062 | 0.3482334 | 0.08801289
45.34833 | 912.2968 | 8.605468 | 0.3495834 | 0.09870071
45.39834 | 913.2887 | 8.60485 | 0.3505166 | 0.09404699
45.44834 | 914.283 | 8.604249 | 0.3509834 | 0.08643359
45.49834 | 915.2731 | 8.603782 | 0.3509 | 0.08200031
45.54834 | 916.2684 | 8.60325 | 0.3507833 | 0.07771703
45.59833 | 917.2657 | 8.602768 | 0.35065 | 0.07775069
45.64834 | 918.2603 | 8.6023 | 0.3503666 | 0.0777317
45.69834 | 919.2563 | 8.601816 | 0.3498833 | 0.08301553
45.74834 | 920.2531 | 8.601282 | 0.3492167 | 0.0825935
45.79834 | 921.2486 | 8.600684 | 0.3482666 | 0.0751305
45.84833 | 922.246 | 8.600234 | 0.3471834 | 0.06280482
45.89834 | 923.2397 | 8.600018 | 0.34585 | 0.05652978
45.94834 | 924.2326 | 8.599716 | 0.3441833 | 0.06796262
45.99834 | 925.2247 | 8.5992 | 0.34205 | 0.07323468
46.04834 | 926.2132 | 8.598582 | 0.3395333 | 0.07764053
46.09833 | 927.2014 | 8.598218 | 0.33615 | 0.08048962
46.14834 | 928.1853 | 8.597782 | 0.3323834 | 0.08211082
46.19834 | 929.1712 | 8.597068 | 0.3289334 | 0.0839158
46.24834 | 930.1594 | 8.596582 | 0.3258166 | 0.08263595
46.29834 | 931.1481 | 8.596134 | 0.32285 | 0.07188061
46.34833 | 932.1376 | 8.595666 | 0.3202 | 0.07490112
46.39834 | 933.1309 | 8.595266 | 0.3174834 | 0.07818171
46.44834 | 934.1264 | 8.594634 | 0.315 | 0.07844939
46.49834 | 935.123 | 8.594184 | 0.3122833 | 0.08069461
46.54834 | 936.1197 | 8.593718 | 0.3090834 | 0.07027072
46.59833 | 937.1187 | 8.5932 | 0.3054 | 0.06591757
46.64834 | 938.1097 | 8.592918 | 0.3011834 | 0.06193125
46.69834 | 939.0997 | 8.592532 | 0.2964834 | 0.06222532
46.74834 | 940.0863 | 8.592101 | 0.2911833 | 0.05976437
46.79834 | 941.0694 | 8.591666 | 0.2850666 | 0.05476004
46.84833 | 942.05 | 8.591434 | 0.2785833 | 0.04693582
46.89834 | 943.034 | 8.591184 | 0.27185 | 0.04661154
46.94834 | 944.0132 | 8.5909 | 0.2650666 | 0.05339814
46.99834 | 944.9906 | 8.5905 | 0.2584667 | 0.0543644
47.04834 | 945.9726 | 8.590118 | 0.2517 | 0.05329514
47.09833 | 946.955 | 8.589832 | 0.2450667 | 0.04729438
47.14834 | 947.9387 | 8.589584 | 0.2387 | 0.04994547
47.19834 | 948.925 | 8.589301 | 0.2322666 | 0.0504685
47.24834 | 949.91 | 8.58885 | 0.2255 | 0.05128724
47.29834 | 950.895 | 8.5886 | 0.2185333 | 0.05336388
47.34833 | 951.8806 | 8.5883 | 0.2113 | 0.0500334
47.39834 | 952.8663 | 8.587916 | 0.2038167 | 0.05596502
47.44834 | 953.8507 | 8.587584 | 0.1958833 | 0.05119333
47.49834 | 954.8313 | 8.5872 | 0.1875666 | 0.04612476
47.54834 | 955.8113 | 8.587 | 0.17885 | 0.04706206
47.59833 | 956.7913 | 8.58675 | 0.1700833 | 0.04802686
47.64834 | 957.7687 | 8.586334 | 0.1612334 | 0.05891754
47.69834 | 958.7468 | 8.585968 | 0.1524334 | 0.05320739
47.74834 | 959.725 | 8.58555 | 0.1435166 | 0.03957184
47.79834 | 960.7038 | 8.585399 | 0.1344 | 0.03319948
47.84833 | 961.6816 | 8.585351 | 0.1250334 | 0.0291672
47.89834 | 962.6597 | 8.585082 | 0.11585 | 0.04066826
47.94834 | 963.641 | 8.58475 | 0.1069666 | 0.04530338
47.99834 | 964.6203 | 8.584449 | 0.09838332 | 0.04157222
48.04834 | 965.604 | 8.584218 | 0.09013332 | 0.03045659
48.09833 | 966.5918 | 8.584032 | 0.08208332 | 0.02045435
48.14834 | 967.5819 | 8.584051 | 0.07415 | 0.02377305
48.19834 | 968.5736 | 8.583932 | 0.06636668 | 0.0317687
48.24834 | 969.5578 | 8.583582 | 0.05825 | 0.03525665
48.29834 | 970.5462 | 8.583316 | 0.04968334 | 0.03570935
48.34833 | 971.534 | 8.5832 | 0.04071667 | 0.02581403
48.39834 | 972.5241 | 8.58305 | 0.0314 | 0.007389054
48.44834 | 973.513 | 8.582934 | 0.02198334 | 0.000400775
48.49834 | 974.5007 | 8.583134 | 0.01215 | 0.003645434
48.54834 | 975.486 | 8.583118 | 0.0016 | 0.01062793
48.59833 | 976.4696 | 8.5829 | -0.0096 | 0.0313679
48.64834 | 977.445 | 8.5826 | -0.02155 | 0.04096193
48.69834 | 978.421 | 8.582332 | -0.03428333 | 0.03558737
48.74834 | 979.3946 | 8.582099 | -0.04721666 | 0.03039988
48.79834 | 980.373 | 8.581984 | -0.06005 | 0.02928206
48.84833 | 981.3514 | 8.58185 | -0.07258332 | 0.02928206
-1 | -1 | 0 | 0 | 0

## Coal py20ºC·min-1 (2)
CLOSED
Version | 2
Run | 1513
Instrument | 2960 | SDT | V3.0F
Module | TGA-DTA
Sample | Marfork
Size | 11.8327 | mg
Method
Operator | Laura
Comment | py20
Xcomment | Pan: | Platinum | Gas1: | Nitrogen | 100 | ml/min | Gas2:
Text
Exotherm | Up
Kcell | 1
InstCalDate | Weight: | 18-Jan-17 | 16:18
TempCal | 3 | pts | 418.31 | 419.53, | 661.59 | 660.33, | 962.29 | 961.78
BaselineCal | -0.0077 | -9.8093
Thresholds | 0 | 0
Controls | Gas | 1 | Event | Off | Sampling | 3 | sec/pt
Nsig | 5
Sig1 | Time | (min)
Sig2 | Temperature | (°C)
Sig3 | Weight | (mg)
Sig4 | Temperature | Difference | (°C)
Sig5 | Deriv. | Weight | (%/min)
Date | 27-Jan-20
Time | 14:00
StartOfData
0 | 39.98166 | 11.83258 | 1.356984 | 0.007050538
0.04666666 | 39.96167 | 11.8325 | 1.357233 | 0.007050538
0.09666666 | 39.95534 | 11.83225 | 1.35745 | 0.007050538
0.1466666 | 39.97034 | 11.83228 | 1.357616 | -0.0038605
0.1966667 | 40.01166 | 11.83248 | 1.35825 | -0.01551437
0.2466667 | 40.09266 | 11.8326 | 1.35925 | -0.0048752
0.2966666 | 40.201 | 11.83258 | 1.360467 | 0.01000976
0.3466667 | 40.347 | 11.83245 | 1.361934 | 0.02251519
0.3966667 | 40.53467 | 11.83218 | 1.363417 | 0.02058411
0.4466667 | 40.76866 | 11.8321 | 1.365267 | 0.01403427
0.4966667 | 41.05266 | 11.8321 | 1.367683 | 0.00120163
0.5466668 | 41.387 | 11.83215 | 1.370316 | 0.006847381
0.5966668 | 41.77167 | 11.83215 | 1.37305 | 0.01302719
0.6466666 | 42.21266 | 11.83193 | 1.37595 | 0.008918759
0.6966666 | 42.71533 | 11.83185 | 1.37885 | 0.005039214
0.7466666 | 43.278 | 11.83205 | 1.38225 | 0.002792358
0.7966666 | 43.90133 | 11.83202 | 1.386 | 0.02306748
0.8466668 | 44.58967 | 11.83177 | 1.389167 | 0.05290986
0.8966666 | 45.33267 | 11.83142 | 1.391684 | 0.06495284
0.9466666 | 46.138 | 11.83088 | 1.393883 | 0.06075542
0.9966668 | 47.00266 | 11.83048 | 1.395717 | 0.0501709
1.046667 | 47.92934 | 11.83038 | 1.39685 | 0.04703522
1.096667 | 48.91533 | 11.83018 | 1.397016 | 0.05633544
1.146666 | 49.95566 | 11.82965 | 1.396167 | 0.06759643
1.196667 | 51.05034 | 11.82918 | 1.3947 | 0.0639267
1.246667 | 52.17467 | 11.82888 | 1.392166 | 0.05296326
1.296666 | 53.31133 | 11.82862 | 1.38825 | 0.05161287
1.346667 | 54.49166 | 11.82837 | 1.38285 | 0.0611267
1.396666 | 55.70166 | 11.8279 | 1.375734 | 0.07325742
1.446667 | 56.93934 | 11.82743 | 1.3666 | 0.08420945
1.496667 | 58.20634 | 11.82692 | 1.3558 | 0.08595275
1.546666 | 59.49334 | 11.82638 | 1.343517 | 0.08443832
1.596667 | 60.782 | 11.82588 | 1.328883 | 0.08195494
1.646667 | 62.075 | 11.82547 | 1.312167 | 0.08113097
1.696667 | 63.36967 | 11.82495 | 1.294017 | 0.08423234
1.746667 | 64.65634 | 11.82445 | 1.274316 | 0.0834198
1.796667 | 65.93166 | 11.82392 | 1.253284 | 0.0780983
1.846667 | 67.17666 | 11.82352 | 1.231283 | 0.07182312
1.896667 | 68.381 | 11.82313 | 1.208934 | 0.06536865
1.946667 | 69.57166 | 11.82272 | 1.186283 | 0.065918
1.996667 | 70.74634 | 11.82238 | 1.162784 | 0.07305914
2.046667 | 71.90366 | 11.82195 | 1.138833 | 0.0710106
2.096666 | 73.042 | 11.8214 | 1.11445 | 0.0702705
2.146667 | 74.15668 | 11.82108 | 1.0898 | 0.0674858
2.196667 | 75.25234 | 11.82077 | 1.065117 | 0.06480791
2.246667 | 76.32866 | 11.82028 | 1.04045 | 0.06945303
2.296667 | 77.382 | 11.8199 | 1.016133 | 0.07803348
2.346666 | 78.41168 | 11.81945 | 0.9920332 | 0.08285522
2.396667 | 79.41266 | 11.81887 | 0.9679 | 0.08815765
2.446667 | 80.394 | 11.8183 | 0.94405 | 0.08824926
2.496667 | 81.342 | 11.81785 | 0.9210666 | 0.09232426
2.546667 | 82.251 | 11.81733 | 0.89915 | 0.08980181
2.596666 | 83.15234 | 11.81665 | 0.8785168 | 0.09338378
2.646667 | 84.03766 | 11.81622 | 0.8591332 | 0.09019849
2.696667 | 84.91 | 11.81565 | 0.8407 | 0.08351899
2.746667 | 85.77634 | 11.81515 | 0.8227832 | 0.07653138
2.796667 | 86.62634 | 11.8147 | 0.8054 | 0.06106571
2.846666 | 87.47 | 11.81442 | 0.7885166 | 0.0539055
2.896667 | 88.298 | 11.81428 | 0.77265 | 0.06586457
2.946667 | 89.11799 | 11.8138 | 0.75745 | 0.08176806
2.996667 | 89.92632 | 11.81316 | 0.7425166 | 0.0912392
3.046667 | 90.725 | 11.81262 | 0.72765 | 0.09210591
3.096666 | 91.531 | 11.81215 | 0.7138834 | 0.08596803
3.146667 | 92.332 | 11.81162 | 0.7017 | 0.08140944
3.196667 | 93.12832 | 11.81113 | 0.6903168 | 0.07780462
3.246667 | 93.92801 | 11.8107 | 0.67915 | 0.0825078
3.296667 | 94.73234 | 11.81028 | 0.6688332 | 0.09036261
3.346667 | 95.517 | 11.80963 | 0.6593668 | 0.09742352
3.396667 | 96.30168 | 11.80893 | 0.65045 | 0.09248351
3.446667 | 97.08634 | 11.80845 | 0.64185 | 0.08163076
3.496667 | 97.886 | 11.80807 | 0.63335 | 0.07604822
3.546667 | 98.69766 | 11.80762 | 0.6256666 | 0.07503895
3.596667 | 99.53266 | 11.80712 | 0.6195332 | 0.07880399
3.646667 | 100.3863 | 11.80668 | 0.6145668 | 0.08195111
3.696667 | 101.263 | 11.8062 | 0.6103332 | 0.0757065
3.746667 | 102.1507 | 11.80566 | 0.60615 | 0.06745242
3.796667 | 103.0537 | 11.80535 | 0.6015332 | 0.06597906
3.846667 | 103.9683 | 11.8051 | 0.5965 | 0.06665041
3.896667 | 104.8943 | 11.80457 | 0.5909668 | 0.08457947
3.946667 | 105.8313 | 11.80403 | 0.5852 | 0.096344
3.996667 | 106.7727 | 11.80343 | 0.57895 | 0.09414296
4.046667 | 107.726 | 11.80283 | 0.5723332 | 0.08808569
4.096667 | 108.6737 | 11.80238 | 0.5655666 | 0.08385849
4.146667 | 109.615 | 11.80195 | 0.5584334 | 0.08308418
4.196667 | 110.5617 | 11.8014 | 0.55095 | 0.08029522
4.246666 | 111.5153 | 11.80087 | 0.5432834 | 0.08333579
4.296667 | 112.4736 | 11.80052 | 0.5355 | 0.0856527
4.346667 | 113.435 | 11.79995 | 0.5275 | 0.08542625
4.396667 | 114.4053 | 11.79935 | 0.5196667 | 0.08609356
4.446667 | 115.3763 | 11.79892 | 0.5120666 | 0.08887406
4.496666 | 116.3543 | 11.79848 | 0.5043 | 0.08138649
4.546667 | 117.334 | 11.7978 | 0.4966667 | 0.07638724
4.596667 | 118.3217 | 11.79748 | 0.4895166 | 0.06816478
4.646667 | 119.3066 | 11.79713 | 0.4824 | 0.05806822
4.696667 | 120.2957 | 11.79677 | 0.4754 | 0.06041639
4.746666 | 121.2863 | 11.79643 | 0.4683 | 0.06351084
4.796667 | 122.2557 | 11.79605 | 0.4611167 | 0.07041934
4.846667 | 123.226 | 11.7956 | 0.4539667 | 0.07946389
4.896667 | 124.1943 | 11.7951 | 0.4466334 | 0.08279595
4.946667 | 125.168 | 11.79458 | 0.4396 | 0.08327915
4.996666 | 126.1413 | 11.7941 | 0.4341 | 0.07543938
5.046667 | 127.114 | 11.79363 | 0.4281834 | 0.0592889
5.096667 | 128.0827 | 11.79338 | 0.4209834 | 0.05385586
5.146667 | 129.0516 | 11.79318 | 0.4138166 | 0.0522614
5.196667 | 130.0177 | 11.79275 | 0.4065834 | 0.05120176
5.246666 | 130.982 | 11.7924 | 0.3994 | 0.05841059
5.296668 | 131.952 | 11.79222 | 0.3924 | 0.0586955
5.346668 | 132.9167 | 11.79175 | 0.3857 | 0.06214135
5.396668 | 133.8833 | 11.79135 | 0.37935 | 0.06084872
5.446668 | 134.8356 | 11.791 | 0.3731167 | 0.05354145
5.496666 | 135.7813 | 11.79078 | 0.3669166 | 0.0498962
5.546668 | 136.7303 | 11.79047 | 0.3607167 | 0.04606461
5.596668 | 137.6763 | 11.79015 | 0.3547166 | 0.04912562
5.646668 | 138.6234 | 11.78993 | 0.3487 | 0.04645459
5.696668 | 139.5703 | 11.7896 | 0.3428333 | 0.04349606
5.746666 | 140.518 | 11.78937 | 0.3371 | 0.04463954
5.796668 | 141.4663 | 11.78913 | 0.3315 | 0.0404019
5.846668 | 142.4167 | 11.78887 | 0.32615 | 0.04084774
5.896668 | 143.3677 | 11.78865 | 0.3209667 | 0.03815548
5.946668 | 144.321 | 11.7884 | 0.3158167 | 0.030187
5.996666 | 145.2776 | 11.78823 | 0.3106667 | 0.03197476
6.046668 | 146.232 | 11.78816 | 0.3057167 | 0.03509523
6.096668 | 147.1693 | 11.78783 | 0.3009167 | 0.04085537
6.146668 | 148.1066 | 11.78757 | 0.2959666 | 0.04039344
6.196668 | 149.0356 | 11.78734 | 0.2910834 | 0.03206891
6.246666 | 149.972 | 11.78722 | 0.2863667 | 0.02370832
6.296668 | 150.91 | 11.78707 | 0.2816 | 0.01613194
6.346668 | 151.849 | 11.78703 | 0.2768333 | 0.02431105
6.396668 | 152.7934 | 11.78695 | 0.2723833 | 0.03206044
6.446668 | 153.7373 | 11.78662 | 0.2679167 | 0.0391049
6.496668 | 154.6834 | 11.78632 | 0.2636 | 0.04047388
6.546668 | 155.6314 | 11.78615 | 0.2596167 | 0.02894084
6.596668 | 156.58 | 11.78604 | 0.2555666 | 0.02404784
6.646668 | 157.5354 | 11.78592 | 0.2516833 | 0.02727086
6.696668 | 158.489 | 11.78573 | 0.2478166 | 0.02209134
6.746668 | 159.432 | 11.7855 | 0.244 | 0.0206947
6.796668 | 160.3783 | 11.78555 | 0.2404333 | 0.02438864
6.846668 | 161.3294 | 11.78544 | 0.23695 | 0.03278728
6.896668 | 162.279 | 11.7851 | 0.23345 | 0.0376977
6.946668 | 163.237 | 11.78482 | 0.2302 | 0.03695172
6.996668 | 164.199 | 11.7847 | 0.2269667 | 0.03079222
7.046668 | 165.1606 | 11.78455 | 0.2236334 | 0.02332902
7.096668 | 166.1263 | 11.78435 | 0.2202166 | 0.02349089
7.146668 | 167.0983 | 11.78428 | 0.2168667 | 0.01770869
7.196668 | 168.0666 | 11.78413 | 0.2136166 | 0.01392792
7.246668 | 169.0417 | 11.78413 | 0.21035 | 0.01865768
7.296668 | 170.0206 | 11.78402 | 0.2070166 | 0.01952278
7.346668 | 170.9917 | 11.78378 | 0.2036667 | 0.02273176
7.396668 | 171.9637 | 11.7837 | 0.2002834 | 0.02365962
7.446668 | 172.9364 | 11.7836 | 0.19685 | 0.02065026
7.496668 | 173.9137 | 11.78343 | 0.1935167 | 0.02431867
7.546668 | 174.8937 | 11.7833 | 0.1902666 | 0.02176074
7.596668 | 175.8787 | 11.78312 | 0.1869334 | 0.0154457
7.646668 | 176.8644 | 11.7831 | 0.1837166 | 0.01130847
7.696668 | 177.8544 | 11.78305 | 0.1804667 | 0.005772915
7.746668 | 178.8453 | 11.78302 | 0.1771833 | 0.000907893
7.796668 | 179.838 | 11.78298 | 0.1737833 | -0.0086297
7.846668 | 180.8363 | 11.78313 | 0.1703 | -0.0041656
7.896668 | 181.835 | 11.78325 | 0.1667833 | 0.01127455
7.946668 | 182.8244 | 11.78307 | 0.1632167 | 0.02485275
7.996668 | 183.8103 | 11.7827 | 0.1596834 | 0.03393387
8.046668 | 184.7986 | 11.78258 | 0.1560834 | 0.02921678
8.096666 | 185.7917 | 11.78247 | 0.1522833 | 0.0210457
8.146668 | 186.7847 | 11.7823 | 0.1485666 | 0.02219013
8.196668 | 187.7797 | 11.78222 | 0.145 | 0.02622976
8.246668 | 188.781 | 11.78205 | 0.1412667 | 0.02768328
8.296668 | 189.78 | 11.78182 | 0.1376 | 0.02886969
8.346666 | 190.7824 | 11.78168 | 0.1338166 | 0.02899558
8.396668 | 191.7847 | 11.78153 | 0.12995 | 0.02567678
8.446668 | 192.7917 | 11.78135 | 0.12615 | 0.0250701
8.496668 | 193.7906 | 11.78122 | 0.1223 | 0.02318195
8.546668 | 194.7856 | 11.7811 | 0.1186 | 0.02247244
8.596666 | 195.7787 | 11.78097 | 0.11495 | 0.02410894
8.646668 | 196.7733 | 11.78082 | 0.1112833 | 0.02276614
8.696668 | 197.7716 | 11.78063 | 0.10755 | 0.01605219
8.746668 | 198.7677 | 11.7806 | 0.1038167 | 0.01538857
8.796668 | 199.7683 | 11.7806 | 0.1 | 0.02870186
8.846666 | 200.768 | 11.7804 | 0.09625 | 0.03689959
8.896668 | 201.7767 | 11.77998 | 0.09271668 | 0.04317854
8.946668 | 202.7793 | 11.77974 | 0.08926666 | 0.03804002
8.996668 | 203.784 | 11.77967 | 0.08575 | 0.02864458
9.046668 | 204.7897 | 11.77943 | 0.08238334 | 0.02394874
9.096666 | 205.788 | 11.77928 | 0.07878332 | 0.02922063
9.146668 | 206.779 | 11.7792 | 0.0752 | 0.02937704
9.196668 | 207.773 | 11.77893 | 0.07165 | 0.0402678
9.246668 | 208.7627 | 11.77872 | 0.06823334 | 0.04582596
9.296668 | 209.7566 | 11.77834 | 0.06481666 | 0.03718573
9.346666 | 210.7587 | 11.77813 | 0.0613 | 0.03486258
9.396668 | 211.754 | 11.77807 | 0.05775 | 0.02777106
9.446668 | 212.7516 | 11.77788 | 0.05443334 | 0.03381335
9.496668 | 213.749 | 11.77764 | 0.05113334 | 0.0454941
9.546668 | 214.7507 | 11.77735 | 0.048 | 0.04661951
9.596666 | 215.753 | 11.77702 | 0.04488334 | 0.0488206
9.646668 | 216.7496 | 11.7768 | 0.04185 | 0.0558358
9.696668 | 217.7424 | 11.77646 | 0.03885 | 0.06169106
9.746668 | 218.7353 | 11.77595 | 0.03585 | 0.0556984
9.796668 | 219.7287 | 11.77562 | 0.03285 | 0.03881462
9.846666 | 220.7207 | 11.7755 | 0.02975 | 0.02632155
9.896668 | 221.7137 | 11.77545 | 0.02673333 | 0.01860816
9.946668 | 222.7087 | 11.77532 | 0.0239 | 0.02929676
9.996668 | 223.7024 | 11.77515 | 0.02103333 | 0.04574594
10.04667 | 224.6993 | 11.77478 | 0.01813333 | 0.06098187
10.09667 | 225.693 | 11.77442 | 0.0154 | 0.06788642
10.14667 | 226.6887 | 11.77393 | 0.0128 | 0.06817632
10.19667 | 227.6794 | 11.77355 | 0.01035 | 0.0648191
10.24667 | 228.6677 | 11.7732 | 0.007783332 | 0.05720527
10.29667 | 229.6556 | 11.77287 | 0.00525 | 0.05584729
10.34667 | 230.6476 | 11.77257 | 0.00275 | 0.05591213
10.39667 | 231.632 | 11.77222 | 0.000416667 | 0.0565415
10.44667 | 232.619 | 11.77187 | -0.0019167 | 0.06225562
10.49666 | 233.6117 | 11.77153 | -0.0043667 | 0.06289682
10.54667 | 234.601 | 11.77107 | -0.0068667 | 0.06732188
10.59666 | 235.5947 | 11.77075 | -0.0092 | 0.06679166
10.64666 | 236.5856 | 11.77028 | -0.01133333 | 0.0616227
10.69666 | 237.5784 | 11.76997 | -0.01331667 | 0.059448
10.74666 | 238.5706 | 11.76963 | -0.01545 | 0.0557023
10.79667 | 239.5513 | 11.76932 | -0.01763333 | 0.06486905
10.84666 | 240.5377 | 11.76897 | -0.01993334 | 0.06776059
10.89666 | 241.5244 | 11.76843 | -0.02195 | 0.07027439
10.94666 | 242.5063 | 11.76803 | -0.02353333 | 0.0704343
10.99666 | 243.491 | 11.7677 | -0.0252 | 0.07123576
11.04667 | 244.4834 | 11.76725 | -0.02693334 | 0.08148589
11.09666 | 245.4783 | 11.76675 | -0.02861666 | 0.08511364
11.14666 | 246.4744 | 11.76615 | -0.03015 | 0.08403402
11.19666 | 247.476 | 11.76572 | -0.03163333 | 0.0780484
11.24666 | 248.4783 | 11.7653 | -0.03306666 | 0.07454306
11.29667 | 249.476 | 11.76487 | -0.03448334 | 0.07315457
11.34666 | 250.4703 | 11.76438 | -0.03578333 | 0.07246411
11.39666 | 251.4697 | 11.764 | -0.03716667 | 0.07225806
11.44666 | 252.471 | 11.7636 | -0.03855 | 0.07437105
11.49666 | 253.47 | 11.76313 | -0.03985 | 0.08576211
11.54667 | 254.4756 | 11.76262 | -0.04116667 | 0.09585206
11.59666 | 255.482 | 11.762 | -0.04253334 | 0.09829726
11.64666 | 256.4906 | 11.76137 | -0.04393334 | 0.09776695
11.69666 | 257.5004 | 11.76084 | -0.04525 | 0.09297144
11.74666 | 258.511 | 11.76033 | -0.04661667 | 0.08960352
11.79667 | 259.515 | 11.75977 | -0.04818334 | 0.09196491
11.84666 | 260.5196 | 11.75925 | -0.04973334 | 0.09547822
11.89666 | 261.5213 | 11.75867 | -0.05133333 | 0.09781656
11.94666 | 262.526 | 11.75805 | -0.05305 | 0.100555
11.99666 | 263.531 | 11.75745 | -0.05473332 | 0.09391036
12.04667 | 264.536 | 11.75688 | -0.05625 | 0.09507774
12.09666 | 265.5463 | 11.75643 | -0.05768334 | 0.09648532
12.14666 | 266.5524 | 11.75577 | -0.05921668 | 0.09457026
12.19666 | 267.5596 | 11.75514 | -0.06098332 | 0.1011196
12.24666 | 268.5676 | 11.75472 | -0.06263332 | 0.1071588
12.29667 | 269.5747 | 11.75396 | -0.0641 | 0.1104395
12.34666 | 270.5797 | 11.75323 | -0.06565 | 0.1113664
12.39666 | 271.578 | 11.75262 | -0.06725 | 0.1095773
12.44666 | 272.5744 | 11.75215 | -0.06888332 | 0.1154628
12.49666 | 273.5766 | 11.75128 | -0.07043334 | 0.1164896
12.54667 | 274.577 | 11.75048 | -0.07181668 | 0.1143458
12.59666 | 275.5826 | 11.74996 | -0.07338332 | 0.112057
12.64666 | 276.5856 | 11.74937 | -0.07488334 | 0.114876
12.69666 | 277.59 | 11.74855 | -0.07623334 | 0.1281734
12.74666 | 278.5954 | 11.74772 | -0.07775 | 0.1309435
12.79667 | 279.603 | 11.747 | -0.079 | 0.1291164
12.84666 | 280.6104 | 11.74625 | -0.08025 | 0.1293719
12.89666 | 281.611 | 11.74547 | -0.08138332 | 0.1318323
12.94667 | 282.611 | 11.74463 | -0.08246668 | 0.1324
12.99667 | 283.6123 | 11.7439 | -0.0837 | 0.1322672
13.04667 | 284.614 | 11.74312 | -0.08483332 | 0.1332134
13.09666 | 285.616 | 11.74232 | -0.08586666 | 0.1372798
13.14666 | 286.6184 | 11.7415 | -0.08666668 | 0.1436007
13.19667 | 287.6246 | 11.74063 | -0.08746666 | 0.151275
13.24667 | 288.63 | 11.73968 | -0.08845001 | 0.1516344
13.29667 | 289.6413 | 11.73875 | -0.08950001 | 0.148804
13.34666 | 290.6506 | 11.73793 | -0.09036668 | 0.1499446
13.39666 | 291.6504 | 11.73708 | -0.09146668 | 0.1551478
13.44667 | 292.651 | 11.73608 | -0.09276666 | 0.1664575
13.49667 | 293.6556 | 11.73503 | -0.09395001 | 0.1656839
13.54667 | 294.656 | 11.73403 | -0.095 | 0.1623462
13.59666 | 295.663 | 11.73316 | -0.09601668 | 0.1617054
13.64666 | 296.6644 | 11.7322 | -0.09701668 | 0.1652605
13.69667 | 297.6706 | 11.73117 | -0.09785 | 0.1707147
13.74667 | 298.6793 | 11.7301 | -0.09866668 | 0.1711123
13.79667 | 299.685 | 11.72917 | -0.09965 | 0.1759228
13.84666 | 300.691 | 11.72813 | -0.1005667 | 0.1837314
13.89666 | 301.6944 | 11.72698 | -0.1016667 | 0.1979105
13.94667 | 302.6924 | 11.72568 | -0.1027167 | 0.2039635
13.99667 | 303.6926 | 11.72448 | -0.10395 | 0.1946681
14.04667 | 304.692 | 11.72335 | -0.1054 | 0.1869244
14.09666 | 305.695 | 11.72233 | -0.10685 | 0.1902966
14.14666 | 306.6984 | 11.72122 | -0.1083 | 0.2036708
14.19667 | 307.6997 | 11.7199 | -0.1098667 | 0.2253562
14.24667 | 308.701 | 11.71845 | -0.1112833 | 0.2329372
14.29667 | 309.7026 | 11.71705 | -0.11265 | 0.2338605
14.34666 | 310.7066 | 11.71573 | -0.11405 | 0.234345
14.39666 | 311.7047 | 11.71434 | -0.1154 | 0.2372097
14.44667 | 312.703 | 11.71287 | -0.1165666 | 0.2417136
14.49667 | 313.701 | 11.71143 | -0.1175166 | 0.2394602
14.54667 | 314.6997 | 11.71003 | -0.1186 | 0.2417075
14.59666 | 315.7006 | 11.70865 | -0.1198 | 0.2490926
14.64666 | 316.696 | 11.70713 | -0.121 | 0.264622
14.69667 | 317.696 | 11.70547 | -0.1223334 | 0.2780598
14.74667 | 318.6984 | 11.70372 | -0.1238333 | 0.277821
14.79667 | 319.6997 | 11.70213 | -0.1254166 | 0.2795913
14.84666 | 320.704 | 11.70055 | -0.12715 | 0.2827537
14.89666 | 321.7104 | 11.6988 | -0.1288667 | 0.2975201
14.94667 | 322.7087 | 11.69697 | -0.1305667 | 0.3135516
14.99667 | 323.704 | 11.69505 | -0.1321833 | 0.3136105
15.04667 | 324.7 | 11.69315 | -0.1335167 | 0.3105019
15.09666 | 325.6963 | 11.6914 | -0.1348 | 0.3175666
15.14666 | 326.697 | 11.68958 | -0.1359834 | 0.3254055
15.19667 | 327.6963 | 11.68742 | -0.1369333 | 0.3445269
15.24667 | 328.693 | 11.68543 | -0.13765 | 0.3674358
15.29667 | 329.6887 | 11.68328 | -0.1382666 | 0.3769119
15.34666 | 330.6906 | 11.68087 | -0.13915 | 0.3838088
15.39666 | 331.691 | 11.6786 | -0.14005 | 0.3927387
15.44667 | 332.689 | 11.6764 | -0.1407334 | 0.3923935
15.49667 | 333.687 | 11.67392 | -0.1412334 | 0.4008183
15.54667 | 334.6906 | 11.6716 | -0.1415167 | 0.4087646
15.59666 | 335.6917 | 11.66916 | -0.1414166 | 0.4099052
15.64666 | 336.6987 | 11.6667 | -0.1411667 | 0.4254498
15.69667 | 337.7026 | 11.6642 | -0.14085 | 0.4397414
15.74667 | 338.7084 | 11.66145 | -0.1403334 | 0.4489712
15.79667 | 339.7136 | 11.65878 | -0.1397667 | 0.453759
15.84666 | 340.7206 | 11.65613 | -0.13915 | 0.4549111
15.89666 | 341.7257 | 11.65343 | -0.1385334 | 0.462521
15.94667 | 342.727 | 11.65065 | -0.1378166 | 0.4760571
15.99667 | 343.7297 | 11.6478 | -0.1369666 | 0.485371
16.04667 | 344.7356 | 11.64487 | -0.13585 | 0.4876394
16.09666 | 345.7434 | 11.64198 | -0.1341834 | 0.495346
16.14667 | 346.7523 | 11.63913 | -0.1320666 | 0.5125719
16.19667 | 347.7617 | 11.636 | -0.1304834 | 0.5242614
16.24666 | 348.771 | 11.63278 | -0.12915 | 0.5279182
16.29667 | 349.7824 | 11.62965 | -0.1277 | 0.5228252
16.34666 | 350.7976 | 11.62672 | -0.1262166 | 0.5242596
16.39667 | 351.8126 | 11.62357 | -0.1244333 | 0.5388438
16.44667 | 352.8216 | 11.62032 | -0.1225167 | 0.5518646
16.49666 | 353.8313 | 11.61698 | -0.1206667 | 0.5618045
16.54667 | 354.839 | 11.61368 | -0.119 | 0.5659311
16.59666 | 355.848 | 11.61023 | -0.1172334 | 0.5605906
16.64667 | 356.858 | 11.60695 | -0.11535 | 0.55902
16.69667 | 357.8687 | 11.60377 | -0.1136667 | 0.572403
16.74666 | 358.882 | 11.60038 | -0.1118667 | 0.586726
16.79667 | 359.8946 | 11.59658 | -0.11005 | 0.6014687
16.84666 | 360.9067 | 11.59307 | -0.1081834 | 0.6003548
16.89667 | 361.9183 | 11.58963 | -0.1062166 | 0.5864476
16.94667 | 362.93 | 11.5861 | -0.1042 | 0.5830994
16.99666 | 363.9387 | 11.5827 | -0.1021 | 0.5904492
17.04667 | 364.9487 | 11.57928 | -0.1 | 0.6005836
17.09666 | 365.959 | 11.57557 | -0.09768334 | 0.6155524
17.14667 | 366.9676 | 11.5719 | -0.09541666 | 0.62799
17.19667 | 367.9787 | 11.56818 | -0.0933 | 0.6324005
17.24666 | 368.9893 | 11.56442 | -0.09128332 | 0.6334258
17.29667 | 369.9946 | 11.5606 | -0.08948334 | 0.602262
17.34666 | 371.0046 | 11.55695 | -0.08738332 | 0.5470867
17.39667 | 372.02 | 11.5541 | -0.07803332 | 0.525943
17.44667 | 373.0243 | 11.55148 | -0.06708334 | 0.5431367
17.49666 | 374.0256 | 11.54787 | -0.06378334 | 0.5831362
17.54667 | 375.0263 | 11.544 | -0.0621 | 0.6247992
17.59666 | 376.0296 | 11.5403 | -0.06043334 | 0.621717
17.64667 | 377.035 | 11.53678 | -0.059 | 0.6210857
17.69667 | 378.04 | 11.53308 | -0.0578 | 0.6394959
17.74666 | 379.042 | 11.52928 | -0.0566 | 0.65879
17.79667 | 380.0474 | 11.52513 | -0.05541668 | 0.6687444
17.84666 | 381.0496 | 11.52118 | -0.05415 | 0.6735356
17.89667 | 382.049 | 11.51735 | -0.05301668 | 0.676849
17.94667 | 383.048 | 11.51325 | -0.05163334 | 0.6808776
17.99666 | 384.0433 | 11.50913 | -0.0503 | 0.6815522
18.04667 | 385.0424 | 11.50515 | -0.04893334 | 0.6707432
18.09666 | 386.0403 | 11.50128 | -0.04736667 | 0.6724522
18.14667 | 387.0403 | 11.49734 | -0.04578333 | 0.6854511
18.19667 | 388.0374 | 11.49315 | -0.0444 | 0.6963653
18.24666 | 389.037 | 11.489 | -0.04291667 | 0.706806
18.29667 | 390.0347 | 11.48485 | -0.04143334 | 0.70593
18.34666 | 391.0306 | 11.48057 | -0.03998334 | 0.7008945
18.39667 | 392.0294 | 11.47648 | -0.03843334 | 0.6999012
18.44667 | 393.0263 | 11.47245 | -0.03685 | 0.7042694
18.49666 | 394.0237 | 11.46822 | -0.03533333 | 0.724342
18.54667 | 395.0254 | 11.46387 | -0.03376667 | 0.7479066
18.59666 | 396.0243 | 11.45923 | -0.03215 | 0.7518891
18.64667 | 397.0266 | 11.45482 | -0.03033333 | 0.7464715
18.69667 | 398.0274 | 11.4505 | -0.0286 | 0.7425842
18.74666 | 399.0283 | 11.44612 | -0.02691666 | 0.7454874
18.79667 | 400.0324 | 11.44162 | -0.02533333 | 0.7540864
18.84666 | 401.0294 | 11.43716 | -0.0238 | 0.7670563
18.89667 | 402.0263 | 11.43267 | -0.02205 | 0.787449
18.94667 | 403.0254 | 11.4279 | -0.02038334 | 0.800888
18.99666 | 404.024 | 11.42305 | -0.01865 | 0.8099251
19.04667 | 405.0274 | 11.41828 | -0.0169 | 0.8090484
19.09666 | 406.0306 | 11.41352 | -0.01525 | 0.8104522
19.14667 | 407.034 | 11.40873 | -0.01341666 | 0.8264511
19.19667 | 408.043 | 11.40385 | -0.01155 | 0.8408966
19.24666 | 409.0527 | 11.39875 | -0.0098833 | 0.8502084
19.29667 | 410.0644 | 11.39363 | -0.0081667 | 0.8631255
19.34666 | 411.069 | 11.38865 | -0.00645 | 0.8732876
19.39667 | 412.0687 | 11.38337 | -0.0050333 | 0.893567
19.44667 | 413.0717 | 11.37805 | -0.0035833 | 0.9096222
19.49666 | 414.081 | 11.37258 | -0.0022333 | 0.9247788
19.54667 | 415.0867 | 11.36713 | -0.00093333 | 0.9467736
19.59666 | 416.0947 | 11.3614 | 0.0003 | 0.9622766
19.64667 | 417.1026 | 11.35563 | 0.00155 | 0.9849982
19.69667 | 418.1127 | 11.34987 | 0.0027 | 1.00119
19.74666 | 419.1176 | 11.34383 | 0.00385 | 1.019376
19.79667 | 420.1234 | 11.33768 | 0.004783333 | 1.051327
19.84666 | 421.1264 | 11.33147 | 0.0057 | 1.081188
19.89667 | 422.127 | 11.32495 | 0.006633332 | 1.111337
19.94667 | 423.1334 | 11.31822 | 0.007583332 | 1.133026
19.99666 | 424.1383 | 11.31152 | 0.008416668 | 1.15465
20.04667 | 425.1426 | 11.30466 | 0.009516668 | 1.184581
20.09666 | 426.149 | 11.2975 | 0.01068334 | 1.218379
20.14667 | 427.1533 | 11.29018 | 0.01186666 | 1.258201
20.19667 | 428.158 | 11.28272 | 0.01316667 | 1.288238
20.24666 | 429.1626 | 11.27496 | 0.01448334 | 1.321837
20.29667 | 430.1637 | 11.267 | 0.0159 | 1.363734
20.34666 | 431.168 | 11.25878 | 0.01748333 | 1.389887
20.39667 | 432.171 | 11.25047 | 0.01931666 | 1.424851
20.44667 | 433.1754 | 11.24212 | 0.02216667 | 1.496689
20.49666 | 434.18 | 11.23332 | 0.02503333 | 1.580882
20.54667 | 435.1813 | 11.22308 | 0.02661666 | 1.680948
20.59666 | 436.1796 | 11.21273 | 0.02786667 | 1.728524
20.64667 | 437.1826 | 11.20268 | 0.02948334 | 1.74487
20.69667 | 438.19 | 11.19238 | 0.03135 | 1.767944
20.74666 | 439.1937 | 11.18175 | 0.03343334 | 1.8061
20.79667 | 440.1976 | 11.1709 | 0.03516667 | 1.865197
20.84666 | 441.2033 | 11.15983 | 0.03731666 | 1.930824
20.89667 | 442.2074 | 11.14816 | 0.04016666 | 2.002829
20.94667 | 443.2113 | 11.136 | 0.04313334 | 2.064636
20.99666 | 444.2213 | 11.12378 | 0.04631666 | 2.126459
21.04667 | 445.229 | 11.11095 | 0.0498 | 2.202354
21.09666 | 446.2347 | 11.09755 | 0.05355 | 2.267951
21.14667 | 447.243 | 11.08396 | 0.0574 | 2.327377
21.19667 | 448.248 | 11.07018 | 0.0611 | 2.37027
21.24666 | 449.2493 | 11.05597 | 0.0647 | 2.420043
21.29667 | 450.252 | 11.04143 | 0.06813332 | 2.491675
21.34666 | 451.2544 | 11.02652 | 0.07136668 | 2.5483
21.39667 | 452.252 | 11.0112 | 0.07426668 | 2.597623
21.44667 | 453.2547 | 10.9957 | 0.07641666 | 2.628037
21.49666 | 454.2563 | 10.98012 | 0.07788332 | 2.661195
21.54667 | 455.2604 | 10.96432 | 0.07881666 | 2.71195
21.59666 | 456.259 | 10.94803 | 0.07926668 | 2.749456
21.64667 | 457.2587 | 10.93152 | 0.0788 | 2.798746
21.69667 | 458.25 | 10.91518 | 0.07696668 | 2.859879
21.74666 | 459.2387 | 10.89812 | 0.07376666 | 2.931306
21.79667 | 460.232 | 10.88014 | 0.07176668 | 3.010288
21.84666 | 461.223 | 10.86188 | 0.07171668 | 3.044971
21.89667 | 462.2117 | 10.84425 | 0.06891666 | 3.18855
21.94667 | 463.197 | 10.82598 | 0.06211668 | 3.450898
21.99666 | 464.1854 | 10.80462 | 0.05363332 | 3.753887
22.04667 | 465.1783 | 10.77962 | 0.04736667 | 4.062164
22.09666 | 466.1703 | 10.75472 | 0.04336666 | 4.116546
22.14667 | 467.1637 | 10.73077 | 0.04053333 | 4.132938
22.19667 | 468.153 | 10.70727 | 0.03895 | 4.262176
22.24666 | 469.15 | 10.68144 | 0.0377 | 4.368836
22.29667 | 470.1504 | 10.6533 | 0.03965 | 4.431242
22.34666 | 471.152 | 10.62766 | 0.04335 | 4.439116
22.39667 | 472.1486 | 10.60307 | 0.04461666 | 4.523662
22.44667 | 473.1474 | 10.57523 | 0.04266667 | 4.638809
22.49666 | 474.147 | 10.54658 | 0.041 | 4.811602
22.54667 | 475.1397 | 10.51868 | 0.03735 | 5.05972
22.59666 | 476.129 | 10.48873 | 0.02778333 | 5.453225
22.64667 | 477.114 | 10.45448 | 0.01395 | 5.872055
22.69667 | 478.103 | 10.41737 | 0.000116667 | 6.118042
22.74666 | 479.0993 | 10.38158 | -0.0089167 | 6.30614
22.79667 | 480.0924 | 10.3442 | -0.01673334 | 6.529349
22.84666 | 481.0803 | 10.30412 | -0.0281 | 6.66596
22.89667 | 482.0704 | 10.26295 | -0.04256668 | 6.519851
22.94667 | 483.0713 | 10.22502 | -0.0534 | 6.276368
22.99666 | 484.0713 | 10.18958 | -0.06101666 | 6.087489
23.04667 | 485.074 | 10.15513 | -0.06748334 | 6.13639
23.09666 | 486.0667 | 10.1184 | -0.07403332 | 6.347676
23.14667 | 487.0583 | 10.07908 | -0.08578332 | 6.519872
23.19667 | 488.0447 | 10.03983 | -0.1012667 | 6.482864
23.24666 | 489.0306 | 10.0016 | -0.1196333 | 6.33345
23.29667 | 490.0203 | 9.965366 | -0.13635 | 6.09606
23.34666 | 491.0203 | 9.929801 | -0.1482834 | 5.88424
23.39667 | 492.0287 | 9.8954 | -0.1502333 | 5.62905
23.44667 | 493.04 | 9.862518 | -0.14635 | 5.458313
23.49666 | 494.0546 | 9.8315 | -0.1409334 | 5.33168
23.54667 | 495.078 | 9.800284 | -0.1279334 | 5.174342
23.59666 | 496.1024 | 9.769234 | -0.1059167 | 5.0155
23.64667 | 497.13 | 9.740584 | -0.08083332 | 4.78564
23.69667 | 498.1547 | 9.712982 | -0.05625 | 4.618027
23.74666 | 499.1783 | 9.6861 | -0.03476667 | 4.515894
23.79667 | 500.1993 | 9.659866 | -0.0159 | 4.422194
23.84666 | 501.2194 | 9.633934 | 0.00095 | 4.353743
23.89667 | 502.2377 | 9.60825 | 0.01633334 | 4.269894
23.94667 | 503.2553 | 9.583116 | 0.03031666 | 4.193161
23.99666 | 504.2687 | 9.558632 | 0.04306666 | 4.109091
24.04667 | 505.274 | 9.534699 | 0.05471666 | 4.004135
24.09666 | 506.281 | 9.511268 | 0.06486668 | 3.914276
24.14667 | 507.289 | 9.48835 | 0.07383332 | 3.828216
24.19667 | 508.298 | 9.466016 | 0.08238334 | 3.760498
24.24666 | 509.3067 | 9.443832 | 0.09064999 | 3.6855
24.29667 | 510.312 | 9.422282 | 0.09816666 | 3.583528
24.34666 | 511.321 | 9.401484 | 0.1051333 | 3.481829
24.39667 | 512.3306 | 9.381184 | 0.1114834 | 3.385379
24.44667 | 513.339 | 9.361382 | 0.1174833 | 3.317932
24.49666 | 514.345 | 9.341918 | 0.1231167 | 3.246913
24.54667 | 515.3524 | 9.322968 | 0.1281834 | 3.14696
24.59666 | 516.3574 | 9.304632 | 0.1328833 | 3.049778
24.64667 | 517.3666 | 9.286932 | 0.1372334 | 2.938722
24.69667 | 518.3713 | 9.269716 | 0.1414666 | 2.852524
24.74666 | 519.3794 | 9.253134 | 0.1453667 | 2.774202
24.79667 | 520.3857 | 9.23715 | 0.1491667 | 2.682378
24.84666 | 521.3903 | 9.2215 | 0.1528 | 2.606924
24.89667 | 522.3914 | 9.206184 | 0.1562666 | 2.527219
24.94667 | 523.3946 | 9.191499 | 0.15935 | 2.460449
24.99666 | 524.3994 | 9.177118 | 0.1622334 | 2.388734
25.04667 | 525.3987 | 9.16325 | 0.1647 | 2.313361
25.09666 | 526.404 | 9.149918 | 0.1671667 | 2.247108
25.14667 | 527.409 | 9.136666 | 0.1695666 | 2.174988
25.19667 | 528.4126 | 9.123934 | 0.1717666 | 2.120926
25.24666 | 529.4193 | 9.111649 | 0.1737666 | 2.06219
25.29667 | 530.4247 | 9.099684 | 0.1757334 | 1.992241
25.34666 | 531.4283 | 9.088016 | 0.1776 | 1.931344
25.39667 | 532.4313 | 9.076816 | 0.17935 | 1.857602
25.44667 | 533.4373 | 9.065949 | 0.1808 | 1.79953
25.49666 | 534.4366 | 9.055516 | 0.18215 | 1.748254
25.54667 | 535.438 | 9.045434 | 0.18345 | 1.684625
25.59666 | 536.4396 | 9.035584 | 0.1847834 | 1.631357
25.64667 | 537.4377 | 9.026082 | 0.1861834 | 1.581432
25.69667 | 538.437 | 9.016934 | 0.1877 | 1.54628
25.74667 | 539.438 | 9.007834 | 0.1893667 | 1.512115
25.79667 | 540.4377 | 8.998966 | 0.1910666 | 1.467401
25.84667 | 541.4377 | 8.990449 | 0.1927 | 1.418391
25.89667 | 542.435 | 8.982218 | 0.1942833 | 1.366766
25.94667 | 543.4363 | 8.97425 | 0.1959666 | 1.333038
25.99667 | 544.4356 | 8.966484 | 0.1976666 | 1.305564
26.04667 | 545.4366 | 8.958884 | 0.1991 | 1.281184
26.09667 | 546.4343 | 8.951384 | 0.2005333 | 1.259471
26.14667 | 547.4347 | 8.9439 | 0.2022334 | 1.226892
26.19667 | 548.4336 | 8.936718 | 0.2041333 | 1.195816
26.24667 | 549.4324 | 8.929782 | 0.20595 | 1.13835
26.29667 | 550.4307 | 8.923066 | 0.2077833 | 1.045131
26.34667 | 551.4287 | 8.917282 | 0.2095333 | 0.9930382
26.39667 | 552.429 | 8.91205 | 0.2115833 | 0.9922688
26.44667 | 553.43 | 8.905916 | 0.2139166 | 1.020645
26.49667 | 554.434 | 8.899601 | 0.2159667 | 1.050976
26.54667 | 555.4347 | 8.893316 | 0.21815 | 1.03973
26.59667 | 556.4356 | 8.88725 | 0.2203333 | 1.013256
26.64667 | 557.439 | 8.881332 | 0.2224834 | 0.9809578
26.69667 | 558.44 | 8.875618 | 0.2246 | 0.9676819
26.74667 | 559.4414 | 8.870018 | 0.22655 | 0.9552278
26.79667 | 560.447 | 8.864282 | 0.2283833 | 0.941189
26.84667 | 561.4514 | 8.858766 | 0.2303166 | 0.9271053
26.89667 | 562.453 | 8.8534 | 0.2325334 | 0.9136359
26.94667 | 563.4553 | 8.848032 | 0.2347 | 0.900589
26.99667 | 564.4604 | 8.842618 | 0.2369166 | 0.8853995
27.04667 | 565.466 | 8.837518 | 0.2394667 | 0.8625608
27.09667 | 566.471 | 8.83255 | 0.24185 | 0.8434569
27.14667 | 567.4724 | 8.82755 | 0.244 | 0.836258
27.19667 | 568.4756 | 8.82265 | 0.2461166 | 0.8327026
27.24667 | 569.4797 | 8.817718 | 0.2482667 | 0.8276328
27.29667 | 570.4834 | 8.812834 | 0.25025 | 0.8242766
27.34667 | 571.4877 | 8.807984 | 0.2522167 | 0.82034
27.39667 | 572.4947 | 8.803132 | 0.2542667 | 0.813984
27.44667 | 573.4997 | 8.7983 | 0.2560167 | 0.8084718
27.49667 | 574.5016 | 8.793566 | 0.2576333 | 0.8000184
27.54667 | 575.5034 | 8.78885 | 0.25915 | 0.7825744
27.59667 | 576.503 | 8.784234 | 0.2604667 | 0.7701997
27.64667 | 577.4993 | 8.779816 | 0.2618833 | 0.7645761
27.69667 | 578.502 | 8.7753 | 0.2637666 | 0.7600555
27.74667 | 579.504 | 8.770718 | 0.26565 | 0.7587243
27.79667 | 580.5046 | 8.7663 | 0.2674667 | 0.7496003
27.84667 | 581.5078 | 8.7619 | 0.26945 | 0.7391788
27.89667 | 582.5113 | 8.757532 | 0.2714834 | 0.7307511
27.94667 | 583.513 | 8.753234 | 0.2734667 | 0.7253876
27.99667 | 584.5123 | 8.748984 | 0.2751333 | 0.7246856
28.04667 | 585.515 | 8.744718 | 0.2764834 | 0.7217226
28.09667 | 586.5153 | 8.74035 | 0.2778166 | 0.7163669
28.14667 | 587.5153 | 8.7362 | 0.2794334 | 0.7099571
28.19667 | 588.518 | 8.73205 | 0.28115 | 0.704544
28.24667 | 589.5214 | 8.727851 | 0.28305 | 0.7032694
28.29667 | 590.5274 | 8.723682 | 0.285 | 0.6941349
28.34667 | 591.534 | 8.719582 | 0.2870166 | 0.686231
28.39667 | 592.541 | 8.715649 | 0.28885 | 0.6808847
28.44667 | 593.5426 | 8.711566 | 0.2905666 | 0.675537
28.49667 | 594.5434 | 8.70755 | 0.2922666 | 0.6708634
28.54667 | 595.546 | 8.70365 | 0.2940666 | 0.6575293
28.59667 | 596.5516 | 8.699816 | 0.29595 | 0.6507391
28.64667 | 597.5566 | 8.695984 | 0.2977334 | 0.6600488
28.69667 | 598.5623 | 8.692132 | 0.2995 | 0.6712951
28.74667 | 599.567 | 8.688032 | 0.30125 | 0.6745066
28.79667 | 600.576 | 8.683934 | 0.30265 | 0.6693242
28.84667 | 601.5826 | 8.6801 | 0.3040333 | 0.6597266
28.89667 | 602.585 | 8.6763 | 0.30535 | 0.6517365
28.94667 | 603.595 | 8.672332 | 0.30655 | 0.6501922
28.99667 | 604.6036 | 8.668532 | 0.3075834 | 0.6470597
29.04667 | 605.6106 | 8.66475 | 0.3083167 | 0.6411719
29.09667 | 606.614 | 8.661 | 0.3091833 | 0.6403021
29.14667 | 607.6207 | 8.657134 | 0.31025 | 0.6342156
29.19667 | 608.6266 | 8.6534 | 0.3112 | 0.6268463
29.24667 | 609.634 | 8.64975 | 0.3120667 | 0.6186172
29.29667 | 610.636 | 8.646149 | 0.3132 | 0.6180396
29.34667 | 611.6373 | 8.642484 | 0.3142166 | 0.6180092
29.39667 | 612.6357 | 8.63875 | 0.3147833 | 0.6094544
29.44667 | 613.635 | 8.635168 | 0.3150333 | 0.6056977
29.49667 | 614.6328 | 8.631718 | 0.3153167 | 0.6042092
29.54667 | 615.6303 | 8.628082 | 0.31585 | 0.6042915
29.59667 | 616.63 | 8.6244 | 0.3164 | 0.5960976
29.64667 | 617.63 | 8.620949 | 0.3169334 | 0.5810272
29.69667 | 618.6328 | 8.61765 | 0.31775 | 0.5766602
29.74667 | 619.631 | 8.614234 | 0.3182167 | 0.5819276
29.79667 | 620.629 | 8.610699 | 0.3183833 | 0.5941139
29.84667 | 621.6274 | 8.60715 | 0.3187167 | 0.5963722
29.89667 | 622.6266 | 8.603616 | 0.3190666 | 0.5944702
29.94667 | 623.6253 | 8.600132 | 0.3194166 | 0.5876465
29.99667 | 624.6236 | 8.596618 | 0.3197833 | 0.580806
30.04667 | 625.6253 | 8.593266 | 0.3203833 | 0.5693032
30.09667 | 626.6247 | 8.5899 | 0.3210333 | 0.5631235
30.14667 | 627.6216 | 8.58665 | 0.3213333 | 0.5588142
30.19667 | 628.6147 | 8.583266 | 0.3215333 | 0.5563812
30.24667 | 629.611 | 8.580032 | 0.3217334 | 0.5596153
30.29667 | 630.6086 | 8.57675 | 0.3221834 | 0.5600412
30.34667 | 631.6076 | 8.573368 | 0.3230667 | 0.5614602
30.39667 | 632.6074 | 8.570032 | 0.3239166 | 0.559245
30.44667 | 633.611 | 8.566782 | 0.3248 | 0.5597382
30.49667 | 634.6137 | 8.563484 | 0.32555 | 0.5568264
30.54667 | 635.6137 | 8.560082 | 0.3260666 | 0.5535258
30.59667 | 636.614 | 8.5569 | 0.32655 | 0.5445385
30.64667 | 637.6127 | 8.5537 | 0.32705 | 0.5348956
30.69667 | 638.6113 | 8.550568 | 0.32765 | 0.5332641
30.74667 | 639.62 | 8.547418 | 0.32795 | 0.5322291
30.79667 | 640.6176 | 8.544266 | 0.3278833 | 0.5299052
30.84667 | 641.618 | 8.5411 | 0.32795 | 0.5214366
30.89667 | 642.616 | 8.538049 | 0.32825 | 0.5138993
30.94667 | 643.6184 | 8.5351 | 0.3284834 | 0.508728
30.99667 | 644.6184 | 8.53205 | 0.3287666 | 0.5060105
31.04667 | 645.618 | 8.52905 | 0.3290666 | 0.501173
31.09667 | 646.6127 | 8.5261 | 0.3292 | 0.4929944
31.14667 | 647.6104 | 8.52325 | 0.3291333 | 0.4835553
31.19667 | 648.61 | 8.520368 | 0.3291333 | 0.3853604
31.24667 | 649.6104 | 8.517582 | 0.3292833 | -0.0896548
31.29667 | 650.613 | 8.517532 | 0.33035 | -0.7146735
31.34667 | 651.614 | 8.529532 | 0.3339334 | -0.8107574
31.39667 | 652.6086 | 8.535532 | 0.3355667 | -0.3735342
31.44667 | 653.6 | 8.532568 | 0.3354167 | 0.1650684
31.49667 | 654.595 | 8.529968 | 0.3354666 | 0.455765
31.54667 | 655.5926 | 8.527434 | 0.33575 | 0.4445326
31.59667 | 656.59 | 8.5247 | 0.33625 | 0.4430982
31.64667 | 657.585 | 8.52205 | 0.3368833 | 0.4449218
31.69667 | 658.5816 | 8.51955 | 0.3374834 | 0.4473724
31.74667 | 659.5824 | 8.51685 | 0.33805 | 0.4483434
31.79667 | 660.5796 | 8.514068 | 0.3387167 | 0.449034
31.84667 | 661.574 | 8.511484 | 0.339 | 0.4363388
31.89667 | 662.5663 | 8.50895 | 0.3390167 | 0.4247609
31.94667 | 663.5616 | 8.5065 | 0.3394 | 0.4241674
31.99667 | 664.5593 | 8.503984 | 0.34015 | 0.4201516
32.04666 | 665.555 | 8.501434 | 0.3406666 | 0.411985
32.09667 | 666.5516 | 8.499051 | 0.3411334 | 0.3908517
32.14667 | 667.5484 | 8.496832 | 0.3414834 | 0.379304
32.19667 | 668.5484 | 8.49465 | 0.342 | 0.38468
32.24667 | 669.5484 | 8.4924 | 0.3427 | 0.3897903
32.29666 | 670.5493 | 8.489918 | 0.3434167 | 0.3954406
32.34667 | 671.5474 | 8.487616 | 0.3442 | 0.3891083
32.39667 | 672.5463 | 8.485332 | 0.3448 | 0.3709762
32.44667 | 673.546 | 8.483132 | 0.3452667 | 0.3626563
32.49667 | 674.549 | 8.481116 | 0.3457833 | 0.355977
32.54666 | 675.5474 | 8.479016 | 0.3462334 | 0.3485395
32.59667 | 676.547 | 8.476882 | 0.3464667 | 0.3404331
32.64667 | 677.5463 | 8.474934 | 0.3466 | 0.331048
32.69667 | 678.5447 | 8.473032 | 0.3464 | 0.3356989
32.74667 | 679.5376 | 8.471118 | 0.34595 | 0.3456085
32.79666 | 680.5318 | 8.468899 | 0.3455166 | 0.3606813
32.84667 | 681.5253 | 8.466699 | 0.3454666 | 0.3688065
32.89667 | 682.52 | 8.464501 | 0.3456833 | 0.3521163
32.94667 | 683.5144 | 8.462384 | 0.3461167 | 0.3369534
32.99667 | 684.5113 | 8.46055 | 0.34655 | 0.319909
33.04666 | 685.5074 | 8.458718 | 0.3471 | 0.3067993
33.09667 | 686.5034 | 8.456951 | 0.3477167 | 0.3130933
33.14667 | 687.4997 | 8.455116 | 0.3485666 | 0.3176199
33.19667 | 688.497 | 8.453134 | 0.3495333 | 0.3130048
33.24667 | 689.495 | 8.45125 | 0.35045 | 0.3030973
33.29666 | 690.488 | 8.449584 | 0.3511334 | 0.2872261
33.34667 | 691.4847 | 8.448016 | 0.3516167 | 0.2885994
33.39667 | 692.4797 | 8.446316 | 0.35215 | 0.3040967
33.44667 | 693.477 | 8.444416 | 0.35295 | 0.311623
33.49667 | 694.4774 | 8.442468 | 0.3538166 | 0.3113485
33.54666 | 695.4774 | 8.440682 | 0.3546167 | 0.298136
33.59667 | 696.4766 | 8.439016 | 0.3555 | 0.2819047
33.64667 | 697.477 | 8.4374 | 0.3563 | 0.2862822
33.69667 | 698.4747 | 8.43575 | 0.3571333 | 0.2882684
33.74667 | 699.4737 | 8.433899 | 0.35785 | 0.28859
33.79666 | 700.4737 | 8.432218 | 0.35845 | 0.2834839
33.84667 | 701.4774 | 8.430634 | 0.3590166 | 0.2739473
33.89667 | 702.484 | 8.429066 | 0.3600333 | 0.2761542
33.94667 | 703.4876 | 8.427384 | 0.36125 | 0.2807745
33.99667 | 704.4916 | 8.425701 | 0.3624 | 0.285294
34.04666 | 705.4934 | 8.424 | 0.3635666 | 0.277495
34.09667 | 706.4937 | 8.422316 | 0.3645333 | 0.2609012
34.14667 | 707.4997 | 8.420899 | 0.36555 | 0.2650764
34.19667 | 708.503 | 8.419468 | 0.3664166 | 0.269644
34.24667 | 709.5063 | 8.41765 | 0.36705 | 0.2790455
34.29666 | 710.5124 | 8.415949 | 0.36765 | 0.2846738
34.34667 | 711.518 | 8.41435 | 0.36805 | 0.2846741
34.39667 | 712.5194 | 8.41275 | 0.368 | 0.289574
34.44667 | 713.5182 | 8.410882 | 0.3680834 | 0.2885648
34.49667 | 714.5187 | 8.409149 | 0.3684167 | 0.2847522
34.54666 | 715.5244 | 8.407568 | 0.369 | 0.2710328
34.59667 | 716.5253 | 8.406066 | 0.3697666 | 0.2668746
34.64667 | 717.5294 | 8.40445 | 0.3707167 | 0.2656102
34.69667 | 718.5324 | 8.402832 | 0.3717666 | 0.2654394
34.74667 | 719.536 | 8.401318 | 0.3726166 | 0.2648206
34.79666 | 720.5376 | 8.399782 | 0.3733833 | 0.2685114
34.84667 | 721.5376 | 8.39815 | 0.3742 | 0.2773233
34.89667 | 722.537 | 8.396432 | 0.3749167 | 0.2792477
34.94667 | 723.5356 | 8.3948 | 0.3755 | 0.2708986
34.99667 | 724.533 | 8.393184 | 0.3759667 | 0.2604987
35.04666 | 725.5324 | 8.39175 | 0.37645 | 0.2601764
35.09667 | 726.534 | 8.390301 | 0.3772333 | 0.2724974
35.14667 | 727.532 | 8.38855 | 0.3780834 | 0.2799
35.19667 | 728.5313 | 8.386799 | 0.3788166 | 0.2816816
35.24667 | 729.525 | 8.385218 | 0.37945 | 0.277581
35.29666 | 730.52 | 8.383634 | 0.3801167 | 0.2712618
35.34667 | 731.517 | 8.381951 | 0.3811 | 0.270575
35.39667 | 732.5126 | 8.3804 | 0.3822167 | 0.2690512
35.44667 | 733.51 | 8.378816 | 0.3834667 | 0.2682535
35.49667 | 734.5074 | 8.377234 | 0.3847833 | 0.2620434
35.54666 | 735.5066 | 8.3756 | 0.38605 | 0.2493768
35.59667 | 736.5056 | 8.374282 | 0.3873666 | 0.244456
35.64667 | 737.5044 | 8.372982 | 0.3885834 | 0.2512174
35.69667 | 738.502 | 8.37135 | 0.3897833 | 0.265456
35.74667 | 739.4966 | 8.369718 | 0.39065 | 0.2803577
35.79666 | 740.493 | 8.368032 | 0.3914 | 0.2861578
35.84667 | 741.4907 | 8.366332 | 0.3925 | 0.2917845
35.89667 | 742.4907 | 8.36455 | 0.3937666 | 0.2934614
35.94667 | 743.487 | 8.362832 | 0.3951334 | 0.2940668
35.99667 | 744.486 | 8.3611 | 0.3964 | 0.2937399
36.04666 | 745.485 | 8.359366 | 0.3977167 | 0.2913382
36.09667 | 746.484 | 8.357582 | 0.39945 | 0.2906325
36.14667 | 747.4853 | 8.355984 | 0.4014167 | 0.2942853
36.19667 | 748.486 | 8.3542 | 0.40345 | 0.2904638
36.24667 | 749.4897 | 8.352384 | 0.4054834 | 0.288773
36.29666 | 750.4913 | 8.35075 | 0.4073334 | 0.2747291
36.34667 | 751.4956 | 8.349218 | 0.40895 | 0.2708954
36.39667 | 752.4976 | 8.347734 | 0.41045 | 0.2809492
36.44667 | 753.5014 | 8.345932 | 0.4116334 | 0.2946856
36.49667 | 754.5003 | 8.34415 | 0.4125166 | 0.310719
36.54666 | 755.501 | 8.342266 | 0.4133167 | 0.3111784
36.59667 | 756.5 | 8.34035 | 0.4140167 | 0.3094809
36.64667 | 757.4956 | 8.338616 | 0.4146834 | 0.3061835
36.69667 | 758.4884 | 8.336799 | 0.4155 | 0.3045787
36.74667 | 759.4824 | 8.334982 | 0.4161667 | 0.3127828
36.79666 | 760.4774 | 8.33315 | 0.4164667 | 0.3111784
36.84667 | 761.475 | 8.331166 | 0.4171667 | 0.3076689
36.89667 | 762.474 | 8.3295 | 0.4183834 | 0.3084951
36.94667 | 763.4734 | 8.327684 | 0.41975 | 0.3028153
36.99667 | 764.471 | 8.325782 | 0.4212 | 0.3052295
37.04666 | 765.4724 | 8.324034 | 0.42285 | 0.301554
37.09667 | 766.471 | 8.322318 | 0.4245333 | 0.2938291
37.14667 | 767.4724 | 8.320532 | 0.4258666 | 0.2924314
37.19667 | 768.4697 | 8.318832 | 0.4268833 | 0.2962708
37.24667 | 769.4718 | 8.317118 | 0.4279 | 0.2997825
37.29666 | 770.4718 | 8.315284 | 0.4291 | 0.307272
37.34667 | 771.4674 | 8.3134 | 0.4302 | 0.307272
37.39667 | 772.4644 | 8.311566 | 0.4314166 | 0.294213
37.44667 | 773.463 | 8.30985 | 0.4327 | 0.2837928
37.49667 | 774.461 | 8.308282 | 0.43385 | 0.2877549
37.54666 | 775.459 | 8.306666 | 0.43465 | 0.2986815
37.59667 | 776.4478 | 8.304618 | 0.4349834 | 0.310984
37.64667 | 777.4293 | 8.30275 | 0.4342666 | 0.3113487
37.69667 | 778.4153 | 8.301016 | 0.4329167 | 0.3036378
37.74667 | 779.4082 | 8.299218 | 0.4326334 | 0.297486
37.79666 | 780.4032 | 8.297418 | 0.43395 | 0.2926277
37.84667 | 781.401 | 8.29575 | 0.4359 | 0.2774643
37.89667 | 782.402 | 8.294132 | 0.438 | 0.2719084
37.94667 | 783.404 | 8.2926 | 0.4399334 | 0.2727806
37.99667 | 784.4087 | 8.29095 | 0.4417833 | 0.2742201
38.04666 | 785.4143 | 8.289282 | 0.4436166 | 0.2794632
38.09667 | 786.423 | 8.28765 | 0.44525 | 0.2787194
38.14667 | 787.4297 | 8.285984 | 0.4468334 | 0.2818533
38.19667 | 788.4347 | 8.28435 | 0.4477667 | 0.2838942
38.24667 | 789.4363 | 8.282616 | 0.4481834 | 0.2839361
38.29666 | 790.4394 | 8.280934 | 0.4489334 | 0.286074
38.34667 | 791.441 | 8.279282 | 0.4498166 | 0.2804474
38.39667 | 792.448 | 8.277566 | 0.4506166 | 0.2793394
38.44667 | 793.449 | 8.275982 | 0.4513 | 0.2752814
38.49667 | 794.4526 | 8.274316 | 0.4517166 | 0.2708021
38.54666 | 795.4546 | 8.272766 | 0.4519834 | 0.2662797
38.59667 | 796.4574 | 8.271168 | 0.45215 | 0.2529094
38.64667 | 797.456 | 8.269716 | 0.4520666 | 0.2519155
38.69667 | 798.4566 | 8.268316 | 0.4518667 | 0.2469674
38.74667 | 799.458 | 8.26675 | 0.4517334 | 0.2438702
38.79666 | 800.459 | 8.265332 | 0.4515666 | 0.2483354
38.84667 | 801.4553 | 8.264 | 0.4512 | 0.2486977
38.89667 | 802.4487 | 8.262366 | 0.4506666 | 0.2509999
38.94667 | 803.4444 | 8.2609 | 0.45005 | 0.2539694
38.99667 | 804.439 | 8.25945 | 0.4495166 | 0.2487877
39.04666 | 805.4343 | 8.257968 | 0.4492666 | 0.2515359
39.09667 | 806.4282 | 8.256468 | 0.4489334 | 0.2512498
39.14667 | 807.4253 | 8.254932 | 0.4485666 | 0.2466703
39.19667 | 808.4218 | 8.253516 | 0.4485333 | 0.244314
39.24667 | 809.4204 | 8.252118 | 0.4488334 | 0.2352185
39.29666 | 810.4194 | 8.250666 | 0.4489666 | 0.2292125
39.34667 | 811.4176 | 8.249416 | 0.4492334 | 0.2232616
39.39667 | 812.414 | 8.248116 | 0.4495 | 0.2234616
39.44667 | 813.4103 | 8.246782 | 0.4496334 | 0.2283175
39.49667 | 814.4103 | 8.2454 | 0.4497667 | 0.2301984
39.54666 | 815.408 | 8.244018 | 0.4497833 | 0.2304942
39.59667 | 816.405 | 8.242684 | 0.44935 | 0.221339
39.64667 | 817.403 | 8.241332 | 0.44885 | 0.2157408
39.69667 | 818.4013 | 8.24015 | 0.4487167 | 0.214593
39.74667 | 819.4007 | 8.238882 | 0.4486334 | 0.2096754
39.79666 | 820.3957 | 8.237582 | 0.4482666 | 0.2085065
39.84667 | 821.393 | 8.2364 | 0.4477167 | 0.2010679
39.89667 | 822.3853 | 8.23525 | 0.44695 | 0.1990324
39.94667 | 823.3782 | 8.234082 | 0.4459167 | 0.2064379
39.99667 | 824.375 | 8.232866 | 0.4454 | 0.2134288
40.04666 | 825.376 | 8.2315 | 0.44555 | 0.2124394
40.09667 | 826.3757 | 8.230184 | 0.44585 | 0.1955593
40.14667 | 827.375 | 8.22915 | 0.4460666 | 0.180489
40.19667 | 828.3726 | 8.228166 | 0.4460167 | 0.1735973
40.24667 | 829.3618 | 8.227134 | 0.445 | 0.1795429
40.29666 | 830.346 | 8.226066 | 0.4429333 | 0.1937511
40.34667 | 831.3387 | 8.22485 | 0.4410666 | 0.2043368
40.39667 | 832.332 | 8.223516 | 0.4403666 | 0.2020686
40.44667 | 833.3313 | 8.222366 | 0.4405334 | 0.1918738
40.49667 | 834.3353 | 8.221282 | 0.4412334 | 0.1842352
40.54666 | 835.3332 | 8.2203 | 0.4416333 | 0.1861257
40.59667 | 836.3324 | 8.219116 | 0.4419 | 0.1921146
40.64667 | 837.331 | 8.217918 | 0.4421 | 0.1917652
40.69667 | 838.33 | 8.2168 | 0.4419334 | 0.1862279
40.74667 | 839.3282 | 8.21575 | 0.44155 | 0.1787876
40.79666 | 840.3276 | 8.2147 | 0.441 | 0.1687003
40.84667 | 841.325 | 8.2137 | 0.4401834 | 0.1556922
40.89667 | 842.318 | 8.212868 | 0.4386833 | 0.1515812
40.94667 | 843.3124 | 8.212018 | 0.4363834 | 0.1515306
40.99667 | 844.3019 | 8.211066 | 0.4339833 | 0.1553843
41.04666 | 845.2918 | 8.210116 | 0.4318167 | 0.1595144
41.09667 | 846.284 | 8.2092 | 0.4300667 | 0.164073
41.14667 | 847.2766 | 8.208234 | 0.429 | 0.1668628
41.19667 | 848.2718 | 8.207184 | 0.42825 | 0.1750125
41.24667 | 849.267 | 8.2062 | 0.4278 | 0.1807254
41.29666 | 850.262 | 8.205049 | 0.4273333 | 0.1818303
41.34667 | 851.2531 | 8.203934 | 0.4269333 | 0.179694
41.39667 | 852.2469 | 8.202918 | 0.42625 | 0.1704181
41.44667 | 853.24 | 8.201916 | 0.4254 | 0.1658995
41.49667 | 854.2336 | 8.200982 | 0.4244333 | 0.1628803
41.54666 | 855.2293 | 8.2 | 0.4236 | 0.1612654
41.59667 | 856.229 | 8.199066 | 0.4229834 | 0.1630391
41.64667 | 857.2274 | 8.1981 | 0.4225834 | 0.1555293
41.69667 | 858.2241 | 8.197118 | 0.4218334 | 0.1549723
41.74667 | 859.2219 | 8.196332 | 0.4204166 | 0.1491054
41.79666 | 860.2176 | 8.195382 | 0.4187667 | 0.1431076
41.84667 | 861.212 | 8.194582 | 0.4169334 | 0.147685
41.89667 | 862.2074 | 8.19375 | 0.4156833 | 0.1401407
41.94667 | 863.2053 | 8.192799 | 0.4147167 | 0.1331605
41.99667 | 864.2056 | 8.1921 | 0.4140667 | 0.1339496
42.04666 | 865.2066 | 8.19145 | 0.4136334 | 0.1402047
42.09667 | 866.2038 | 8.1905 | 0.41285 | 0.1616811
42.14667 | 867.2016 | 8.189366 | 0.41185 | 0.1635745
42.19667 | 868.1944 | 8.1884 | 0.4107 | 0.1593379
42.24667 | 869.1876 | 8.1876 | 0.4094166 | 0.1424526
42.29666 | 870.1804 | 8.1867 | 0.4082334 | 0.1294129
42.34667 | 871.1722 | 8.18605 | 0.4071 | 0.1251787
42.39667 | 872.1647 | 8.185382 | 0.40585 | 0.1289408
42.44667 | 873.158 | 8.184566 | 0.4046333 | 0.1349066
42.49667 | 874.1507 | 8.183684 | 0.40335 | 0.1405984
42.54666 | 875.1446 | 8.182884 | 0.4017 | 0.1400062
42.59667 | 876.1344 | 8.182068 | 0.3999 | 0.1438782
42.64667 | 877.1257 | 8.18125 | 0.3981167 | 0.1477435
42.69667 | 878.1124 | 8.180282 | 0.3961 | 0.1461644
42.74667 | 879.0969 | 8.179416 | 0.3939667 | 0.1418802
42.79666 | 880.0868 | 8.178634 | 0.3927334 | 0.1300767
42.84667 | 881.0757 | 8.177934 | 0.3922 | 0.1279787
42.89667 | 882.063 | 8.177216 | 0.3912167 | 0.1344416
42.94667 | 883.0468 | 8.176368 | 0.3903833 | 0.1358391
42.99667 | 884.0288 | 8.175484 | 0.3891834 | 0.1364862
43.04666 | 885.0084 | 8.17475 | 0.3874834 | 0.1317704
43.09667 | 885.9913 | 8.174018 | 0.38575 | 0.1243698
43.14667 | 886.9741 | 8.173232 | 0.3840667 | 0.1181072
43.19667 | 887.9553 | 8.17255 | 0.3821834 | 0.1190968
43.24667 | 888.9403 | 8.17195 | 0.3798666 | 0.1188816
43.29666 | 889.9247 | 8.171166 | 0.3776834 | 0.1172784
43.34667 | 890.911 | 8.170384 | 0.3755166 | 0.1183084
43.39667 | 891.892 | 8.16985 | 0.37335 | 0.1169893
43.44667 | 892.8712 | 8.1691 | 0.3710333 | 0.1128152
43.49667 | 893.8491 | 8.168366 | 0.3680667 | 0.1167871
43.54666 | 894.8264 | 8.16775 | 0.3649 | 0.1171334
43.59667 | 895.808 | 8.1671 | 0.36225 | 0.1202805
43.64667 | 896.785 | 8.166266 | 0.3594667 | 0.1202395
43.69667 | 897.7594 | 8.165566 | 0.3564834 | 0.1195375
43.74667 | 898.7336 | 8.164932 | 0.35315 | 0.1112064
43.79666 | 899.709 | 8.16425 | 0.3499 | 0.1114954
43.84667 | 900.6859 | 8.16365 | 0.3475833 | 0.1177894
43.89667 | 901.6647 | 8.1629 | 0.3455833 | 0.1068191
43.94667 | 902.643 | 8.16215 | 0.3436 | 0.09137631
43.99667 | 903.625 | 8.161768 | 0.3415833 | 0.08375204
44.04666 | 904.6024 | 8.1615 | 0.33895 | 0.08224845
44.09667 | 905.5816 | 8.160816 | 0.3355333 | 0.1012073
44.14667 | 906.5559 | 8.160116 | 0.331 | 0.1143228
44.19667 | 907.5266 | 8.1595 | 0.3253 | 0.1095344
44.24667 | 908.4997 | 8.158782 | 0.3193833 | 0.1061862
44.29666 | 909.4738 | 8.158234 | 0.3136333 | 0.1100115
44.34667 | 910.443 | 8.157616 | 0.3077 | 0.1135017
44.39667 | 911.4051 | 8.156834 | 0.3011834 | 0.1076089
44.44667 | 912.3741 | 8.15615 | 0.2939167 | 0.101837
44.49667 | 913.3449 | 8.155718 | 0.2871167 | 0.08893231
44.54666 | 914.3163 | 8.155182 | 0.2804333 | 0.07269264
44.59667 | 915.2913 | 8.154734 | 0.2735666 | 0.05546936
44.64667 | 916.268 | 8.154516 | 0.2670166 | 0.05664864
44.69667 | 917.2476 | 8.154334 | 0.2603833 | 0.06654639
44.74667 | 918.2306 | 8.153766 | 0.2533333 | 0.07596206
44.79666 | 919.2174 | 8.15315 | 0.2459334 | 0.08602835
44.84667 | 920.197 | 8.152782 | 0.23715 | 0.0828814
44.89667 | 921.1782 | 8.152318 | 0.2269167 | 0.07605771
44.94667 | 922.1594 | 8.15175 | 0.21585 | 0.08500984
44.99667 | 923.1437 | 8.1514 | 0.2039833 | 0.08966084
45.04666 | 924.1293 | 8.15075 | 0.1920334 | 0.09044215
45.09667 | 925.1166 | 8.15015 | 0.1799334 | 0.1020578
45.14667 | 926.109 | 8.14965 | 0.1672 | 0.09972774
45.19667 | 927.1016 | 8.14895 | 0.15425 | 0.09562338
45.24667 | 928.0991 | 8.1484 | 0.141 | 0.09764874
45.29666 | 929.1 | 8.147918 | 0.1269834 | 0.09041939
45.34667 | 930.108 | 8.147318 | 0.1123 | 0.08727218
45.39667 | 931.1153 | 8.146816 | 0.09763332 | 0.08153174
45.44667 | 932.1282 | 8.14635 | 0.08266666 | 0.07509988
45.49667 | 933.1481 | 8.14595 | 0.06815 | 0.0711977
45.54666 | 934.1718 | 8.145532 | 0.05498332 | 0.0689503
45.59667 | 935.1964 | 8.145132 | 0.04161667 | 0.0760265
45.64667 | 936.2187 | 8.144716 | 0.02613333 | 0.08176811
45.69667 | 937.2387 | 8.14415 | 0.009283334 | 0.08212745
45.74667 | 938.267 | 8.143632 | -0.0078333 | 0.08628094
45.79666 | 939.2926 | 8.143218 | -0.02431666 | 0.08704712
45.84667 | 940.3166 | 8.14265 | -0.0403 | 0.08740949
45.89667 | 941.34 | 8.14205 | -0.05633332 | 0.08772681
45.94667 | 942.3653 | 8.141616 | -0.07236668 | 0.08762922
45.99667 | 943.385 | 8.141118 | -0.0888 | 0.08676172
46.04666 | 944.4044 | 8.14055 | -0.1051333 | 0.09296739
46.09667 | 945.425 | 8.139984 | -0.1207334 | 0.09718262
46.14667 | 946.4453 | 8.139416 | -0.1353833 | 0.09534855
46.19667 | 947.4624 | 8.138818 | -0.1485834 | 0.09563178
46.24667 | 948.475 | 8.1383 | -0.16105 | 0.1003764
46.29666 | 949.4816 | 8.137718 | -0.17345 | 0.1007914
46.34667 | 950.4941 | 8.136982 | -0.1858667 | 0.09726274
46.39667 | 951.5056 | 8.136468 | -0.197 | 0.0876543
46.44667 | 952.5176 | 8.136 | -0.2076666 | 0.07728711
46.49667 | 953.5304 | 8.135566 | -0.2173834 | 0.07538624
46.54666 | 954.5399 | 8.13515 | -0.2258333 | 0.07619816
46.59667 | 955.5453 | 8.134668 | -0.2342167 | 0.0825496
46.64667 | 956.5532 | 8.134182 | -0.2425333 | 0.08787178
46.69667 | 957.5578 | 8.133634 | -0.2498667 | 0.09421595
46.74667 | 958.5616 | 8.133084 | -0.25655 | 0.0981065
46.79666 | 959.5647 | 8.132432 | -0.2624667 | 0.09685841
46.84667 | 960.5656 | 8.131866 | -0.2685666 | 0.09119363
46.89667 | 961.5696 | 8.131382 | -0.2746834 | 0.08709356
46.94667 | 962.572 | 8.130884 | -0.2793167 | 0.08857003
46.99667 | 963.5753 | 8.13035 | -0.2824333 | 0.08313374
47.04666 | 964.5826 | 8.129766 | -0.2848166 | 0.07485535
47.09667 | 965.5882 | 8.1295 | -0.2872334 | 0.07416869
47.14667 | 966.5937 | 8.12915 | -0.29035 | 0.07460416
47.19667 | 967.6036 | 8.128516 | -0.2933 | 0.08516219
47.24667 | 968.6106 | 8.128082 | -0.2953167 | 0.09212118
47.29666 | 969.6144 | 8.1275 | -0.2971167 | 0.08924441
47.34667 | 970.6187 | 8.12695 | -0.2993167 | 0.08958764
47.39667 | 971.6207 | 8.126416 | -0.3016 | 0.08303485
47.44667 | 972.6226 | 8.12595 | -0.3035334 | 0.08731548
47.49667 | 973.6234 | 8.125518 | -0.3046167 | 0.08250439
47.54666 | 974.6257 | 8.12485 | -0.3047167 | 0.08190484
47.59667 | 975.6266 | 8.124516 | -0.3039667 | 0.08650158
47.64667 | 976.6212 | 8.124032 | -0.3029 | 0.0897942
47.69667 | 977.6082 | 8.1234 | -0.30235 | 0.09296125
47.74667 | 978.5974 | 8.1228 | -0.3014834 | 0.09341441
47.79666 | 979.5937 | 8.12235 | -0.2979667 | 0.08797032
47.84667 | 980.592 | 8.121832 | -0.2919834 | 0.08537228
47.89667 | 981.5969 | 8.1213 | -0.28445 | 0.08537228
47.94667 | 982.6047 | 8.1208 | -0.2754 | 0.08537228

## Coal py40ºC·min-1 (1)
CLOSED
Version | 2
Run | 1514
Instrument | 2960 | SDT | V3.0F
Module | TGA-DTA
Sample | Marfork
Size | 14.1365 | mg
Method
Operator | Laura
Comment | py40
Xcomment | Pan: | Platinum | Gas1: | Nitrogen | 100 | ml/min | Gas2:
Text
Exotherm | Up
Kcell | 1
InstCalDate | Weight: | 18-Jan-17 | 16:18
TempCal | 3 | pts | 418.31 | 419.53, | 661.59 | 660.33, | 962.29 | 961.78
BaselineCal | -0.0077 | -9.8093
Thresholds | 0 | 0
Controls | Gas | 1 | Event | Off | Sampling | 1 | sec/pt
Nsig | 5
Sig1 | Time | (min)
Sig2 | Temperature | (°C)
Sig3 | Weight | (mg)
Sig4 | Temperature | Difference | (°C)
Sig5 | Deriv. | Weight | (%/min)
Date | 27-Jan-20
Time | 16:26
StartOfData
0 | 30.152 | 14.13635 | 1.4804 | 0.01896449
0.01666667 | 30.15 | 14.13615 | 1.48045 | 0.01040932
0.03333334 | 30.15 | 14.1361 | 1.48045 | 0.007781982
0.05 | 30.147 | 14.13605 | 1.4804 | 0.003601074
0.06666668 | 30.151 | 14.13605 | 1.4803 | 0.001156894
0.08333334 | 30.154 | 14.136 | 1.4801 | -0.00029771
0.1 | 30.163 | 14.13605 | 1.47975 | -0.0018612
0.1166666 | 30.179 | 14.1361 | 1.47945 | -0.004903
0.1333334 | 30.195 | 14.13615 | 1.47915 | -0.0080166
0.15 | 30.21 | 14.1362 | 1.47885 | -0.0097849
0.1666667 | 30.232 | 14.1362 | 1.4786 | -0.01109834
0.1833334 | 30.257 | 14.1362 | 1.47835 | -0.01289488
0.2 | 30.289 | 14.13625 | 1.47815 | -0.01320745
0.2166667 | 30.329 | 14.1362 | 1.47795 | -0.01365541
0.2333333 | 30.375 | 14.13625 | 1.47775 | -0.01258759
0.25 | 30.418 | 14.1363 | 1.47755 | -0.01030689
0.2666667 | 30.469 | 14.1364 | 1.47725 | -0.01062054
0.2833333 | 30.529 | 14.1364 | 1.47705 | -0.0078667
0.3 | 30.597 | 14.1365 | 1.4768 | -0.0050145
0.3166666 | 30.675 | 14.1365 | 1.47655 | -0.0043397
0.3333334 | 30.754 | 14.13645 | 1.4763 | -0.0012646
0.35 | 30.841 | 14.1364 | 1.47615 | 0.00160037
0.3666667 | 30.943 | 14.13645 | 1.47605 | 0.004696583
0.3833333 | 31.047 | 14.13635 | 1.47585 | 0.005613912
0.4 | 31.166 | 14.13635 | 1.47585 | 0.00637445
0.4166666 | 31.289 | 14.13635 | 1.4761 | 0.006363636
0.4333334 | 31.432 | 14.1364 | 1.4764 | 0.004564281
0.45 | 31.583 | 14.1363 | 1.4767 | 0.002283052
0.4666666 | 31.74 | 14.1363 | 1.47725 | 0.004017146
0.4833333 | 31.918 | 14.1363 | 1.47785 | 0.004671352
0.5 | 32.102 | 14.13635 | 1.47845 | 0.006499756
0.5166666 | 32.301 | 14.1363 | 1.4792 | 0.008924569
0.5333334 | 32.509 | 14.13635 | 1.4801 | 0.01515173
0.55 | 32.739 | 14.1364 | 1.48105 | 0.0164971
0.5666666 | 32.976 | 14.13625 | 1.48205 | 0.01617806
0.5833332 | 33.222 | 14.13615 | 1.48305 | 0.01736224
0.6 | 33.478 | 14.13605 | 1.48405 | 0.01772924
0.6166668 | 33.757 | 14.13605 | 1.4851 | 0.01512502
0.6333332 | 34.047 | 14.1359 | 1.48605 | 0.0160451
0.65 | 34.345 | 14.1359 | 1.4871 | 0.01563772
0.6666668 | 34.662 | 14.13595 | 1.48805 | 0.01323053
0.6833334 | 34.994 | 14.13595 | 1.4889 | 0.01492007
0.7 | 35.337 | 14.13595 | 1.4898 | 0.01814511
0.7166666 | 35.692 | 14.136 | 1.49055 | 0.0237861
0.7333334 | 36.059 | 14.13595 | 1.4912 | 0.03090906
0.75 | 36.416 | 14.13585 | 1.49175 | 0.03483028
0.7666666 | 36.788 | 14.1357 | 1.4922 | 0.03648965
0.7833334 | 37.177 | 14.13545 | 1.49255 | 0.04144613
0.8 | 37.573 | 14.13535 | 1.49275 | 0.04459219
0.8166668 | 37.979 | 14.1352 | 1.4929 | 0.04628191
0.8333332 | 38.402 | 14.13515 | 1.4929 | 0.04713296
0.85 | 38.836 | 14.1351 | 1.4926 | 0.0475118
0.8666668 | 39.285 | 14.1351 | 1.4921 | 0.04686826
0.8833332 | 39.745 | 14.13495 | 1.4915 | 0.0477079
0.9 | 40.213 | 14.1348 | 1.4906 | 0.05246828
0.9166668 | 40.698 | 14.1347 | 1.48945 | 0.0603292
0.9333332 | 41.194 | 14.13455 | 1.4883 | 0.06732559
0.95 | 41.702 | 14.13435 | 1.48685 | 0.07103268
0.9666666 | 42.223 | 14.13425 | 1.48525 | 0.07522714
0.9833334 | 42.756 | 14.13395 | 1.48355 | 0.07786759
1 | 43.3 | 14.13375 | 1.4816 | 0.08090343
1.016667 | 43.85 | 14.1336 | 1.47935 | 0.08176179
1.033333 | 44.416 | 14.13335 | 1.477 | 0.08238622
1.05 | 44.992 | 14.13315 | 1.4744 | 0.0814801
1.066667 | 45.579 | 14.133 | 1.47155 | 0.08166558
1.083334 | 46.177 | 14.13285 | 1.46835 | 0.08060103
1.1 | 46.789 | 14.13255 | 1.465 | 0.08140396
1.116667 | 47.405 | 14.13245 | 1.4613 | 0.08326519
1.133333 | 48.034 | 14.13225 | 1.45725 | 0.08431652
1.15 | 48.673 | 14.1321 | 1.45295 | 0.08606207
1.166666 | 49.322 | 14.13185 | 1.44835 | 0.08855118
1.183333 | 49.985 | 14.13165 | 1.44345 | 0.09035644
1.2 | 50.653 | 14.1314 | 1.4384 | 0.08871085
1.216667 | 51.332 | 14.13115 | 1.43305 | 0.09073025
1.233334 | 52.006 | 14.13095 | 1.42755 | 0.09026242
1.25 | 52.666 | 14.13075 | 1.4217 | 0.08956319
1.266666 | 53.331 | 14.13045 | 1.4155 | 0.08849926
1.283333 | 54.008 | 14.1303 | 1.409 | 0.09060449
1.3 | 54.692 | 14.1302 | 1.40225 | 0.09185449
1.316667 | 55.387 | 14.12995 | 1.3952 | 0.09494043
1.333334 | 56.085 | 14.12975 | 1.38795 | 0.09747879
1.35 | 56.794 | 14.12955 | 1.3804 | 0.0991033
1.366667 | 57.505 | 14.1293 | 1.3726 | 0.1007256
1.383333 | 58.224 | 14.1289 | 1.36445 | 0.1044581
1.4 | 58.95 | 14.1287 | 1.35605 | 0.1085478
1.416666 | 59.683 | 14.12845 | 1.34725 | 0.1096026
1.433333 | 60.423 | 14.1282 | 1.3382 | 0.112157
1.45 | 61.166 | 14.12795 | 1.3288 | 0.1138026
1.466667 | 61.918 | 14.12775 | 1.3192 | 0.1147478
1.483334 | 62.668 | 14.12745 | 1.30945 | 0.1143931
1.5 | 63.429 | 14.1271 | 1.29945 | 0.1150999
1.516666 | 64.193 | 14.12685 | 1.2893 | 0.115447
1.533333 | 64.964 | 14.12655 | 1.2789 | 0.1160104
1.55 | 65.737 | 14.1263 | 1.26825 | 0.116598
1.566667 | 66.517 | 14.12595 | 1.2573 | 0.1209862
1.583334 | 67.272 | 14.12575 | 1.24605 | 0.124499
1.6 | 68.028 | 14.12555 | 1.2346 | 0.1259252
1.616666 | 68.787 | 14.12525 | 1.2229 | 0.1314134
1.633334 | 69.543 | 14.12495 | 1.211 | 0.1350252
1.65 | 70.308 | 14.12465 | 1.1988 | 0.1396858
1.666666 | 71.061 | 14.1242 | 1.18655 | 0.1418312
1.683333 | 71.829 | 14.1238 | 1.174 | 0.1483476
1.7 | 72.604 | 14.12345 | 1.16115 | 0.156765
1.716667 | 73.374 | 14.12305 | 1.1481 | 0.1612661
1.733334 | 74.152 | 14.1228 | 1.13485 | 0.1672271
1.75 | 74.926 | 14.1224 | 1.1213 | 0.172348
1.766666 | 75.704 | 14.122 | 1.10755 | 0.1770061
1.783333 | 76.486 | 14.1216 | 1.0936 | 0.1845718
1.8 | 77.266 | 14.12115 | 1.07945 | 0.1911756
1.816667 | 78.054 | 14.1206 | 1.0651 | 0.2098137
1.833334 | 78.835 | 14.1201 | 1.0506 | 0.2235208
1.85 | 79.621 | 14.11965 | 1.03605 | 0.230982
1.866666 | 80.409 | 14.11915 | 1.02135 | 0.239848
1.883334 | 81.19 | 14.11855 | 1.00665 | 0.2436938
1.9 | 81.949 | 14.11795 | 0.992 | 0.244056
1.916666 | 82.71 | 14.1172 | 0.9772 | 0.2418954
1.933333 | 83.472 | 14.1165 | 0.9624 | 0.2364945
1.95 | 84.235 | 14.11585 | 0.9476501 | 0.2229589
1.966667 | 84.994 | 14.11535 | 0.93265 | 0.2156377
1.983334 | 85.75699 | 14.115 | 0.9176 | 0.2006323
2 | 86.518 | 14.11455 | 0.90275 | 0.1861241
2.016666 | 87.277 | 14.114 | 0.8876 | 0.1770624
2.033333 | 88.03399 | 14.11385 | 0.87255 | 0.172675
2.05 | 88.793 | 14.11345 | 0.85745 | 0.1723486
2.066666 | 89.554 | 14.1129 | 0.8424 | 0.1744468
2.083333 | 90.312 | 14.1127 | 0.8271 | 0.1793295
2.1 | 91.067 | 14.1124 | 0.81195 | 0.1817725
2.116666 | 91.825 | 14.11185 | 0.79705 | 0.184265
2.133334 | 92.576 | 14.11125 | 0.7821 | 0.1934005
2.15 | 93.33 | 14.11075 | 0.7672 | 0.1949216
2.166667 | 94.08399 | 14.11025 | 0.75245 | 0.1979964
2.183334 | 94.83 | 14.1098 | 0.7377 | 0.203452
2.2 | 95.565 | 14.1094 | 0.7229 | 0.2061288
2.216667 | 96.28601 | 14.1089 | 0.7083 | 0.2079465
2.233334 | 97.012 | 14.1085 | 0.69355 | 0.2084611
2.25 | 97.735 | 14.10805 | 0.679 | 0.2096181
2.266666 | 98.451 | 14.1075 | 0.6646 | 0.2134712
2.283333 | 99.174 | 14.10695 | 0.6503 | 0.2161735
2.3 | 99.89 | 14.1064 | 0.63595 | 0.2199548
2.316666 | 100.605 | 14.1058 | 0.6219 | 0.2212713
2.333333 | 101.317 | 14.1053 | 0.60785 | 0.2240224
2.35 | 102.028 | 14.10485 | 0.59385 | 0.224532
2.366666 | 102.733 | 14.10425 | 0.58005 | 0.2220623
2.383334 | 103.438 | 14.10375 | 0.56635 | 0.2193078
2.4 | 104.144 | 14.10325 | 0.55275 | 0.21552
2.416667 | 104.848 | 14.10275 | 0.5394 | 0.213251
2.433334 | 105.55 | 14.1022 | 0.52615 | 0.2100986
2.45 | 106.253 | 14.1017 | 0.51295 | 0.2082042
2.466667 | 106.95 | 14.10125 | 0.5 | 0.2046751
2.483334 | 107.641 | 14.1007 | 0.4872 | 0.2031192
2.5 | 108.331 | 14.1003 | 0.4744 | 0.1997563
2.516666 | 109.005 | 14.0998 | 0.4618 | 0.1980154
2.533333 | 109.677 | 14.0994 | 0.4493 | 0.1949219
2.55 | 110.341 | 14.0989 | 0.437 | 0.1935239
2.566666 | 111.007 | 14.09845 | 0.4248 | 0.1936552
2.583333 | 111.674 | 14.098 | 0.41295 | 0.1936543
2.6 | 112.333 | 14.0976 | 0.40115 | 0.1960982
2.616666 | 112.996 | 14.0971 | 0.38965 | 0.1971509
2.633334 | 113.651 | 14.0967 | 0.37825 | 0.1989741
2.65 | 114.304 | 14.0962 | 0.367 | 0.1999005
2.666667 | 114.957 | 14.0957 | 0.3557 | 0.200535
2.683334 | 115.607 | 14.09515 | 0.34465 | 0.2018452
2.7 | 116.253 | 14.0947 | 0.3337 | 0.2032164
2.716667 | 116.902 | 14.0942 | 0.32285 | 0.2027299
2.733334 | 117.548 | 14.0938 | 0.31215 | 0.2018577
2.75 | 118.187 | 14.0933 | 0.3016 | 0.2006863
2.766666 | 118.83 | 14.09285 | 0.2912 | 0.1990192
2.783333 | 119.47 | 14.09235 | 0.2808 | 0.1971451
2.8 | 120.106 | 14.09185 | 0.27055 | 0.1962507
2.816666 | 120.741 | 14.0914 | 0.26035 | 0.1952243
2.833333 | 121.37 | 14.091 | 0.25025 | 0.1950252
2.85 | 121.984 | 14.0905 | 0.24025 | 0.193004
2.866666 | 122.598 | 14.09005 | 0.23045 | 0.1919403
2.883334 | 123.211 | 14.0896 | 0.22085 | 0.1886729
2.9 | 123.822 | 14.0892 | 0.21145 | 0.1865176
2.916667 | 124.43 | 14.0887 | 0.20215 | 0.184747
2.933334 | 125.036 | 14.0883 | 0.1931 | 0.1817452
2.95 | 125.643 | 14.08785 | 0.18435 | 0.1763996
2.966667 | 126.243 | 14.0874 | 0.17585 | 0.1720057
2.983334 | 126.845 | 14.087 | 0.1676 | 0.1698629
3 | 127.447 | 14.0866 | 0.15975 | 0.1675957
3.016666 | 128.048 | 14.0862 | 0.15205 | 0.1643481
3.033333 | 128.651 | 14.08585 | 0.14455 | 0.1626039
3.05 | 129.249 | 14.08555 | 0.13725 | 0.1597055
3.066666 | 129.842 | 14.0852 | 0.1303 | 0.1559857
3.083333 | 130.443 | 14.0848 | 0.1235 | 0.151667
3.1 | 131.039 | 14.0844 | 0.11685 | 0.1461422
3.116666 | 131.629 | 14.084 | 0.11045 | 0.1409999
3.133334 | 132.221 | 14.08365 | 0.10415 | 0.1320183
3.15 | 132.811 | 14.0833 | 0.09810001 | 0.128585
3.166667 | 133.407 | 14.08305 | 0.0925 | 0.1232443
3.183334 | 133.993 | 14.08285 | 0.0873 | 0.1189605
3.2 | 134.568 | 14.08265 | 0.08225 | 0.1171456
3.216667 | 135.148 | 14.08235 | 0.07735 | 0.117349
3.233333 | 135.723 | 14.08215 | 0.0726 | 0.1161188
3.25 | 136.299 | 14.0818 | 0.0677 | 0.1155476
3.266667 | 136.877 | 14.08155 | 0.0626 | 0.1176525
3.283333 | 137.446 | 14.08125 | 0.0578 | 0.1195759
3.3 | 138.022 | 14.0809 | 0.05295 | 0.1192969
3.316666 | 138.598 | 14.08055 | 0.04825 | 0.1168975
3.333333 | 139.173 | 14.08035 | 0.0437 | 0.1157413
3.35 | 139.745 | 14.0801 | 0.03925 | 0.1119101
3.366666 | 140.319 | 14.0798 | 0.0348 | 0.1105805
3.383334 | 140.895 | 14.07955 | 0.0306 | 0.1060108
3.4 | 141.467 | 14.0794 | 0.0265 | 0.1049526
3.416667 | 142.041 | 14.07915 | 0.0225 | 0.1034239
3.433334 | 142.612 | 14.0789 | 0.01865 | 0.1027992
3.45 | 143.188 | 14.07865 | 0.01485 | 0.1012016
3.466667 | 143.762 | 14.07835 | 0.0112 | 0.09933538
3.483333 | 144.339 | 14.07815 | 0.0076 | 0.09793809
3.5 | 144.915 | 14.07785 | 0.0042 | 0.09859409
3.516667 | 145.494 | 14.07765 | 0.001 | 0.09659364
3.533333 | 146.071 | 14.07745 | -0.0021 | 0.09564838
3.55 | 146.643 | 14.07725 | -0.0052 | 0.0939897
3.566666 | 147.208 | 14.07705 | -0.00815 | 0.09176522
3.583333 | 147.778 | 14.07685 | -0.01115 | 0.0907243
3.6 | 148.343 | 14.0766 | -0.014 | 0.08764592
3.616666 | 148.91 | 14.0764 | -0.0168 | 0.08484624
3.633334 | 149.48 | 14.07615 | -0.01945 | 0.07824415
3.65 | 150.047 | 14.07595 | -0.02205 | 0.07649112
3.666667 | 150.609 | 14.07575 | -0.02455 | 0.07460361
3.683334 | 151.179 | 14.0756 | -0.02705 | 0.07199759
3.7 | 151.753 | 14.07545 | -0.0295 | 0.07043218
3.716667 | 152.326 | 14.0754 | -0.0318 | 0.07009888
3.733333 | 152.902 | 14.0753 | -0.03405 | 0.06834022
3.75 | 153.477 | 14.07505 | -0.03625 | 0.06559003
3.766667 | 154.056 | 14.07485 | -0.0383 | 0.0643411
3.783333 | 154.633 | 14.0747 | -0.0403 | 0.06525533
3.8 | 155.215 | 14.0745 | -0.04225 | 0.06565055
3.816666 | 155.796 | 14.0743 | -0.04405 | 0.0665184
3.833333 | 156.382 | 14.0742 | -0.04585 | 0.06943824
3.85 | 156.967 | 14.07415 | -0.0476 | 0.07632046
3.866666 | 157.551 | 14.074 | -0.0492 | 0.0914087
3.883334 | 158.136 | 14.0738 | -0.0508 | 0.1303937
3.9 | 158.722 | 14.07365 | -0.0524 | 0.1594675
3.916667 | 159.3 | 14.07355 | -0.0539 | 0.177582
3.933334 | 159.882 | 14.0731 | -0.05505 | 0.2053476
3.95 | 160.464 | 14.0724 | -0.05615 | 0.2159764
3.966667 | 161.049 | 14.0716 | -0.05715 | 0.2148044
3.983333 | 161.635 | 14.0707 | -0.05815 | 0.2138658
4 | 162.223 | 14.0699 | -0.0591 | 0.1974422
4.016667 | 162.814 | 14.06925 | -0.0603 | 0.1745017
4.033333 | 163.405 | 14.06905 | -0.0615 | 0.1577646
4.05 | 163.992 | 14.06895 | -0.0627 | 0.1120564
4.066666 | 164.585 | 14.06885 | -0.0638 | 0.09408856
4.083334 | 165.184 | 14.0687 | -0.06495 | 0.05522574
4.1 | 165.786 | 14.06865 | -0.06595 | 0.04411661
4.116667 | 166.384 | 14.0686 | -0.06695 | 0.03325822
4.133333 | 166.983 | 14.0685 | -0.06795 | 0.03356998
4.15 | 167.593 | 14.0686 | -0.0689 | 0.03507303
4.166666 | 168.198 | 14.0685 | -0.06985 | 0.0367613
4.183334 | 168.805 | 14.0685 | -0.07075 | 0.04194847
4.2 | 169.416 | 14.06835 | -0.07165 | 0.04424854
4.216667 | 170.03 | 14.06815 | -0.07255 | 0.04826162
4.233333 | 170.637 | 14.06795 | -0.07345 | 0.05168654
4.25 | 171.242 | 14.06785 | -0.0743 | 0.0592245
4.266667 | 171.852 | 14.06765 | -0.0751 | 0.06212168
4.283333 | 172.462 | 14.0675 | -0.0759 | 0.06405445
4.3 | 173.07 | 14.06745 | -0.0767 | 0.06104946
4.316666 | 173.683 | 14.06735 | -0.07745 | 0.05898666
4.333334 | 174.298 | 14.06715 | -0.07825 | 0.05638688
4.35 | 174.915 | 14.06695 | -0.07905 | 0.05439463
4.366667 | 175.538 | 14.0668 | -0.0798 | 0.0533133
4.383333 | 176.158 | 14.06665 | -0.08055 | 0.05222296
4.4 | 176.783 | 14.0666 | -0.0813 | 0.05323038
4.416666 | 177.41 | 14.0665 | -0.082 | 0.05237328
4.433334 | 178.041 | 14.0664 | -0.0828 | 0.05046937
4.45 | 178.669 | 14.06635 | -0.0836 | 0.04920712
4.466667 | 179.303 | 14.06615 | -0.08439999 | 0.04971602
4.483333 | 179.94 | 14.06605 | -0.08529999 | 0.05031631
4.5 | 180.577 | 14.0659 | -0.08614999 | 0.05354752
4.516667 | 181.216 | 14.0658 | -0.087 | 0.05477799
4.533333 | 181.861 | 14.06565 | -0.0878 | 0.05354214
4.55 | 182.495 | 14.0655 | -0.0887 | 0.0527311
4.566666 | 183.131 | 14.0654 | -0.08950001 | 0.0517129
4.583334 | 183.772 | 14.06525 | -0.09029999 | 0.0517886
4.6 | 184.413 | 14.0651 | -0.09104999 | 0.05103528
4.616667 | 185.054 | 14.065 | -0.092 | 0.04953584
4.633333 | 185.7 | 14.06495 | -0.09285 | 0.04770839
4.65 | 186.344 | 14.06485 | -0.09385001 | 0.0451168
4.666666 | 186.993 | 14.0647 | -0.09475 | 0.04451266
4.683334 | 187.646 | 14.06455 | -0.09585 | 0.04321542
4.7 | 188.297 | 14.06445 | -0.0968 | 0.04415045
4.716667 | 188.956 | 14.0644 | -0.09785 | 0.0467712
4.733333 | 189.61 | 14.0643 | -0.09885001 | 0.04863884
4.75 | 190.269 | 14.06425 | -0.09985 | 0.0492078
4.766667 | 190.931 | 14.06415 | -0.10085 | 0.04894848
4.783333 | 191.594 | 14.064 | -0.1018 | 0.04932674
4.8 | 192.254 | 14.06375 | -0.10285 | 0.0499703
4.816666 | 192.917 | 14.06365 | -0.104 | 0.0519616
4.833334 | 193.584 | 14.0635 | -0.1051 | 0.05363244
4.85 | 194.242 | 14.06345 | -0.10635 | 0.05515156
4.866667 | 194.906 | 14.06335 | -0.10765 | 0.05482536
4.883333 | 195.565 | 14.0632 | -0.10895 | 0.05431171
4.9 | 196.229 | 14.06315 | -0.11025 | 0.05113621
4.916666 | 196.896 | 14.06295 | -0.11155 | 0.05150206
4.933334 | 197.564 | 14.0628 | -0.1129 | 0.05128396
4.95 | 198.237 | 14.06265 | -0.1142 | 0.05309111
4.966667 | 198.909 | 14.06255 | -0.1155 | 0.05495865
4.983333 | 199.581 | 14.0624 | -0.11685 | 0.05439763
5 | 200.256 | 14.06235 | -0.1183 | 0.05521094
5.016667 | 200.931 | 14.06225 | -0.1198 | 0.05297575
5.033333 | 201.607 | 14.0621 | -0.1214 | 0.05205169
5.05 | 202.284 | 14.06195 | -0.1231 | 0.05232891
5.066666 | 202.963 | 14.06175 | -0.12485 | 0.05312944
5.083334 | 203.644 | 14.06165 | -0.12655 | 0.05536879
5.1 | 204.327 | 14.06155 | -0.12825 | 0.05825318
5.116667 | 205.005 | 14.06145 | -0.13005 | 0.0589218
5.133333 | 205.679 | 14.06135 | -0.13185 | 0.05925702
5.15 | 206.354 | 14.0612 | -0.13365 | 0.0587506
5.166666 | 207.029 | 14.06105 | -0.13555 | 0.05774623
5.183334 | 207.705 | 14.06085 | -0.13745 | 0.05767824
5.2 | 208.385 | 14.06065 | -0.1394 | 0.05867445
5.216667 | 209.07 | 14.06055 | -0.1413 | 0.05865863
5.233333 | 209.753 | 14.0604 | -0.1433 | 0.05896464
5.25 | 210.436 | 14.0603 | -0.14515 | 0.0581468
5.266668 | 211.117 | 14.0602 | -0.1472 | 0.05918742
5.283332 | 211.803 | 14.0601 | -0.1492 | 0.05866044
5.3 | 212.488 | 14.05995 | -0.15125 | 0.06064
5.316666 | 213.169 | 14.0598 | -0.15345 | 0.06313716
5.333334 | 213.852 | 14.05965 | -0.1556 | 0.06613928
5.35 | 214.54 | 14.0595 | -0.15775 | 0.06630911
5.366668 | 215.226 | 14.05925 | -0.15995 | 0.06867362
5.383332 | 215.915 | 14.05915 | -0.16215 | 0.07083628
5.4 | 216.595 | 14.05895 | -0.1644 | 0.07017668
5.416666 | 217.276 | 14.05875 | -0.16675 | 0.07017718
5.433334 | 217.958 | 14.0586 | -0.16895 | 0.07011176
5.45 | 218.64 | 14.0585 | -0.17125 | 0.06974639
5.466668 | 219.321 | 14.0583 | -0.1735 | 0.06676142
5.483332 | 220.003 | 14.0581 | -0.17575 | 0.06728421
5.5 | 220.686 | 14.058 | -0.17805 | 0.066273
5.516668 | 221.371 | 14.05785 | -0.1803 | 0.06784458
5.533332 | 222.056 | 14.05765 | -0.1827 | 0.0685384
5.55 | 222.741 | 14.0575 | -0.18495 | 0.07073597
5.566666 | 223.427 | 14.0574 | -0.18735 | 0.07161121
5.583334 | 224.114 | 14.05725 | -0.18965 | 0.07618822
5.6 | 224.803 | 14.05705 | -0.1919 | 0.0768593
5.616668 | 225.491 | 14.0568 | -0.1942 | 0.07961491
5.633332 | 226.175 | 14.05665 | -0.1966 | 0.08313103
5.65 | 226.863 | 14.05645 | -0.19895 | 0.08721848
5.666666 | 227.547 | 14.05625 | -0.2013 | 0.08950585
5.683334 | 228.228 | 14.05595 | -0.2036 | 0.09207
5.7 | 228.909 | 14.05585 | -0.2059 | 0.0924928
5.716668 | 229.586 | 14.0556 | -0.20825 | 0.09120491
5.733332 | 230.266 | 14.0553 | -0.2106 | 0.09167984
5.75 | 230.946 | 14.05505 | -0.213 | 0.08955766
5.766668 | 231.624 | 14.0549 | -0.2154 | 0.08636512
5.783332 | 232.306 | 14.05465 | -0.21775 | 0.08328778
5.8 | 232.987 | 14.05445 | -0.22005 | 0.0815893
5.816666 | 233.672 | 14.0543 | -0.22235 | 0.0802925
5.833334 | 234.356 | 14.05415 | -0.2246 | 0.07591284
5.85 | 235.038 | 14.05395 | -0.2269 | 0.07629882
5.866668 | 235.722 | 14.0538 | -0.2292 | 0.07729184
5.883332 | 236.405 | 14.05365 | -0.23145 | 0.08002942
5.9 | 237.088 | 14.05345 | -0.23375 | 0.084389
5.916666 | 237.768 | 14.05325 | -0.23605 | 0.08802202
5.933334 | 238.444 | 14.0531 | -0.23835 | 0.09708378
5.95 | 239.118 | 14.05285 | -0.24065 | 0.1007109
5.966668 | 239.793 | 14.05265 | -0.2429 | 0.1092866
5.983332 | 240.472 | 14.0523 | -0.24525 | 0.1132481
6 | 241.145 | 14.052 | -0.24745 | 0.1162269
6.016668 | 241.818 | 14.0517 | -0.24965 | 0.1170687
6.033332 | 242.491 | 14.05135 | -0.25185 | 0.1167063
6.05 | 243.166 | 14.05105 | -0.25405 | 0.1144624
6.066666 | 243.842 | 14.05075 | -0.25625 | 0.1135398
6.083334 | 244.516 | 14.0505 | -0.25835 | 0.1082435
6.1 | 245.191 | 14.0503 | -0.2605 | 0.108928
6.116668 | 245.866 | 14.05015 | -0.2626 | 0.1084126
6.133332 | 246.538 | 14.0499 | -0.2646 | 0.1081098
6.15 | 247.213 | 14.04965 | -0.2667 | 0.1095174
6.166666 | 247.887 | 14.0494 | -0.2687 | 0.1110954
6.183334 | 248.565 | 14.04915 | -0.2707 | 0.1165405
6.2 | 249.235 | 14.0488 | -0.27275 | 0.1207199
6.216668 | 249.901 | 14.0485 | -0.2747 | 0.1257678
6.233332 | 250.572 | 14.0482 | -0.27665 | 0.1263068
6.25 | 251.237 | 14.0479 | -0.27845 | 0.1253443
6.266668 | 251.905 | 14.04755 | -0.28025 | 0.12393
6.283332 | 252.575 | 14.04725 | -0.28195 | 0.1244252
6.3 | 253.242 | 14.0469 | -0.2837 | 0.1221342
6.316666 | 253.909 | 14.04665 | -0.28535 | 0.123088
6.333334 | 254.579 | 14.04645 | -0.2871 | 0.1226527
6.35 | 255.246 | 14.0462 | -0.2887 | 0.1221744
6.366668 | 255.915 | 14.04595 | -0.2904 | 0.1214066
6.383332 | 256.583 | 14.0456 | -0.292 | 0.1229187
6.4 | 257.248 | 14.0453 | -0.29355 | 0.1245713
6.416666 | 257.917 | 14.04495 | -0.29505 | 0.1280587
6.433334 | 258.584 | 14.04465 | -0.2966 | 0.1341734
6.45 | 259.253 | 14.0444 | -0.29805 | 0.1347956
6.466666 | 259.913 | 14.0441 | -0.2996 | 0.1362514
6.483332 | 260.574 | 14.04375 | -0.30105 | 0.135032
6.5 | 261.237 | 14.0434 | -0.30245 | 0.1329912
6.516668 | 261.894 | 14.043 | -0.30385 | 0.1335737
6.533334 | 262.556 | 14.04265 | -0.30525 | 0.1364316
6.55 | 263.215 | 14.04245 | -0.3065 | 0.1389713
6.566666 | 263.878 | 14.0421 | -0.30785 | 0.14144
6.583334 | 264.54 | 14.04185 | -0.3091 | 0.1437678
6.6 | 265.201 | 14.0416 | -0.3103 | 0.146207
6.616668 | 265.858 | 14.0412 | -0.3115 | 0.1478866
6.633332 | 266.516 | 14.04075 | -0.3127 | 0.150644
6.65 | 267.18 | 14.0404 | -0.3138 | 0.1559822
6.666666 | 267.834 | 14.04 | -0.31485 | 0.1581397
6.683334 | 268.496 | 14.0396 | -0.3159 | 0.1613455
6.7 | 269.158 | 14.0392 | -0.31695 | 0.1643886
6.716666 | 269.816 | 14.03885 | -0.31795 | 0.164521
6.733332 | 270.474 | 14.0385 | -0.3189 | 0.1636719
6.75 | 271.128 | 14.0381 | -0.31985 | 0.1644255
6.766668 | 271.78 | 14.0377 | -0.32075 | 0.1635238
6.783334 | 272.437 | 14.03735 | -0.3217 | 0.163418
6.8 | 273.091 | 14.0369 | -0.3225 | 0.164045
6.816666 | 273.748 | 14.0365 | -0.3233 | 0.1647427
6.833334 | 274.403 | 14.0361 | -0.324 | 0.1676316
6.85 | 275.057 | 14.03575 | -0.32475 | 0.1704288
6.866668 | 275.714 | 14.0354 | -0.3254 | 0.1730925
6.883332 | 276.37 | 14.035 | -0.32605 | 0.1765258
6.9 | 277.026 | 14.0346 | -0.32665 | 0.1795337
6.916666 | 277.684 | 14.0342 | -0.32725 | 0.1818311
6.933334 | 278.34 | 14.0337 | -0.32785 | 0.1864937
6.95 | 278.997 | 14.0332 | -0.3285 | 0.1904411
6.966666 | 279.654 | 14.03275 | -0.3291 | 0.1935872
6.983332 | 280.313 | 14.0323 | -0.32965 | 0.195168
7 | 280.966 | 14.0318 | -0.33015 | 0.1956633
7.016668 | 281.619 | 14.03135 | -0.33055 | 0.1951304
7.033334 | 282.275 | 14.0309 | -0.331 | 0.1940774
7.05 | 282.927 | 14.0304 | -0.3314 | 0.1947559
7.066666 | 283.582 | 14.03 | -0.3318 | 0.1951948
7.083334 | 284.237 | 14.02955 | -0.3321 | 0.1952064
7.1 | 284.886 | 14.0291 | -0.33245 | 0.1977829
7.116668 | 285.535 | 14.02865 | -0.3327 | 0.2002772
7.133332 | 286.191 | 14.0282 | -0.333 | 0.2037897
7.15 | 286.846 | 14.02765 | -0.33325 | 0.2071256
7.166666 | 287.503 | 14.0272 | -0.33355 | 0.2115499
7.183334 | 288.162 | 14.02675 | -0.3337 | 0.2157221
7.2 | 288.82 | 14.02615 | -0.33395 | 0.2179248
7.216666 | 289.476 | 14.02565 | -0.33415 | 0.2208962
7.233332 | 290.133 | 14.0251 | -0.33425 | 0.2224438
7.25 | 290.792 | 14.02455 | -0.3343 | 0.2228192
7.266668 | 291.45 | 14.02395 | -0.3343 | 0.225106
7.283334 | 292.105 | 14.0235 | -0.3343 | 0.2253945
7.3 | 292.758 | 14.023 | -0.3342 | 0.2241866
7.316666 | 293.414 | 14.02245 | -0.3342 | 0.2250071
7.333334 | 294.068 | 14.02195 | -0.33415 | 0.2238713
7.35 | 294.723 | 14.0214 | -0.3341 | 0.2230663
7.366668 | 295.386 | 14.02085 | -0.33405 | 0.2235655
7.383332 | 296.044 | 14.02035 | -0.33395 | 0.2270978
7.4 | 296.7 | 14.0198 | -0.3338 | 0.2298534
7.416666 | 297.359 | 14.01925 | -0.33355 | 0.2310556
7.433334 | 298.015 | 14.01875 | -0.33335 | 0.2375452
7.45 | 298.678 | 14.01825 | -0.3331 | 0.2400565
7.466666 | 299.334 | 14.01765 | -0.33285 | 0.2470644
7.483332 | 299.995 | 14.01705 | -0.33255 | 0.2512181
7.5 | 300.655 | 14.01645 | -0.33245 | 0.2588473
7.516668 | 301.314 | 14.01585 | -0.33215 | 0.2674318
7.533334 | 301.969 | 14.01515 | -0.33195 | 0.2709384
7.55 | 302.628 | 14.0145 | -0.33175 | 0.2789521
7.566666 | 303.281 | 14.01385 | -0.33145 | 0.2806939
7.583334 | 303.938 | 14.0132 | -0.33115 | 0.2852065
7.6 | 304.597 | 14.0125 | -0.3309 | 0.2872217
7.616668 | 305.254 | 14.0118 | -0.3306 | 0.2898241
7.633332 | 305.916 | 14.01115 | -0.33025 | 0.2897538
7.65 | 306.575 | 14.0104 | -0.3299 | 0.2930844
7.666666 | 307.238 | 14.00975 | -0.3296 | 0.2970734
7.683334 | 307.896 | 14.00905 | -0.3292 | 0.3053861
7.7 | 308.559 | 14.00835 | -0.3289 | 0.3094823
7.716666 | 309.222 | 14.00765 | -0.32855 | 0.3198633
7.733332 | 309.885 | 14.007 | -0.32825 | 0.3247101
7.75 | 310.548 | 14.0062 | -0.32795 | 0.3321309
7.766668 | 311.214 | 14.0053 | -0.3276 | 0.3396002
7.783334 | 311.879 | 14.00445 | -0.3272 | 0.3423063
7.8 | 312.539 | 14.00355 | -0.32685 | 0.3474776
7.816666 | 313.202 | 14.0027 | -0.32655 | 0.3504002
7.833334 | 313.864 | 14.0019 | -0.32625 | 0.3535832
7.85 | 314.527 | 14.0011 | -0.32605 | 0.356326
7.866668 | 315.19 | 14.00035 | -0.32585 | 0.3561621
7.883332 | 315.856 | 13.9995 | -0.3258 | 0.3621022
7.9 | 316.521 | 13.9987 | -0.3258 | 0.3676944
7.916666 | 317.185 | 13.9978 | -0.3258 | 0.3763198
7.933334 | 317.851 | 13.99695 | -0.3258 | 0.382482
7.95 | 318.515 | 13.996 | -0.3259 | 0.3927481
7.966666 | 319.18 | 13.99515 | -0.32595 | 0.403232
7.983332 | 319.845 | 13.99405 | -0.3261 | 0.4083955
8 | 320.515 | 13.99305 | -0.3262 | 0.4137431
8.016666 | 321.187 | 13.992 | -0.32625 | 0.4185094
8.033334 | 321.853 | 13.991 | -0.32645 | 0.42658
8.05 | 322.515 | 13.98995 | -0.32655 | 0.4322725
8.066666 | 323.183 | 13.98905 | -0.32675 | 0.4362656
8.083332 | 323.848 | 13.9881 | -0.327 | 0.439599
8.1 | 324.519 | 13.9871 | -0.32725 | 0.4489602
8.116668 | 325.186 | 13.986 | -0.3276 | 0.4574914
8.133332 | 325.854 | 13.9849 | -0.328 | 0.4614468
8.15 | 326.524 | 13.98375 | -0.3283 | 0.4717572
8.166668 | 327.192 | 13.9826 | -0.3287 | 0.4922504
8.183334 | 327.859 | 13.98145 | -0.3291 | 0.5019804
8.2 | 328.53 | 13.98035 | -0.3295 | 0.5104667
8.216666 | 329.203 | 13.9791 | -0.32995 | 0.5205037
8.233334 | 329.871 | 13.97785 | -0.3305 | 0.5362338
8.25 | 330.545 | 13.97655 | -0.33095 | 0.5435007
8.266666 | 331.219 | 13.97525 | -0.3314 | 0.5500254
8.283334 | 331.89 | 13.97385 | -0.3319 | 0.5657511
8.3 | 332.561 | 13.97255 | -0.3323 | 0.5750219
8.316666 | 333.23 | 13.9712 | -0.33265 | 0.5816186
8.333332 | 333.893 | 13.96985 | -0.33295 | 0.5882649
8.35 | 334.563 | 13.96845 | -0.3332 | 0.6010589
8.366668 | 335.231 | 13.96705 | -0.3335 | 0.611831
8.383332 | 335.903 | 13.9656 | -0.3338 | 0.6165145
8.4 | 336.574 | 13.96415 | -0.33415 | 0.630274
8.416668 | 337.246 | 13.9626 | -0.33445 | 0.6520181
8.433334 | 337.923 | 13.9611 | -0.33465 | 0.6614657
8.45 | 338.594 | 13.9596 | -0.33485 | 0.670865
8.466666 | 339.268 | 13.95795 | -0.3349 | 0.6841944
8.483334 | 339.944 | 13.95625 | -0.3349 | 0.7041432
8.5 | 340.619 | 13.95455 | -0.3349 | 0.713024
8.516666 | 341.298 | 13.95285 | -0.33485 | 0.7199784
8.533334 | 341.97 | 13.95115 | -0.33475 | 0.7369945
8.55 | 342.645 | 13.9494 | -0.3346 | 0.746264
8.566666 | 343.316 | 13.94765 | -0.33445 | 0.7526838
8.583332 | 343.993 | 13.94585 | -0.33415 | 0.7587569
8.6 | 344.666 | 13.94405 | -0.33385 | 0.7744907
8.616668 | 345.342 | 13.94225 | -0.3334 | 0.7854697
8.633332 | 346.02 | 13.9404 | -0.33295 | 0.7900693
8.65 | 346.696 | 13.93855 | -0.3324 | 0.8002685
8.666668 | 347.37 | 13.9366 | -0.33185 | 0.8180268
8.683334 | 348.045 | 13.9347 | -0.33115 | 0.825423
8.7 | 348.725 | 13.9327 | -0.33055 | 0.8336334
8.716666 | 349.401 | 13.9307 | -0.3299 | 0.8443438
8.733334 | 350.081 | 13.9287 | -0.3292 | 0.8599122
8.75 | 350.761 | 13.9267 | -0.32835 | 0.866825
8.766666 | 351.439 | 13.9246 | -0.32745 | 0.8724371
8.783334 | 352.111 | 13.92255 | -0.32645 | 0.8861618
8.8 | 352.787 | 13.9204 | -0.3254 | 0.8950313
8.816666 | 353.461 | 13.91835 | -0.32435 | 0.9007678
8.833332 | 354.136 | 13.9162 | -0.3232 | 0.9062311
8.85 | 354.812 | 13.91405 | -0.322 | 0.917928
8.866668 | 355.489 | 13.9119 | -0.32075 | 0.9276636
8.883332 | 356.167 | 13.9097 | -0.31945 | 0.9327905
8.9 | 356.842 | 13.90745 | -0.31795 | 0.9427684
8.916668 | 357.52 | 13.90525 | -0.3165 | 0.9638101
8.933334 | 358.198 | 13.90305 | -0.315 | 0.972204
8.95 | 358.878 | 13.9008 | -0.3134 | 0.9806892
8.966666 | 359.554 | 13.8984 | -0.3118 | 0.9913176
8.983334 | 360.232 | 13.896 | -0.31015 | 1.002865
9 | 360.908 | 13.8936 | -0.30845 | 1.008392
9.016666 | 361.588 | 13.8911 | -0.3067 | 1.01215
9.033334 | 362.263 | 13.88865 | -0.30505 | 1.020548
9.05 | 362.939 | 13.88625 | -0.3033 | 1.023802
9.066666 | 363.61 | 13.8839 | -0.30155 | 1.025166
9.083332 | 364.284 | 13.8816 | -0.29965 | 1.027227
9.1 | 364.96 | 13.8792 | -0.2978 | 1.03145
9.116668 | 365.636 | 13.87675 | -0.2958 | 1.036838
9.133332 | 366.313 | 13.87425 | -0.2937 | 1.03937
9.15 | 366.988 | 13.8718 | -0.2917 | 1.047269
9.166668 | 367.665 | 13.8693 | -0.28955 | 1.063018
9.183334 | 368.341 | 13.86685 | -0.28745 | 1.069733
9.2 | 369.017 | 13.86435 | -0.2853 | 1.073891
9.216666 | 369.691 | 13.86175 | -0.2832 | 1.080499
9.233334 | 370.37 | 13.85915 | -0.28105 | 1.089848
9.25 | 371.046 | 13.8566 | -0.2789 | 1.094074
9.266666 | 371.72 | 13.85395 | -0.2768 | 1.096698
9.283334 | 372.395 | 13.85135 | -0.27465 | 1.103481
9.3 | 373.061 | 13.84885 | -0.2725 | 1.104389
9.316666 | 373.728 | 13.84615 | -0.27045 | 1.106087
9.333332 | 374.401 | 13.84355 | -0.26835 | 1.106961
9.35 | 375.075 | 13.84095 | -0.26625 | 1.110982
9.366668 | 375.747 | 13.83835 | -0.2642 | 1.112959
9.383332 | 376.425 | 13.8357 | -0.2622 | 1.115113
9.4 | 377.099 | 13.83315 | -0.2601 | 1.12059
9.416668 | 377.775 | 13.83045 | -0.25805 | 1.125693
9.433334 | 378.449 | 13.82785 | -0.2558 | 1.128824
9.45 | 379.127 | 13.82515 | -0.25365 | 1.132414
9.466666 | 379.802 | 13.8225 | -0.25135 | 1.13705
9.483334 | 380.479 | 13.81975 | -0.2491 | 1.145097
9.5 | 381.152 | 13.81705 | -0.2468 | 1.148294
9.516666 | 381.826 | 13.81435 | -0.2445 | 1.150662
9.533334 | 382.499 | 13.81165 | -0.2422 | 1.157272
9.55 | 383.171 | 13.8089 | -0.2398 | 1.162075
9.566666 | 383.848 | 13.8062 | -0.2374 | 1.16368
9.583332 | 384.52 | 13.8034 | -0.2349 | 1.165217
9.6 | 385.196 | 13.8007 | -0.2324 | 1.170706
9.616668 | 385.869 | 13.7979 | -0.22985 | 1.175136
9.633332 | 386.542 | 13.79515 | -0.2273 | 1.177289
9.65 | 387.218 | 13.7923 | -0.22475 | 1.180575
9.666668 | 387.892 | 13.7896 | -0.22215 | 1.187903
9.683334 | 388.565 | 13.7868 | -0.21955 | 1.191774
9.7 | 389.239 | 13.784 | -0.217 | 1.196299
9.716666 | 389.917 | 13.78115 | -0.21445 | 1.200233
9.733334 | 390.592 | 13.7783 | -0.21185 | 1.206816
9.75 | 391.265 | 13.7755 | -0.20925 | 1.208459
9.766666 | 391.933 | 13.7726 | -0.2066 | 1.2099
9.783334 | 392.607 | 13.76965 | -0.20385 | 1.209371
9.8 | 393.28 | 13.7668 | -0.20105 | 1.208762
9.816666 | 393.953 | 13.76395 | -0.1983 | 1.208848
9.833332 | 394.626 | 13.7611 | -0.1955 | 1.21055
9.85 | 395.299 | 13.7583 | -0.1928 | 1.215482
9.866668 | 395.972 | 13.7555 | -0.19 | 1.220953
9.883332 | 396.644 | 13.7527 | -0.1872 | 1.22414
9.9 | 397.316 | 13.74985 | -0.1843 | 1.235208
9.916668 | 397.993 | 13.74695 | -0.1815 | 1.254955
9.933334 | 398.666 | 13.74395 | -0.1787 | 1.26467
9.95 | 399.34 | 13.74095 | -0.1759 | 1.273148
9.966666 | 400.017 | 13.7379 | -0.1731 | 1.284242
9.983334 | 400.691 | 13.73475 | -0.17035 | 1.298141
10 | 401.359 | 13.7316 | -0.16745 | 1.303835
10.01667 | 402.033 | 13.72855 | -0.1646 | 1.305634
10.03333 | 402.704 | 13.7254 | -0.1618 | 1.308008
10.05 | 403.375 | 13.72235 | -0.15895 | 1.309924
10.06667 | 404.047 | 13.71935 | -0.1562 | 1.308987
10.08333 | 404.719 | 13.71625 | -0.1534 | 1.31097
10.1 | 405.392 | 13.71315 | -0.1506 | 1.317031
10.11667 | 406.061 | 13.71015 | -0.1477 | 1.322767
10.13333 | 406.739 | 13.707 | -0.14485 | 1.324656
10.15 | 407.412 | 13.70385 | -0.142 | 1.332815
10.16667 | 408.085 | 13.7008 | -0.1392 | 1.34637
10.18333 | 408.756 | 13.6975 | -0.1363 | 1.352244
10.2 | 409.431 | 13.6943 | -0.1335 | 1.357829
10.21667 | 410.106 | 13.6911 | -0.13075 | 1.368666
10.23333 | 410.778 | 13.68785 | -0.1279 | 1.384037
10.25 | 411.453 | 13.6846 | -0.1251 | 1.392342
10.26667 | 412.121 | 13.68135 | -0.1223 | 1.402796
10.28333 | 412.795 | 13.67805 | -0.1195 | 1.420558
10.3 | 413.466 | 13.67475 | -0.11675 | 1.432002
10.31667 | 414.137 | 13.67135 | -0.11405 | 1.441213
10.33333 | 414.813 | 13.6679 | -0.1113 | 1.449297
10.35 | 415.485 | 13.6644 | -0.10855 | 1.468681
10.36667 | 416.159 | 13.6609 | -0.10595 | 1.4791
10.38333 | 416.833 | 13.6574 | -0.10325 | 1.484214
10.4 | 417.505 | 13.65395 | -0.10055 | 1.494811
10.41667 | 418.18 | 13.6504 | -0.09794999 | 1.510008
10.43333 | 418.854 | 13.64685 | -0.09535 | 1.517592
10.45 | 419.528 | 13.64325 | -0.09275 | 1.526338
10.46667 | 420.202 | 13.6397 | -0.09004999 | 1.540568
10.48333 | 420.872 | 13.63605 | -0.08745 | 1.567447
10.5 | 421.543 | 13.6324 | -0.08489999 | 1.580551
10.51666 | 422.216 | 13.62865 | -0.08235 | 1.59441
10.53334 | 422.886 | 13.62485 | -0.07985 | 1.626962
10.55 | 423.559 | 13.62105 | -0.0774 | 1.64635
10.56666 | 424.229 | 13.6171 | -0.0749 | 1.660781
10.58333 | 424.901 | 13.61315 | -0.0725 | 1.673976
10.6 | 425.576 | 13.60915 | -0.07005 | 1.705065
10.61667 | 426.247 | 13.6051 | -0.0676 | 1.725216
10.63333 | 426.92 | 13.601 | -0.06515 | 1.734272
10.65 | 427.593 | 13.59695 | -0.06265 | 1.756786
10.66667 | 428.265 | 13.59285 | -0.0602 | 1.794279
10.68334 | 428.939 | 13.58865 | -0.05775 | 1.811876
10.7 | 429.611 | 13.58435 | -0.05525 | 1.832136
10.71666 | 430.283 | 13.58 | -0.05275 | 1.86185
10.73334 | 430.953 | 13.5756 | -0.0503 | 1.910516
10.75 | 431.624 | 13.57105 | -0.04775 | 1.934635
10.76666 | 432.295 | 13.5664 | -0.0452 | 1.956964
10.78334 | 432.967 | 13.56175 | -0.04265 | 2.004354
10.8 | 433.639 | 13.557 | -0.04005 | 2.035094
10.81666 | 434.312 | 13.5521 | -0.0374 | 2.058608
10.83333 | 434.987 | 13.5473 | -0.0346 | 2.081458
10.85 | 435.659 | 13.5423 | -0.0319 | 2.131036
10.86667 | 436.333 | 13.53735 | -0.0291 | 2.162038
10.88333 | 437.007 | 13.5323 | -0.0262 | 2.176422
10.9 | 437.683 | 13.5271 | -0.02325 | 2.208851
10.91667 | 438.357 | 13.52175 | -0.02035 | 2.263168
10.93334 | 439.027 | 13.51645 | -0.0173 | 2.289828
10.95 | 439.7 | 13.51095 | -0.01425 | 2.31605
10.96666 | 440.357 | 13.5055 | -0.01115 | 2.35542
10.98334 | 441.029 | 13.4999 | -0.008 | 2.416525
11 | 441.702 | 13.49425 | -0.0049 | 2.445386
11.01666 | 442.374 | 13.4884 | -0.0017 | 2.474475
11.03334 | 443.046 | 13.4825 | 0.00145 | 2.544883
11.05 | 443.719 | 13.4765 | 0.0048 | 2.589654
11.06666 | 444.392 | 13.4704 | 0.00815 | 2.624727
11.08333 | 445.063 | 13.4642 | 0.01165 | 2.659102
11.1 | 445.738 | 13.4578 | 0.0152 | 2.73667
11.11667 | 446.413 | 13.4514 | 0.019 | 2.78532
11.13333 | 447.088 | 13.44475 | 0.0228 | 2.808634
11.15 | 447.76 | 13.4381 | 0.0268 | 2.862315
11.16667 | 448.432 | 13.4312 | 0.03085 | 2.948865
11.18334 | 449.102 | 13.4243 | 0.03495 | 2.988634
11.2 | 449.773 | 13.4172 | 0.03905 | 3.029058
11.21666 | 450.446 | 13.41005 | 0.04325 | 3.086771
11.23334 | 451.117 | 13.4026 | 0.0476 | 3.174068
11.25 | 451.787 | 13.39505 | 0.052 | 3.215901
11.26666 | 452.457 | 13.3874 | 0.05645 | 3.255122
11.28334 | 453.129 | 13.3796 | 0.06105 | 3.340933
11.3 | 453.806 | 13.37165 | 0.06555 | 3.39433
11.31666 | 454.476 | 13.36365 | 0.07 | 3.431042
11.33333 | 455.149 | 13.35555 | 0.0745 | 3.46515
11.35 | 455.823 | 13.3472 | 0.0788 | 3.538859
11.36667 | 456.495 | 13.3388 | 0.08285 | 3.582878
11.38333 | 457.167 | 13.3304 | 0.0867 | 3.599294
11.4 | 457.839 | 13.32175 | 0.09 | 3.637147
11.41667 | 458.507 | 13.3131 | 0.09295 | 3.685813
11.43334 | 459.178 | 13.3043 | 0.0954 | 3.704347
11.45 | 459.848 | 13.29545 | 0.09745001 | 3.713849
11.46666 | 460.517 | 13.28655 | 0.0991 | 3.724364
11.48334 | 461.184 | 13.2777 | 0.10045 | 3.730392
11.5 | 461.85 | 13.26875 | 0.1011 | 3.733944
11.51666 | 462.518 | 13.26 | 0.10125 | 3.741213
11.53334 | 463.187 | 13.2512 | 0.10055 | 3.76464
11.55 | 463.854 | 13.2425 | 0.0988 | 3.79855
11.56666 | 464.523 | 13.23395 | 0.09650001 | 3.825938
11.58333 | 465.19 | 13.2252 | 0.094 | 3.873898
11.6 | 465.858 | 13.21625 | 0.09125 | 4.005444
11.61667 | 466.523 | 13.20695 | 0.0883 | 4.132383
11.63333 | 467.186 | 13.1973 | 0.08545 | 4.200054
11.65 | 467.85 | 13.18735 | 0.082 | 4.373206
11.66667 | 468.511 | 13.1771 | 0.0778 | 4.697031
11.68334 | 469.176 | 13.1665 | 0.07295 | 4.845081
11.7 | 469.841 | 13.15515 | 0.068 | 5.00521
11.71666 | 470.51 | 13.14285 | 0.0635 | 5.228335
11.73334 | 471.178 | 13.12955 | 0.0598 | 5.580681
11.75 | 471.848 | 13.11585 | 0.0571 | 5.74327
11.76666 | 472.517 | 13.10175 | 0.0558 | 5.898934
11.78334 | 473.189 | 13.08745 | 0.0553 | 6.237568
11.8 | 473.855 | 13.0727 | 0.05485 | 6.440465
11.81666 | 474.52 | 13.05765 | 0.05385 | 6.574753
11.83333 | 475.186 | 13.0422 | 0.05195 | 6.70743
11.85 | 475.853 | 13.0262 | 0.04885 | 6.986769
11.86667 | 476.522 | 13.0093 | 0.04495 | 7.141181
11.88333 | 477.189 | 12.992 | 0.04125 | 7.202115
11.9 | 477.857 | 12.9744 | 0.0381 | 7.337684
11.91667 | 478.527 | 12.95655 | 0.03565 | 7.499032
11.93334 | 479.193 | 12.9382 | 0.03335 | 7.551868
11.95 | 479.857 | 12.9201 | 0.0307 | 7.571176
11.96666 | 480.521 | 12.9022 | 0.0271 | 7.577597
11.98334 | 481.188 | 12.884 | 0.02295 | 7.557831
12 | 481.861 | 12.8658 | 0.0192 | 7.564918
12.01666 | 482.536 | 12.84805 | 0.0168 | 7.59274
12.03334 | 483.209 | 12.83075 | 0.01605 | 7.678366
12.05 | 483.883 | 12.8135 | 0.01685 | 7.802074
12.06666 | 484.553 | 12.79645 | 0.01825 | 7.919749
12.08333 | 485.218 | 12.7786 | 0.0183 | 8.114853
12.1 | 485.88 | 12.75965 | 0.0161 | 8.614668
12.11667 | 486.549 | 12.7397 | 0.01225 | 9.00753
12.13333 | 487.214 | 12.71905 | 0.0067 | 9.174586
12.15 | 487.871 | 12.6973 | -0.0009 | 9.593856
12.16667 | 488.53 | 12.6733 | -0.0099 | 10.22832
12.18334 | 489.187 | 12.64775 | -0.0199 | 10.51486
12.2 | 489.84 | 12.62155 | -0.03215 | 10.77958
12.21666 | 490.491 | 12.5944 | -0.0473 | 11.17571
12.23334 | 491.142 | 12.5666 | -0.0648 | 11.8034
12.25 | 491.794 | 12.53985 | -0.084 | 12.08279
12.26666 | 492.445 | 12.5133 | -0.1048 | 12.35677
12.28334 | 493.094 | 12.4848 | -0.12655 | 12.86427
12.3 | 493.748 | 12.4537 | -0.1478 | 13.12416
12.31666 | 494.401 | 12.42105 | -0.16795 | 13.30294
12.33333 | 495.053 | 12.38715 | -0.18685 | 13.37666
12.35 | 495.713 | 12.3527 | -0.20445 | 13.39972
12.36667 | 496.369 | 12.31915 | -0.22045 | 13.18225
12.38333 | 497.027 | 12.28725 | -0.23525 | 13.07444
12.4 | 497.688 | 12.2554 | -0.24875 | 12.66553
12.41667 | 498.349 | 12.2236 | -0.26125 | 11.8578
12.43334 | 499.029 | 12.19455 | -0.27 | 11.56916
12.45 | 499.699 | 12.1711 | -0.276 | 11.37025
12.46666 | 500.361 | 12.1487 | -0.2813 | 11.11696
12.48334 | 501.023 | 12.12645 | -0.28645 | 10.99824
12.5 | 501.687 | 12.10485 | -0.29125 | 10.99722
12.51666 | 502.355 | 12.08175 | -0.2981 | 11.17319
12.53334 | 503.02 | 12.0537 | -0.3062 | 11.7919
12.55 | 503.692 | 12.02445 | -0.31305 | 12.24543
12.56666 | 504.369 | 11.99495 | -0.31765 | 12.55995
12.58333 | 505.055 | 11.96405 | -0.3199 | 12.77353
12.6 | 505.728 | 11.93125 | -0.32055 | 13.15278
12.61667 | 506.402 | 11.8974 | -0.32025 | 13.1928
12.63333 | 507.075 | 11.86375 | -0.3189 | 13.15939
12.65 | 507.754 | 11.8315 | -0.3167 | 12.9964
12.66667 | 508.437 | 11.80065 | -0.31395 | 12.51231
12.68334 | 509.115 | 11.77115 | -0.31025 | 12.23473
12.7 | 509.799 | 11.74285 | -0.3049 | 11.88681
12.71666 | 510.488 | 11.71555 | -0.2976 | 11.36436
12.73334 | 511.179 | 11.6896 | -0.28825 | 10.54898
12.75 | 511.877 | 11.6652 | -0.27625 | 10.2048
12.76666 | 512.573 | 11.64225 | -0.2614 | 9.902347
12.78334 | 513.27 | 11.62065 | -0.244 | 9.284356
12.8 | 513.969 | 11.60015 | -0.22415 | 8.954722
12.81667 | 514.669 | 11.58005 | -0.20255 | 8.727242
12.83333 | 515.367 | 11.5603 | -0.17985 | 8.554316
12.85 | 516.067 | 11.54075 | -0.15655 | 8.242576
12.86667 | 516.767 | 11.5215 | -0.1331 | 8.08424
12.88333 | 517.465 | 11.5025 | -0.11025 | 8.023874
12.9 | 518.159 | 11.4838 | -0.08810001 | 7.906679
12.91667 | 518.853 | 11.46545 | -0.06705 | 7.73653
12.93333 | 519.546 | 11.4474 | -0.04705 | 7.662628
12.95 | 520.241 | 11.4296 | -0.0279 | 7.594897
12.96666 | 520.935 | 11.4121 | -0.0097 | 7.499592
12.98334 | 521.624 | 11.39455 | 0.00755 | 7.360394
13 | 522.313 | 11.3773 | 0.02405 | 7.297788
13.01666 | 523.003 | 11.36015 | 0.0397 | 7.236789
13.03334 | 523.692 | 11.34315 | 0.05455 | 7.106899
13.05 | 524.379 | 11.32635 | 0.06875 | 7.020466
13.06667 | 525.066 | 11.3099 | 0.0823 | 6.957887
13.08333 | 525.752 | 11.29355 | 0.09515 | 6.888845
13.1 | 526.436 | 11.2775 | 0.1076 | 6.73519
13.11667 | 527.124 | 11.26165 | 0.11945 | 6.633544
13.13333 | 527.811 | 11.246 | 0.1308 | 6.588613
13.15 | 528.495 | 11.23065 | 0.1418 | 6.483392
13.16667 | 529.181 | 11.21555 | 0.1524 | 6.319466
13.18333 | 529.869 | 11.20075 | 0.1626 | 6.24337
13.2 | 530.55 | 11.1862 | 0.1724 | 6.167597
13.21666 | 531.234 | 11.17185 | 0.1818 | 6.059402
13.23334 | 531.916 | 11.1578 | 0.1907 | 5.89035
13.25 | 532.597 | 11.144 | 0.19935 | 5.814389
13.26666 | 533.277 | 11.13035 | 0.2076 | 5.737363
13.28334 | 533.959 | 11.117 | 0.2155 | 5.56318
13.3 | 534.638 | 11.10395 | 0.22305 | 5.445524
13.31667 | 535.32 | 11.0912 | 0.23025 | 5.362543
13.33333 | 535.999 | 11.0786 | 0.23705 | 5.278338
13.35 | 536.68 | 11.06625 | 0.24355 | 5.097954
13.36667 | 537.355 | 11.05425 | 0.2494 | 4.99443
13.38333 | 538.034 | 11.04275 | 0.2547 | 4.955209
13.4 | 538.713 | 11.03155 | 0.2597 | 4.86333
13.41667 | 539.394 | 11.0205 | 0.26435 | 4.734355
13.43333 | 540.069 | 11.0096 | 0.2687 | 4.675294
13.45 | 540.746 | 10.99875 | 0.27315 | 4.623163
13.46666 | 541.424 | 10.98785 | 0.27755 | 4.55497
13.48334 | 542.101 | 10.977 | 0.2817 | 4.460944
13.5 | 542.775 | 10.96645 | 0.28565 | 4.420408
13.51666 | 543.452 | 10.95605 | 0.28935 | 4.375953
13.53334 | 544.129 | 10.9459 | 0.2927 | 4.275518
13.55 | 544.806 | 10.93595 | 0.29585 | 4.209342
13.56667 | 545.481 | 10.92615 | 0.2987 | 4.159689
13.58333 | 546.154 | 10.91645 | 0.3012 | 4.111163
13.6 | 546.829 | 10.90685 | 0.3034 | 4.010907
13.61667 | 547.501 | 10.89745 | 0.30535 | 3.940935
13.63333 | 548.178 | 10.88815 | 0.30695 | 3.9063
13.65 | 548.847 | 10.879 | 0.3084 | 3.82577
13.66667 | 549.519 | 10.87 | 0.3097 | 3.6836
13.68333 | 550.187 | 10.8612 | 0.3109 | 3.61771
13.7 | 550.856 | 10.8525 | 0.3117 | 3.54804
13.71666 | 551.526 | 10.8443 | 0.3119 | 3.456981
13.73334 | 552.198 | 10.8365 | 0.3118 | 3.321428
13.75 | 552.866 | 10.8291 | 0.3116 | 3.263469
13.76666 | 553.539 | 10.8218 | 0.3113 | 3.215948
13.78334 | 554.212 | 10.81465 | 0.31115 | 3.1135
13.8 | 554.883 | 10.80745 | 0.31165 | 3.055521
13.81667 | 555.557 | 10.8001 | 0.31235 | 3.019551
13.83333 | 556.225 | 10.79285 | 0.3131 | 2.983134
13.85 | 556.899 | 10.78565 | 0.3139 | 2.91158
13.86667 | 557.569 | 10.7788 | 0.3147 | 2.860646
13.88333 | 558.236 | 10.77215 | 0.3155 | 2.840999
13.9 | 558.909 | 10.7656 | 0.3164 | 2.785531
13.91667 | 559.583 | 10.75915 | 0.31725 | 2.692206
13.93333 | 560.254 | 10.75295 | 0.3181 | 2.651164
13.95 | 560.929 | 10.7468 | 0.3189 | 2.614503
13.96666 | 561.602 | 10.7408 | 0.3198 | 2.567175
13.98334 | 562.288 | 10.73485 | 0.3207 | 2.49782
14 | 562.959 | 10.729 | 0.3216 | 2.466226
14.01666 | 563.633 | 10.72325 | 0.32245 | 2.434365
14.03334 | 564.307 | 10.71755 | 0.3233 | 2.370177
14.05 | 564.981 | 10.7119 | 0.3241 | 2.329251
14.06667 | 565.654 | 10.70645 | 0.32485 | 2.299625
14.08333 | 566.326 | 10.7011 | 0.3255 | 2.27168
14.1 | 566.997 | 10.69585 | 0.32615 | 2.210958
14.11667 | 567.669 | 10.69075 | 0.3269 | 2.173403
14.13333 | 568.341 | 10.68565 | 0.3276 | 2.157452
14.15 | 569.014 | 10.68065 | 0.3284 | 2.122159
14.16667 | 569.689 | 10.6758 | 0.3291 | 2.071848
14.18333 | 570.361 | 10.67085 | 0.3299 | 2.049065
14.2 | 571.035 | 10.66605 | 0.3307 | 2.028458
14.21666 | 571.708 | 10.66135 | 0.3314 | 2.002325
14.23334 | 572.379 | 10.6567 | 0.3322 | 1.9619
14.25 | 573.051 | 10.65205 | 0.333 | 1.945546
14.26666 | 573.73 | 10.6476 | 0.33375 | 1.933403
14.28334 | 574.403 | 10.6432 | 0.3346 | 1.903742
14.3 | 575.073 | 10.6387 | 0.3354 | 1.886249
14.31667 | 575.744 | 10.63425 | 0.3362 | 1.873822
14.33333 | 576.416 | 10.6299 | 0.33695 | 1.860405
14.35 | 577.086 | 10.6255 | 0.3377 | 1.83224
14.36667 | 577.757 | 10.62105 | 0.3385 | 1.816382
14.38333 | 578.431 | 10.61675 | 0.3392 | 1.809822
14.4 | 579.101 | 10.61255 | 0.34005 | 1.789336
14.41667 | 579.771 | 10.6084 | 0.3409 | 1.758058
14.43333 | 580.442 | 10.60435 | 0.34175 | 1.74272
14.45 | 581.115 | 10.6003 | 0.3426 | 1.726922
14.46666 | 581.789 | 10.5962 | 0.3435 | 1.702406
14.48334 | 582.461 | 10.5922 | 0.34435 | 1.668011
14.5 | 583.133 | 10.5883 | 0.34525 | 1.653765
14.51666 | 583.808 | 10.58435 | 0.3462 | 1.640842
14.53334 | 584.48 | 10.58055 | 0.34715 | 1.614661
14.55 | 585.154 | 10.5768 | 0.3482 | 1.60035
14.56667 | 585.827 | 10.57315 | 0.34925 | 1.589166
14.58333 | 586.499 | 10.5695 | 0.35035 | 1.581881
14.6 | 587.172 | 10.56585 | 0.3514 | 1.567769
14.61667 | 587.847 | 10.5621 | 0.3525 | 1.56119
14.63333 | 588.521 | 10.5584 | 0.3536 | 1.557811
14.65 | 589.195 | 10.5547 | 0.35475 | 1.553245
14.66667 | 589.867 | 10.55105 | 0.3559 | 1.54446
14.68333 | 590.541 | 10.5474 | 0.357 | 1.539982
14.7 | 591.228 | 10.5438 | 0.3582 | 1.533089
14.71666 | 591.904 | 10.54015 | 0.3593 | 1.521126
14.73334 | 592.575 | 10.5366 | 0.36035 | 1.502456
14.75 | 593.247 | 10.533 | 0.36145 | 1.494388
14.76666 | 593.92 | 10.52955 | 0.36245 | 1.485703
14.78334 | 594.591 | 10.52605 | 0.36345 | 1.463378
14.8 | 595.265 | 10.52265 | 0.3644 | 1.450282
14.81667 | 595.938 | 10.51925 | 0.36525 | 1.440393
14.83333 | 596.61 | 10.51585 | 0.3662 | 1.432704
14.85 | 597.284 | 10.51245 | 0.3672 | 1.416772
14.86667 | 597.954 | 10.50915 | 0.3682 | 1.411151
14.88333 | 598.627 | 10.50595 | 0.36915 | 1.407617
14.9 | 599.302 | 10.50265 | 0.3702 | 1.403209
14.91667 | 599.976 | 10.4994 | 0.37115 | 1.396078
14.93333 | 600.647 | 10.4961 | 0.3721 | 1.393862
14.95 | 601.318 | 10.4928 | 0.373 | 1.391036
14.96666 | 601.991 | 10.48945 | 0.37395 | 1.390347
14.98334 | 602.665 | 10.4862 | 0.3749 | 1.388718
15 | 603.337 | 10.4829 | 0.37585 | 1.386653
15.01666 | 604.011 | 10.4797 | 0.37675 | 1.383213
15.03334 | 604.691 | 10.4764 | 0.37785 | 1.373532
15.05 | 605.372 | 10.4732 | 0.37885 | 1.364934
15.06667 | 606.048 | 10.4699 | 0.37985 | 1.359369
15.08333 | 606.723 | 10.4667 | 0.38095 | 1.353464
15.1 | 607.399 | 10.4635 | 0.38195 | 1.340268
15.11667 | 608.072 | 10.4604 | 0.3829 | 1.33234
15.13333 | 608.745 | 10.45725 | 0.3838 | 1.329794
15.15 | 609.421 | 10.4542 | 0.3847 | 1.323074
15.16667 | 610.094 | 10.4511 | 0.3856 | 1.313386
15.18333 | 610.764 | 10.44805 | 0.3865 | 1.308504
15.2 | 611.436 | 10.44495 | 0.38745 | 1.30429
15.21666 | 612.111 | 10.4419 | 0.3883 | 1.300954
15.23334 | 612.782 | 10.43875 | 0.38925 | 1.294917
15.25 | 613.455 | 10.43575 | 0.3901 | 1.292884
15.26666 | 614.126 | 10.43265 | 0.39095 | 1.290831
15.28334 | 614.797 | 10.4297 | 0.3918 | 1.286446
15.3 | 615.469 | 10.4267 | 0.3925 | 1.280131
15.31667 | 616.151 | 10.42365 | 0.39315 | 1.276816
15.33333 | 616.83 | 10.42065 | 0.39375 | 1.270498
15.35 | 617.503 | 10.41765 | 0.39445 | 1.259859
15.36667 | 618.172 | 10.4146 | 0.3951 | 1.251982
15.38333 | 618.842 | 10.4116 | 0.39585 | 1.250664
15.4 | 619.514 | 10.40875 | 0.3965 | 1.243536
15.41667 | 620.185 | 10.4058 | 0.3972 | 1.231484
15.43333 | 620.858 | 10.403 | 0.398 | 1.225033
15.45 | 621.529 | 10.40015 | 0.39865 | 1.219258
15.46666 | 622.198 | 10.3973 | 0.3993 | 1.211345
15.48334 | 622.871 | 10.3944 | 0.39995 | 1.20127
15.5 | 623.542 | 10.39155 | 0.4006 | 1.195147
15.51666 | 624.215 | 10.3887 | 0.40125 | 1.182236
15.53334 | 624.885 | 10.38595 | 0.4019 | 1.153341
15.55 | 625.559 | 10.3832 | 0.40255 | 1.12894
15.56667 | 626.231 | 10.38035 | 0.40325 | 1.111913
15.58333 | 626.904 | 10.37765 | 0.40395 | 1.094625
15.6 | 627.585 | 10.3751 | 0.4046 | 1.065541
15.61667 | 628.251 | 10.37285 | 0.405 | 1.056589
15.63333 | 628.925 | 10.37055 | 0.4054 | 1.054714
15.65 | 629.592 | 10.3683 | 0.40575 | 1.05211
15.66667 | 630.258 | 10.36605 | 0.4062 | 1.059798
15.68333 | 630.93 | 10.3636 | 0.40655 | 1.065165
15.7 | 631.601 | 10.3609 | 0.40715 | 1.074284
15.71666 | 632.27 | 10.3582 | 0.40785 | 1.093007
15.73334 | 632.939 | 10.35555 | 0.40845 | 1.118066
15.75 | 633.608 | 10.3528 | 0.40905 | 1.128582
15.76666 | 634.278 | 10.3501 | 0.4096 | 1.135179
15.78334 | 634.947 | 10.34745 | 0.4101 | 1.137578
15.8 | 635.615 | 10.34475 | 0.4106 | 1.135513
15.81667 | 636.284 | 10.3421 | 0.41105 | 1.132784
15.83333 | 636.95 | 10.3394 | 0.4116 | 1.130915
15.85 | 637.617 | 10.33675 | 0.41205 | 1.125449
15.86667 | 638.285 | 10.33405 | 0.4125 | 1.125713
15.88333 | 638.95 | 10.33145 | 0.4129 | 1.125671
15.9 | 639.619 | 10.3288 | 0.4133 | 1.124086
15.91667 | 640.287 | 10.32625 | 0.41385 | 1.119872
15.93333 | 640.953 | 10.3236 | 0.41445 | 1.114731
15.95 | 641.621 | 10.32095 | 0.41515 | 1.108312
15.96666 | 642.288 | 10.3182 | 0.41595 | 1.103406
15.98334 | 642.957 | 10.31555 | 0.4168 | 1.095142
16 | 643.623 | 10.31295 | 0.41765 | 1.088024
16.01666 | 644.289 | 10.31045 | 0.41855 | 1.083208
16.03333 | 644.955 | 10.30795 | 0.41955 | 1.07267
16.05 | 645.62 | 10.30555 | 0.42065 | 1.060658
16.06667 | 646.294 | 10.3031 | 0.4218 | 1.041465
16.08334 | 646.965 | 10.3006 | 0.42305 | 1.028738
16.1 | 647.63 | 10.29805 | 0.42455 | 1.021892
16.11667 | 648.296 | 10.29565 | 0.4261 | 1.011395
16.13333 | 648.961 | 10.2933 | 0.4278 | 1.001606
16.15 | 649.628 | 10.291 | 0.42955 | 0.992975
16.16666 | 650.294 | 10.28865 | 0.4313 | 0.9893795
16.18333 | 650.96 | 10.28645 | 0.4332 | 0.9828619
16.2 | 651.623 | 10.28415 | 0.4351 | 0.9779249
16.21667 | 652.292 | 10.28195 | 0.4371 | 0.9767609
16.23334 | 652.957 | 10.27965 | 0.43915 | 0.977818
16.25 | 653.622 | 10.27735 | 0.4413 | 0.9794699
16.26666 | 654.284 | 10.27495 | 0.4435 | 0.9816812
16.28333 | 654.949 | 10.2726 | 0.44575 | 0.9837909
16.3 | 655.613 | 10.27025 | 0.44785 | 0.9840508
16.31667 | 656.281 | 10.26795 | 0.45005 | 0.9842124
16.33334 | 656.945 | 10.26565 | 0.45225 | 0.9803692
16.35 | 657.611 | 10.26335 | 0.45445 | 0.9771142
16.36667 | 658.278 | 10.261 | 0.4567 | 0.9709358
16.38333 | 658.942 | 10.25875 | 0.45915 | 0.9666272
16.4 | 659.61 | 10.2564 | 0.46165 | 0.9614975
16.41666 | 660.275 | 10.25415 | 0.4642 | 0.9576031
16.43333 | 660.942 | 10.25195 | 0.46675 | 0.9523651
16.45 | 661.608 | 10.24975 | 0.4693 | 0.94304
16.46667 | 662.268 | 10.24755 | 0.4718 | 0.9385301
16.48334 | 662.933 | 10.24525 | 0.4742 | 0.9342249
16.5 | 663.61 | 10.2431 | 0.4767 | 0.9289852
16.51666 | 664.274 | 10.24095 | 0.4791 | 0.9240861
16.53333 | 664.938 | 10.23875 | 0.48155 | 0.9185898
16.55 | 665.604 | 10.2366 | 0.48405 | 0.9140015
16.56667 | 666.27 | 10.23445 | 0.4865 | 0.9019296
16.58334 | 666.935 | 10.23225 | 0.489 | 0.8945374
16.6 | 667.596 | 10.23015 | 0.49155 | 0.8921288
16.61667 | 668.263 | 10.2281 | 0.494 | 0.8866418
16.63333 | 668.928 | 10.22605 | 0.4964 | 0.8805778
16.65 | 669.593 | 10.224 | 0.49875 | 0.8757899
16.66666 | 670.256 | 10.222 | 0.5011 | 0.8721234
16.68333 | 670.924 | 10.21995 | 0.5034 | 0.8670655
16.7 | 671.588 | 10.2178 | 0.5057 | 0.863214
16.71667 | 672.251 | 10.2158 | 0.508 | 0.8640203
16.73334 | 672.918 | 10.2138 | 0.51045 | 0.8636689
16.75 | 673.583 | 10.21175 | 0.5128 | 0.8622726
16.76666 | 674.251 | 10.2098 | 0.5152 | 0.8600624
16.78333 | 674.916 | 10.20775 | 0.5176 | 0.8564472
16.8 | 675.585 | 10.20575 | 0.52 | 0.8506602
16.81667 | 676.251 | 10.2036 | 0.52235 | 0.8426132
16.83334 | 676.915 | 10.2016 | 0.52465 | 0.8367921
16.85 | 677.582 | 10.19965 | 0.527 | 0.8333768
16.86667 | 678.248 | 10.1977 | 0.52925 | 0.8292832
16.88333 | 678.913 | 10.19575 | 0.53145 | 0.8240316
16.9 | 679.578 | 10.19395 | 0.53365 | 0.8200687
16.91666 | 680.249 | 10.19205 | 0.53585 | 0.8162002
16.93333 | 680.92 | 10.19015 | 0.53815 | 0.813157
16.95 | 681.583 | 10.1882 | 0.54045 | 0.8085595
16.96667 | 682.25 | 10.1862 | 0.5427 | 0.8076954
16.98334 | 682.914 | 10.1843 | 0.54505 | 0.8049048
17 | 683.58 | 10.18235 | 0.54725 | 0.803254
17.01666 | 684.247 | 10.1805 | 0.5494 | 0.7997687
17.03333 | 684.914 | 10.17865 | 0.55155 | 0.7959194
17.05 | 685.579 | 10.17685 | 0.55375 | 0.7916656
17.06667 | 686.246 | 10.17495 | 0.55595 | 0.7847197
17.08334 | 686.911 | 10.17315 | 0.55815 | 0.7782206
17.1 | 687.576 | 10.17125 | 0.56035 | 0.7745816
17.11667 | 688.241 | 10.1694 | 0.56245 | 0.7693415
17.13333 | 688.905 | 10.16755 | 0.5646 | 0.7625832
17.15 | 689.5689 | 10.16585 | 0.5666 | 0.756178
17.16666 | 690.236 | 10.16395 | 0.5686 | 0.7522348
17.18333 | 690.9 | 10.1623 | 0.5706 | 0.7468301
17.2 | 691.566 | 10.16055 | 0.5727 | 0.7358594
17.21667 | 692.234 | 10.15885 | 0.5747 | 0.7312163
17.23334 | 692.9 | 10.1572 | 0.5768 | 0.7244542
17.25 | 693.578 | 10.15545 | 0.57885 | 0.7162818
17.26666 | 694.244 | 10.15365 | 0.5809 | 0.7073157
17.28333 | 694.907 | 10.152 | 0.5829 | 0.7010139
17.3 | 695.574 | 10.15035 | 0.5849 | 0.6961474
17.31667 | 696.236 | 10.1487 | 0.5869 | 0.6857055
17.33334 | 696.899 | 10.14715 | 0.5889 | 0.6815326
17.35 | 697.563 | 10.1457 | 0.59095 | 0.676879
17.36667 | 698.225 | 10.1441 | 0.593 | 0.6726704
17.38333 | 698.893 | 10.1425 | 0.5951 | 0.670794
17.4 | 699.557 | 10.1409 | 0.5972 | 0.667998
17.41666 | 700.223 | 10.13935 | 0.59935 | 0.6649819
17.43333 | 700.889 | 10.1377 | 0.60165 | 0.6620489
17.45 | 701.555 | 10.1361 | 0.60385 | 0.654914
17.46667 | 702.222 | 10.13455 | 0.60615 | 0.6504084
17.48334 | 702.889 | 10.133 | 0.60845 | 0.6438752
17.5 | 703.5561 | 10.13155 | 0.61075 | 0.6360578
17.51666 | 704.22 | 10.13005 | 0.6131 | 0.626845
17.53333 | 704.887 | 10.12865 | 0.6155 | 0.6182241
17.55 | 705.551 | 10.1272 | 0.61775 | 0.6146812
17.56667 | 706.22 | 10.12575 | 0.6201 | 0.6080791
17.58334 | 706.892 | 10.12425 | 0.6224 | 0.6060011
17.6 | 707.566 | 10.1229 | 0.62465 | 0.6052541
17.61667 | 708.233 | 10.1216 | 0.6269 | 0.6043176
17.63333 | 708.897 | 10.12015 | 0.6292 | 0.6020039
17.65 | 709.564 | 10.11865 | 0.63145 | 0.5986443
17.66666 | 710.231 | 10.11725 | 0.63375 | 0.5969858
17.68333 | 710.897 | 10.1158 | 0.63595 | 0.5953124
17.7 | 711.564 | 10.11435 | 0.63815 | 0.5984179
17.71667 | 712.232 | 10.11295 | 0.64035 | 0.5972828
17.73334 | 712.897 | 10.1117 | 0.64255 | 0.5950682
17.75 | 713.566 | 10.11035 | 0.64475 | 0.5926181
17.76666 | 714.237 | 10.1089 | 0.64695 | 0.5902668
17.78333 | 714.902 | 10.10745 | 0.64925 | 0.5861658
17.8 | 715.57 | 10.10595 | 0.65155 | 0.5829418
17.81667 | 716.234 | 10.10465 | 0.65385 | 0.5783563
17.83334 | 716.905 | 10.10325 | 0.65605 | 0.5763168
17.85 | 717.573 | 10.1019 | 0.65835 | 0.5735502
17.86667 | 718.242 | 10.1006 | 0.6605 | 0.5691128
17.88333 | 718.91 | 10.09935 | 0.66275 | 0.5666528
17.9 | 719.579 | 10.098 | 0.66505 | 0.5649156
17.91666 | 720.258 | 10.0967 | 0.6673 | 0.5671829
17.93333 | 720.933 | 10.09535 | 0.6697 | 0.5667224
17.95 | 721.601 | 10.094 | 0.6721 | 0.5678429
17.96667 | 722.271 | 10.09265 | 0.6744 | 0.5672693
17.98334 | 722.935 | 10.09125 | 0.6767 | 0.5651578
18 | 723.605 | 10.08995 | 0.67895 | 0.559677
18.01666 | 724.273 | 10.0885 | 0.68115 | 0.5547951
18.03333 | 724.942 | 10.08725 | 0.6834 | 0.5497885
18.05 | 725.608 | 10.08595 | 0.68565 | 0.5480964
18.06667 | 726.28 | 10.08475 | 0.688 | 0.5479268
18.08334 | 726.946 | 10.0835 | 0.6904 | 0.5512762
18.1 | 727.614 | 10.08235 | 0.6928 | 0.5523445
18.11667 | 728.284 | 10.08105 | 0.69515 | 0.5564312
18.13333 | 728.95 | 10.07975 | 0.69735 | 0.5622538
18.15 | 729.615 | 10.0784 | 0.69955 | 0.5662288
18.16666 | 730.28 | 10.0769 | 0.70175 | 0.5677186
18.18333 | 730.95 | 10.07545 | 0.7039 | 0.5685875
18.2 | 731.616 | 10.0741 | 0.70615 | 0.5682205
18.21667 | 732.282 | 10.07275 | 0.70835 | 0.5672867
18.23334 | 732.949 | 10.07145 | 0.71055 | 0.564368
18.25 | 733.614 | 10.0702 | 0.71275 | 0.560273
18.26666 | 734.282 | 10.0689 | 0.715 | 0.5572324
18.28333 | 734.957 | 10.0677 | 0.71725 | 0.5568838
18.3 | 735.629 | 10.06635 | 0.7195 | 0.557586
18.31667 | 736.299 | 10.065 | 0.72185 | 0.5608967
18.33334 | 736.967 | 10.06365 | 0.7242 | 0.5637916
18.35 | 737.632 | 10.06235 | 0.7266 | 0.5649482
18.36667 | 738.3 | 10.06095 | 0.72885 | 0.565408
18.38333 | 738.967 | 10.0596 | 0.73125 | 0.5659838
18.4 | 739.637 | 10.0583 | 0.7336 | 0.5635347
18.41666 | 740.302 | 10.05695 | 0.736 | 0.5617441
18.43333 | 740.969 | 10.0556 | 0.7383 | 0.559457
18.45 | 741.636 | 10.05435 | 0.7407 | 0.5561619
18.46667 | 742.303 | 10.05305 | 0.7431 | 0.5533952
18.48334 | 742.971 | 10.0517 | 0.74545 | 0.550703
18.5 | 743.64 | 10.05045 | 0.7478 | 0.5502298
18.51666 | 744.309 | 10.04915 | 0.7502 | 0.5496468
18.53333 | 744.977 | 10.04785 | 0.7526 | 0.5497812
18.55 | 745.644 | 10.04655 | 0.755 | 0.5507934
18.56667 | 746.309 | 10.0453 | 0.7574 | 0.5500634
18.58334 | 746.972 | 10.04405 | 0.7598 | 0.5498219
18.6 | 747.638 | 10.04265 | 0.7622 | 0.5497818
18.61667 | 748.311 | 10.04135 | 0.7646 | 0.5498968
18.63333 | 748.984 | 10.04005 | 0.767 | 0.5515216
18.65 | 749.649 | 10.03875 | 0.76935 | 0.555134
18.66666 | 750.316 | 10.0375 | 0.7717 | 0.5591222
18.68333 | 750.981 | 10.0362 | 0.774 | 0.5637875
18.7 | 751.649 | 10.03495 | 0.7765 | 0.5700226
18.71667 | 752.316 | 10.0336 | 0.7788 | 0.572981
18.73334 | 752.982 | 10.0322 | 0.7812 | 0.5772886
18.75 | 753.648 | 10.03075 | 0.7835 | 0.5816068
18.76666 | 754.315 | 10.02935 | 0.7858 | 0.5842984
18.78333 | 754.983 | 10.02795 | 0.7881 | 0.5859394
18.8 | 755.647 | 10.02655 | 0.7905 | 0.5866845
18.81667 | 756.312 | 10.0252 | 0.7929 | 0.5815506
18.83334 | 756.98 | 10.02385 | 0.7954 | 0.5791836
18.85 | 757.648 | 10.02245 | 0.7979 | 0.5768578
18.86667 | 758.315 | 10.02115 | 0.8003 | 0.5762735
18.88333 | 758.983 | 10.01975 | 0.80275 | 0.5752148
18.9 | 759.649 | 10.0184 | 0.8052 | 0.5753184
18.91666 | 760.3189 | 10.01715 | 0.8076 | 0.576459
18.93333 | 760.993 | 10.01575 | 0.8101 | 0.5773902
18.95 | 761.668 | 10.0144 | 0.8126 | 0.5782861
18.96667 | 762.336 | 10.01295 | 0.815 | 0.57985
18.98334 | 763.004 | 10.01165 | 0.8175 | 0.5811291
19 | 763.67 | 10.01025 | 0.82 | 0.5833422
19.01666 | 764.339 | 10.00885 | 0.82255 | 0.5856616
19.03333 | 765.008 | 10.0075 | 0.82505 | 0.5856551
19.05 | 765.676 | 10.00615 | 0.8275 | 0.5863304
19.06667 | 766.344 | 10.00475 | 0.8299 | 0.5869184
19.08334 | 767.012 | 10.00335 | 0.8323 | 0.5874104
19.1 | 767.6811 | 10.00195 | 0.83475 | 0.5882716
19.11667 | 768.349 | 10.00055 | 0.8372 | 0.590024
19.13333 | 769.019 | 9.9992 | 0.8397 | 0.590605
19.15 | 769.692 | 9.997799 | 0.84215 | 0.5922456
19.16666 | 770.36 | 9.996399 | 0.84465 | 0.5936438
19.18333 | 771.028 | 9.99505 | 0.8471001 | 0.5955968
19.2 | 771.6939 | 9.9936 | 0.8495 | 0.5986946
19.21667 | 772.364 | 9.99215 | 0.85195 | 0.6005149
19.23334 | 773.031 | 9.990851 | 0.8544 | 0.6033005
19.25 | 773.699 | 9.98935 | 0.8568 | 0.6048067
19.26666 | 774.378 | 9.987899 | 0.8592499 | 0.6057453
19.28333 | 775.046 | 9.98645 | 0.8617 | 0.606101
19.3 | 775.715 | 9.98505 | 0.8641 | 0.6056072
19.31667 | 776.384 | 9.9836 | 0.8665 | 0.6050744
19.33334 | 777.052 | 9.98215 | 0.86885 | 0.6046671
19.35 | 777.718 | 9.98075 | 0.87115 | 0.6020196
19.36667 | 778.386 | 9.979351 | 0.8735 | 0.5990962
19.38333 | 779.053 | 9.97795 | 0.8758 | 0.5966489
19.4 | 779.721 | 9.9765 | 0.8781 | 0.5940842
19.41666 | 780.391 | 9.975099 | 0.8804 | 0.5910406
19.43333 | 781.053 | 9.9737 | 0.8827001 | 0.5866516
19.45 | 781.721 | 9.972351 | 0.88485 | 0.5809729
19.46667 | 782.389 | 9.971 | 0.8871001 | 0.578693
19.48334 | 783.057 | 9.9696 | 0.88935 | 0.5775274
19.5 | 783.724 | 9.96825 | 0.89155 | 0.5770593
19.51666 | 784.396 | 9.96695 | 0.89385 | 0.5795043
19.53333 | 785.064 | 9.965649 | 0.8960999 | 0.583243
19.55 | 785.733 | 9.964301 | 0.8983499 | 0.5869762
19.56667 | 786.399 | 9.96295 | 0.90055 | 0.5939099
19.58334 | 787.066 | 9.961449 | 0.90275 | 0.597197
19.6 | 787.736 | 9.96005 | 0.90485 | 0.6010664
19.61667 | 788.41 | 9.958551 | 0.907 | 0.6042095
19.63333 | 789.075 | 9.9571 | 0.90905 | 0.605022
19.65 | 789.742 | 9.95565 | 0.9112 | 0.6027088
19.66666 | 790.406 | 9.95425 | 0.91335 | 0.6003287
19.68333 | 791.072 | 9.952851 | 0.91545 | 0.593916
19.7 | 791.737 | 9.9514 | 0.91755 | 0.5855026
19.71667 | 792.402 | 9.95005 | 0.9196 | 0.5813969
19.73334 | 793.067 | 9.9487 | 0.9216 | 0.5763704
19.75 | 793.735 | 9.9474 | 0.9235 | 0.573103
19.76666 | 794.403 | 9.94605 | 0.9255 | 0.5710156
19.78333 | 795.067 | 9.94475 | 0.9275 | 0.5694976
19.8 | 795.731 | 9.9434 | 0.9295999 | 0.5679051
19.81667 | 796.397 | 9.94205 | 0.9316 | 0.5671868
19.83334 | 797.064 | 9.94075 | 0.9337 | 0.5684475
19.85 | 797.729 | 9.939351 | 0.9357001 | 0.5678408
19.86667 | 798.395 | 9.938 | 0.9377 | 0.5665622
19.88333 | 799.063 | 9.93665 | 0.9396 | 0.565184
19.9 | 799.73 | 9.935351 | 0.9416 | 0.5622696
19.91666 | 800.399 | 9.934051 | 0.9434999 | 0.560848
19.93333 | 801.0689 | 9.932649 | 0.9455 | 0.5593816
19.95 | 801.749 | 9.931401 | 0.9474 | 0.5553525
19.96667 | 802.417 | 9.9301 | 0.94945 | 0.5540795
19.98334 | 803.086 | 9.9288 | 0.9514 | 0.5530496
20 | 803.753 | 9.927551 | 0.9533 | 0.5518774
20.01666 | 804.42 | 9.9262 | 0.95515 | 0.5507105
20.03333 | 805.086 | 9.9249 | 0.957 | 0.5488556
20.05 | 805.753 | 9.9236 | 0.95875 | 0.5489254
20.06667 | 806.422 | 9.922301 | 0.96055 | 0.5479821
20.08334 | 807.092 | 9.920999 | 0.96235 | 0.5455793
20.1 | 807.76 | 9.91975 | 0.9641501 | 0.5437252
20.11667 | 808.426 | 9.918449 | 0.966 | 0.5402259
20.13333 | 809.095 | 9.917199 | 0.9678 | 0.536838
20.15 | 809.764 | 9.9159 | 0.96955 | 0.5338104
20.16666 | 810.431 | 9.914601 | 0.9712 | 0.5314796
20.18333 | 811.097 | 9.913399 | 0.9728 | 0.5281113
20.2 | 811.766 | 9.9122 | 0.97435 | 0.5244768
20.21667 | 812.433 | 9.910949 | 0.9757999 | 0.52145
20.23334 | 813.097 | 9.90975 | 0.9772999 | 0.5171406
20.25 | 813.764 | 9.9085 | 0.9788 | 0.5130707
20.26666 | 814.437 | 9.9073 | 0.9802499 | 0.5094417
20.28333 | 815.109 | 9.906101 | 0.9816 | 0.5052322
20.3 | 815.773 | 9.90485 | 0.9829001 | 0.5028818
20.31667 | 816.438 | 9.9037 | 0.9842 | 0.4955733
20.33334 | 817.105 | 9.9026 | 0.98555 | 0.4921106
20.35 | 817.772 | 9.901399 | 0.9868 | 0.4893696
20.36667 | 818.44 | 9.90025 | 0.98815 | 0.4876309
20.38333 | 819.109 | 9.8992 | 0.9895 | 0.4856515
20.4 | 819.777 | 9.897999 | 0.99095 | 0.484372
20.41666 | 820.4439 | 9.8969 | 0.99235 | 0.48327
20.43333 | 821.108 | 9.895751 | 0.9938 | 0.482527
20.45 | 821.777 | 9.8946 | 0.9952499 | 0.4801513
20.46667 | 822.4439 | 9.8934 | 0.9966499 | 0.478921
20.48334 | 823.11 | 9.8923 | 0.9979 | 0.4773832
20.5 | 823.778 | 9.891149 | 0.9992 | 0.4744553
20.51666 | 824.446 | 9.8901 | 1.00045 | 0.4717744
20.53333 | 825.114 | 9.889 | 1.00165 | 0.4673435
20.55 | 825.778 | 9.88785 | 1.0028 | 0.4649253
20.56667 | 826.445 | 9.886799 | 1.00405 | 0.4592504
20.58334 | 827.109 | 9.8857 | 1.00515 | 0.4546306
20.6 | 827.776 | 9.884601 | 1.00625 | 0.4516922
20.61667 | 828.451 | 9.88355 | 1.00725 | 0.4470484
20.63333 | 829.117 | 9.88255 | 1.0081 | 0.4409844
20.65 | 829.78 | 9.88145 | 1.0089 | 0.4352704
20.66666 | 830.4439 | 9.8804 | 1.0097 | 0.432733
20.68333 | 831.109 | 9.879449 | 1.0105 | 0.4289492
20.7 | 831.77 | 9.878449 | 1.0113 | 0.426021
20.71667 | 832.436 | 9.877499 | 1.0121 | 0.4254807
20.73334 | 833.104 | 9.87655 | 1.01295 | 0.4264181
20.75 | 833.77 | 9.87555 | 1.0138 | 0.4268681
20.76666 | 834.434 | 9.874549 | 1.0146 | 0.4278066
20.78333 | 835.102 | 9.8735 | 1.0153 | 0.4287556
20.8 | 835.768 | 9.87245 | 1.0161 | 0.4281902
20.81667 | 836.43 | 9.871399 | 1.0169 | 0.4252542
20.83334 | 837.0939 | 9.87035 | 1.0178 | 0.4222868
20.85 | 837.76 | 9.869351 | 1.0187 | 0.4184891
20.86667 | 838.422 | 9.868399 | 1.0196 | 0.4120648
20.88333 | 839.091 | 9.86745 | 1.02045 | 0.405065
20.9 | 839.752 | 9.86645 | 1.0213 | 0.3992428
20.91666 | 840.4181 | 9.8656 | 1.02205 | 0.3972541
20.93333 | 841.0851 | 9.864649 | 1.0229 | 0.3948718
20.95 | 841.7531 | 9.8638 | 1.0238 | 0.3939838
20.96667 | 842.4241 | 9.862899 | 1.02475 | 0.393299
20.98334 | 843.0969 | 9.862 | 1.02575 | 0.3930643
21 | 843.759 | 9.86105 | 1.02675 | 0.3928428
21.01666 | 844.4219 | 9.860051 | 1.02775 | 0.3935272
21.03333 | 845.083 | 9.859051 | 1.02885 | 0.3929519
21.05 | 845.75 | 9.858149 | 1.02985 | 0.3934418
21.06667 | 846.413 | 9.85725 | 1.03095 | 0.391804
21.08334 | 847.0809 | 9.85635 | 1.032 | 0.3878824
21.1 | 847.746 | 9.85545 | 1.0331 | 0.3861891
21.11667 | 848.412 | 9.85455 | 1.0343 | 0.3835125
21.13333 | 849.077 | 9.85365 | 1.0355 | 0.3812815
21.15 | 849.743 | 9.8527 | 1.0367 | 0.3791844
21.16666 | 850.412 | 9.8518 | 1.03795 | 0.3779044
21.18333 | 851.0781 | 9.851 | 1.03925 | 0.374705
21.2 | 851.7441 | 9.850049 | 1.04055 | 0.3702969
21.21667 | 852.411 | 9.84915 | 1.04185 | 0.3690426
21.23334 | 853.0781 | 9.8483 | 1.04315 | 0.3669417
21.25 | 853.742 | 9.8475 | 1.0445 | 0.3656588
21.26666 | 854.421 | 9.8466 | 1.04585 | 0.3646002
21.28333 | 855.086 | 9.84585 | 1.0471 | 0.3633206
21.3 | 855.7531 | 9.844951 | 1.04835 | 0.360707
21.31667 | 856.4191 | 9.844051 | 1.0495 | 0.3552412
21.33334 | 857.086 | 9.8432 | 1.0507 | 0.3513812
21.35 | 857.752 | 9.842301 | 1.05185 | 0.3484035
21.36667 | 858.4191 | 9.8415 | 1.0529 | 0.3431464
21.38333 | 859.083 | 9.840699 | 1.05405 | 0.3384932
21.4 | 859.748 | 9.839901 | 1.0551 | 0.333023
21.41666 | 860.411 | 9.839199 | 1.05615 | 0.3307279
21.43333 | 861.0759 | 9.838449 | 1.05715 | 0.3281592
21.45 | 861.742 | 9.83775 | 1.05815 | 0.3265214
21.46667 | 862.4061 | 9.836951 | 1.0591 | 0.3261336
21.48334 | 863.071 | 9.8362 | 1.06005 | 0.3266033
21.5 | 863.735 | 9.835399 | 1.0609 | 0.3273049
21.51666 | 864.4031 | 9.834601 | 1.0618 | 0.3283539
21.53333 | 865.0741 | 9.833801 | 1.0626 | 0.3289556
21.55 | 865.745 | 9.833 | 1.06335 | 0.3287089
21.56667 | 866.41 | 9.83225 | 1.06385 | 0.3234012
21.58334 | 867.077 | 9.8315 | 1.06425 | 0.3197432
21.6 | 867.74 | 9.83075 | 1.06445 | 0.3161236
21.61667 | 868.4031 | 9.83 | 1.0645 | 0.3112286
21.63333 | 869.063 | 9.8292 | 1.06435 | 0.3067868
21.65 | 869.7219 | 9.8285 | 1.06395 | 0.3030471
21.66666 | 870.3809 | 9.827851 | 1.06345 | 0.3026693
21.68333 | 871.0431 | 9.827149 | 1.06265 | 0.3018868
21.7 | 871.705 | 9.8265 | 1.0616 | 0.3000596
21.71667 | 872.366 | 9.8258 | 1.0605 | 0.2983685
21.73334 | 873.025 | 9.8251 | 1.0592 | 0.2974297
21.75 | 873.6891 | 9.8244 | 1.058 | 0.2966247
21.76666 | 874.3509 | 9.8236 | 1.0567 | 0.294057
21.78333 | 875.012 | 9.822851 | 1.0555 | 0.2906846
21.8 | 875.675 | 9.822199 | 1.05425 | 0.2891662
21.81667 | 876.34 | 9.821551 | 1.05305 | 0.2847898
21.83334 | 877.009 | 9.820851 | 1.05165 | 0.282022
21.85 | 877.6681 | 9.82025 | 1.0503 | 0.2800834
21.86667 | 878.3319 | 9.819701 | 1.04885 | 0.2792732
21.88333 | 878.992 | 9.819049 | 1.0473 | 0.2792783
21.9 | 879.6519 | 9.818349 | 1.0457 | 0.279739
21.91666 | 880.316 | 9.81765 | 1.04415 | 0.2789734
21.93333 | 880.9769 | 9.817001 | 1.0425 | 0.277479
21.95 | 881.64 | 9.8163 | 1.0409 | 0.2740063
21.96667 | 882.3 | 9.815551 | 1.0394 | 0.2729602
21.98334 | 882.962 | 9.81495 | 1.03785 | 0.2673533
22 | 883.623 | 9.81435 | 1.0363 | 0.260937
22.01666 | 884.285 | 9.813751 | 1.03485 | 0.2554666
22.03333 | 884.9439 | 9.81315 | 1.03335 | 0.2511736
22.05 | 885.6019 | 9.812649 | 1.03195 | 0.2503884
22.06667 | 886.26 | 9.81205 | 1.03055 | 0.2487427
22.08334 | 886.923 | 9.8115 | 1.0292 | 0.249912
22.1 | 887.584 | 9.81095 | 1.02785 | 0.2520039
22.11667 | 888.255 | 9.81035 | 1.02645 | 0.2549087
22.13333 | 888.914 | 9.80975 | 1.025 | 0.2578037
22.15 | 889.575 | 9.809051 | 1.02355 | 0.2593006
22.16666 | 890.237 | 9.808449 | 1.0221 | 0.2586477
22.18333 | 890.9 | 9.80785 | 1.0206 | 0.2580274
22.2 | 891.558 | 9.80715 | 1.01915 | 0.2528932
22.21667 | 892.2189 | 9.80655 | 1.0178 | 0.2504392
22.23334 | 892.8809 | 9.80595 | 1.01645 | 0.2456624
22.25 | 893.538 | 9.80545 | 1.0151 | 0.2406495
22.26666 | 894.2009 | 9.80485 | 1.0138 | 0.2371561
22.28333 | 894.859 | 9.804351 | 1.01255 | 0.2346036
22.3 | 895.52 | 9.803851 | 1.0112 | 0.2334672
22.31667 | 896.1809 | 9.8033 | 1.00995 | 0.2349272
22.33334 | 896.842 | 9.80275 | 1.00875 | 0.2371336
22.35 | 897.504 | 9.8022 | 1.0075 | 0.2385552
22.36667 | 898.167 | 9.80165 | 1.0063 | 0.2400766
22.38333 | 898.8281 | 9.80105 | 1.0052 | 0.2406728
22.4 | 899.49 | 9.80045 | 1.00405 | 0.2390408
22.41666 | 900.15 | 9.799851 | 1.0029 | 0.2357764
22.43333 | 900.8141 | 9.799249 | 1.0017 | 0.2321087
22.45 | 901.484 | 9.7987 | 1.00045 | 0.2238847
22.46667 | 902.1439 | 9.798149 | 0.99905 | 0.220511
22.48334 | 902.805 | 9.797699 | 0.99755 | 0.214439
22.5 | 903.466 | 9.79725 | 0.99585 | 0.210822
22.51666 | 904.1281 | 9.796799 | 0.9940001 | 0.2089508
22.53333 | 904.789 | 9.7963 | 0.992 | 0.208247
22.55 | 905.4481 | 9.79585 | 0.99 | 0.208658
22.56667 | 906.109 | 9.79535 | 0.9879501 | 0.2132198
22.58334 | 906.768 | 9.7949 | 0.98575 | 0.2162906
22.6 | 907.428 | 9.7943 | 0.9836 | 0.2175862
22.61667 | 908.0851 | 9.79375 | 0.98135 | 0.2188611
22.63333 | 908.743 | 9.79325 | 0.97905 | 0.2178198
22.65 | 909.4019 | 9.79275 | 0.97675 | 0.2153728
22.66666 | 910.06 | 9.792149 | 0.9745 | 0.2124835
22.68333 | 910.7199 | 9.791649 | 0.97225 | 0.2106295
22.7 | 911.3781 | 9.791199 | 0.97015 | 0.2062373
22.71667 | 912.034 | 9.790699 | 0.96795 | 0.2040466
22.73334 | 912.692 | 9.790301 | 0.96565 | 0.2031106
22.75 | 913.35 | 9.7899 | 0.96345 | 0.202537
22.76666 | 914.008 | 9.78945 | 0.96125 | 0.2008898
22.78333 | 914.666 | 9.7889 | 0.95905 | 0.2014761
22.8 | 915.3241 | 9.78835 | 0.95685 | 0.202937
22.81667 | 915.993 | 9.787899 | 0.95465 | 0.2049576
22.83334 | 916.6551 | 9.7874 | 0.95255 | 0.206892
22.85 | 917.312 | 9.786899 | 0.9504501 | 0.2072086
22.86667 | 917.9699 | 9.7865 | 0.9484 | 0.2058073
22.88333 | 918.6309 | 9.786 | 0.9464501 | 0.203365
22.9 | 919.291 | 9.78545 | 0.9445499 | 0.2021957
22.91666 | 919.9481 | 9.785 | 0.94285 | 0.2020047
22.93333 | 920.611 | 9.7845 | 0.9411 | 0.2013495
22.95 | 921.2689 | 9.784051 | 0.9394 | 0.1995262
22.96667 | 921.929 | 9.7836 | 0.9378 | 0.1984705
22.98334 | 922.586 | 9.783149 | 0.9362 | 0.1949564
23 | 923.2441 | 9.78265 | 0.9345 | 0.1912188
23.01666 | 923.9019 | 9.782199 | 0.93285 | 0.1883012
23.03333 | 924.558 | 9.7817 | 0.9312 | 0.1870138
23.05 | 925.216 | 9.7813 | 0.9295 | 0.187123
23.06667 | 925.8759 | 9.780899 | 0.9279 | 0.1865822
23.08334 | 926.533 | 9.7805 | 0.92635 | 0.1842198
23.1 | 927.192 | 9.780101 | 0.9248 | 0.1840059
23.11667 | 927.85 | 9.7797 | 0.9233499 | 0.1837617
23.13333 | 928.512 | 9.77915 | 0.9217499 | 0.1839931
23.15 | 929.1681 | 9.778699 | 0.92025 | 0.18551
23.16666 | 929.827 | 9.77825 | 0.9187 | 0.1869706
23.18333 | 930.493 | 9.777899 | 0.9172 | 0.1893768
23.2 | 931.159 | 9.7774 | 0.9154999 | 0.1895543
23.21667 | 931.8189 | 9.777001 | 0.91385 | 0.1872653
23.23334 | 932.4759 | 9.776551 | 0.91215 | 0.1836482
23.25 | 933.1359 | 9.7761 | 0.9103 | 0.1814322
23.26666 | 933.7931 | 9.775601 | 0.90835 | 0.178638
23.28333 | 934.4509 | 9.775099 | 0.9064999 | 0.1768877
23.3 | 935.108 | 9.77475 | 0.9045 | 0.1753338
23.31667 | 935.7689 | 9.774451 | 0.9026 | 0.1720424
23.33334 | 936.4259 | 9.774049 | 0.9007 | 0.1687497
23.35 | 937.084 | 9.77365 | 0.8988501 | 0.1681375
23.36667 | 937.742 | 9.7733 | 0.8970001 | 0.1667389
23.38333 | 938.4009 | 9.772851 | 0.8952 | 0.1675413
23.4 | 939.057 | 9.7724 | 0.89345 | 0.1706956
23.41666 | 939.711 | 9.77205 | 0.8916 | 0.1722044
23.43333 | 940.366 | 9.771699 | 0.88985 | 0.1724335
23.45 | 941.021 | 9.7712 | 0.8881 | 0.1748369
23.46667 | 941.6769 | 9.770851 | 0.8864 | 0.1767796
23.48334 | 942.334 | 9.7704 | 0.88465 | 0.1779312
23.5 | 942.987 | 9.76995 | 0.883 | 0.1792139
23.51666 | 943.643 | 9.7696 | 0.8814 | 0.1821315
23.53333 | 944.298 | 9.7692 | 0.8798 | 0.1828336
23.55 | 944.955 | 9.7687 | 0.87815 | 0.1801276
23.56667 | 945.611 | 9.7682 | 0.8766499 | 0.1772072
23.58334 | 946.267 | 9.767801 | 0.8753 | 0.1746058
23.6 | 946.934 | 9.7674 | 0.87405 | 0.1727003
23.61667 | 947.587 | 9.7669 | 0.87285 | 0.1702502
23.63333 | 948.243 | 9.76655 | 0.87195 | 0.166993
23.65 | 948.8981 | 9.76625 | 0.8710499 | 0.1642994
23.66666 | 949.557 | 9.765899 | 0.87035 | 0.1634296
23.68333 | 950.208 | 9.7655 | 0.8697501 | 0.1630154
23.7 | 950.863 | 9.76515 | 0.8693 | 0.1586112
23.71667 | 951.515 | 9.764749 | 0.8689 | 0.1571738
23.73334 | 952.171 | 9.76435 | 0.8687 | 0.1556619
23.75 | 952.829 | 9.7639 | 0.8687 | 0.1547261
23.76666 | 953.484 | 9.763501 | 0.86905 | 0.1527467
23.78333 | 954.138 | 9.76315 | 0.8697 | 0.1518214
23.8 | 954.791 | 9.76295 | 0.87065 | 0.1527872
23.81667 | 955.447 | 9.7626 | 0.8718 | 0.1507745
23.83334 | 956.1031 | 9.762299 | 0.873 | 0.1476718
23.85 | 956.7559 | 9.7619 | 0.87415 | 0.1465749
23.86667 | 957.41 | 9.761551 | 0.8752499 | 0.1465798
23.88333 | 958.0641 | 9.7611 | 0.8762 | 0.1455285
23.9 | 958.7199 | 9.7607 | 0.8769501 | 0.1465774
23.91666 | 959.3759 | 9.760399 | 0.8775 | 0.1461422
23.93333 | 960.0301 | 9.76015 | 0.87785 | 0.1459486
23.95 | 960.6859 | 9.7598 | 0.8781 | 0.1446663
23.96667 | 961.355 | 9.759449 | 0.8781 | 0.1459836
23.98334 | 962.01 | 9.759249 | 0.87805 | 0.146914
24 | 962.6649 | 9.7588 | 0.87785 | 0.1499422
24.01666 | 963.32 | 9.758449 | 0.8775 | 0.1543741
24.03333 | 963.975 | 9.7581 | 0.8769501 | 0.1571688
24.05 | 964.6281 | 9.757699 | 0.8763 | 0.1572225
24.06667 | 965.2801 | 9.757201 | 0.87555 | 0.1605098
24.08334 | 965.935 | 9.7569 | 0.87465 | 0.1615701
24.1 | 966.589 | 9.7565 | 0.87355 | 0.1603154
24.11667 | 967.241 | 9.7561 | 0.8724 | 0.1602121
24.13333 | 967.895 | 9.7558 | 0.8710499 | 0.1606799
24.15 | 968.5469 | 9.75545 | 0.8695 | 0.1596203
24.16666 | 969.1981 | 9.755 | 0.86785 | 0.1576325
24.18333 | 969.8491 | 9.75465 | 0.866 | 0.1598818
24.2 | 970.498 | 9.7543 | 0.86395 | 0.1598812
24.21667 | 971.1481 | 9.753899 | 0.8617 | 0.1609468
24.23334 | 971.7969 | 9.753449 | 0.8592499 | 0.1644991

## Coal py40ºC·min-1 (2)
CLOSED
Version | 2
Run | 1598
Instrument | 2960 | SDT | V3.0F
Module | TGA-DTA
Sample | Marfork | py40 | -5
Size | 13.0374 | mg
Method
Operator | Laura
Comment
Xcomment | Pan: | Platinum | Gas1: | Nitrogen | 100 | ml/min | Gas2:
Text
Exotherm | Up
Kcell | 1
InstCalDate | Weight: | 18-Jan-17 | 16:18
TempCal | 3 | pts | 418.31 | 419.53, | 661.59 | 660.33, | 962.29 | 961.78
BaselineCal | -0.0077 | -9.8093
Thresholds | 0 | 0
Controls | Gas | 1 | Event | Off | Sampling | 1 | sec/pt
Nsig | 5
Sig1 | Time | (min)
Sig2 | Temperature | (°C)
Sig3 | Weight | (mg)
Sig4 | Temperature | Difference | (°C)
Sig5 | Deriv. | Weight | (%/min)
Date | 2020-05-21
Time | 16:56
StartOfData
0 | 35.131 | 13.03735 | 1.4184 | 0.06003243
0.01666667 | 35.125 | 13.03715 | 1.4185 | 0.04105255
0.03333334 | 35.12 | 13.03695 | 1.4186 | 0.03412628
0.05 | 35.115 | 13.0368 | 1.4187 | 0.0234486
0.06666668 | 35.12 | 13.03665 | 1.4188 | 0.01757812
0.08333334 | 35.118 | 13.0366 | 1.41885 | 0.01439555
0.1 | 35.125 | 13.0366 | 1.41875 | 0.01276708
0.1166666 | 35.131 | 13.0367 | 1.41875 | 0.009226001
0.1333334 | 35.141 | 13.0368 | 1.4188 | 0.001270385
0.15 | 35.158 | 13.0369 | 1.4189 | -0.0012
0.1666667 | 35.18 | 13.03685 | 1.4191 | -0.0044568
0.1833334 | 35.202 | 13.0368 | 1.4195 | -0.0058212
0.2 | 35.229 | 13.03675 | 1.4199 | -0.0040227
0.2166667 | 35.259 | 13.0367 | 1.42035 | -3.6047e-06
0.2333333 | 35.301 | 13.0367 | 1.42085 | 0.003050442
0.25 | 35.347 | 13.0367 | 1.4215 | 0.003970288
0.2666667 | 35.391 | 13.0368 | 1.42225 | -0.0010646
0.2833333 | 35.447 | 13.03685 | 1.42315 | -0.0057761
0.3 | 35.507 | 13.0368 | 1.42415 | -0.0109836
0.3166666 | 35.582 | 13.03675 | 1.42525 | -0.01375995
0.3333334 | 35.661 | 13.0367 | 1.4265 | -0.01439679
0.35 | 35.745 | 13.03675 | 1.4279 | -0.01311475
0.3666667 | 35.839 | 13.03685 | 1.4295 | -0.0078667
0.3833333 | 35.943 | 13.037 | 1.43135 | -0.0047128
0.4 | 36.056 | 13.03705 | 1.4334 | -0.0016274
0.4166666 | 36.169 | 13.0371 | 1.43565 | -0.00036765
0.4333334 | 36.298 | 13.03705 | 1.43835 | 0.000234044
0.45 | 36.435 | 13.037 | 1.4412 | 0.004359076
0.4666666 | 36.586 | 13.03685 | 1.44435 | 0.008225328
0.4833333 | 36.747 | 13.0368 | 1.44785 | 0.01457815
0.5 | 36.915 | 13.0367 | 1.45175 | 0.01747394
0.5166666 | 37.099 | 13.03675 | 1.4559 | 0.01974242
0.5333334 | 37.303 | 13.0368 | 1.46045 | 0.01835729
0.55 | 37.509 | 13.0368 | 1.46535 | 0.01775412
0.5666666 | 37.734 | 13.0368 | 1.47055 | 0.01581136
0.5833332 | 37.966 | 13.03665 | 1.476 | 0.01755135
0.6 | 38.216 | 13.03655 | 1.48175 | 0.02250783
0.6166668 | 38.474 | 13.0365 | 1.48765 | 0.02730524
0.6333332 | 38.752 | 13.0365 | 1.49365 | 0.02959406
0.65 | 39.044 | 13.03645 | 1.49975 | 0.03207472
0.6666668 | 39.343 | 13.03645 | 1.506 | 0.0330455
0.6833334 | 39.656 | 13.0363 | 1.5123 | 0.03210884
0.7 | 39.983 | 13.0362 | 1.51855 | 0.033516
0.7166666 | 40.323 | 13.0361 | 1.52485 | 0.03582516
0.7333334 | 40.678 | 13.036 | 1.5313 | 0.04078559
0.75 | 41.045 | 13.03595 | 1.5376 | 0.0421218
0.7666666 | 41.429 | 13.0359 | 1.5439 | 0.04469145
0.7833334 | 41.824 | 13.03585 | 1.5503 | 0.04685794
0.8 | 42.237 | 13.03565 | 1.5566 | 0.05211645
0.8166668 | 42.66 | 13.0356 | 1.563 | 0.05615904
0.8333332 | 43.095 | 13.03545 | 1.56925 | 0.06068707
0.85 | 43.547 | 13.03535 | 1.57535 | 0.07416743
0.8666668 | 44.002 | 13.0352 | 1.5814 | 0.08104846
0.8833332 | 44.476 | 13.03505 | 1.5872 | 0.08355796
0.9 | 44.959 | 13.0348 | 1.59265 | 0.08848801
0.9166668 | 45.457 | 13.03455 | 1.5979 | 0.09939149
0.9333332 | 45.972 | 13.03435 | 1.60315 | 0.1042147
0.95 | 46.491 | 13.03405 | 1.60785 | 0.1072339
0.9666666 | 47.023 | 13.03385 | 1.61245 | 0.1114858
0.9833334 | 47.57 | 13.03365 | 1.61675 | 0.1171749
1 | 48.128 | 13.03335 | 1.6208 | 0.122238
1.016667 | 48.7 | 13.0331 | 1.6245 | 0.1271873
1.033333 | 49.285 | 13.03285 | 1.628 | 0.1348809
1.05 | 49.878 | 13.0326 | 1.6312 | 0.1407289
1.066667 | 50.485 | 13.03225 | 1.6342 | 0.1498645
1.083334 | 51.099 | 13.0319 | 1.6367 | 0.1542257
1.1 | 51.726 | 13.0315 | 1.63885 | 0.1570456
1.116667 | 52.336 | 13.0311 | 1.64065 | 0.1600814
1.133333 | 52.957 | 13.0307 | 1.6421 | 0.1627299
1.15 | 53.588 | 13.03035 | 1.64315 | 0.1638567
1.166666 | 54.226 | 13.0301 | 1.6438 | 0.1658231
1.183333 | 54.878 | 13.02975 | 1.64415 | 0.1682892
1.2 | 55.528 | 13.0294 | 1.644 | 0.1732141
1.216667 | 56.194 | 13.02905 | 1.64365 | 0.174843
1.233334 | 56.867 | 13.02865 | 1.6428 | 0.1797854
1.25 | 57.548 | 13.0283 | 1.64175 | 0.185857
1.266666 | 58.241 | 13.0278 | 1.64035 | 0.1928065
1.283333 | 58.939 | 13.02735 | 1.6386 | 0.1977539
1.3 | 59.647 | 13.0269 | 1.6364 | 0.2018495
1.316667 | 60.362 | 13.0265 | 1.6338 | 0.2123426
1.333334 | 61.083 | 13.02605 | 1.6308 | 0.2162709
1.35 | 61.812 | 13.0256 | 1.6274 | 0.2207326
1.366667 | 62.549 | 13.0251 | 1.62365 | 0.227687
1.383333 | 63.29 | 13.02465 | 1.61965 | 0.2368046
1.4 | 64.044 | 13.0241 | 1.6153 | 0.2468076
1.416666 | 64.795 | 13.0235 | 1.6107 | 0.254238
1.433333 | 65.556 | 13.02305 | 1.60575 | 0.2635128
1.45 | 66.325 | 13.02245 | 1.60045 | 0.2782244
1.466667 | 67.08 | 13.02175 | 1.59475 | 0.2815724
1.483334 | 67.826 | 13.0211 | 1.58865 | 0.2866304
1.5 | 68.578 | 13.02045 | 1.5822 | 0.2897945
1.516666 | 69.336 | 13.0198 | 1.5754 | 0.2915502
1.533333 | 70.093 | 13.01915 | 1.5682 | 0.292682
1.55 | 70.855 | 13.01845 | 1.5608 | 0.291642
1.566667 | 71.622 | 13.01795 | 1.553 | 0.2890611
1.583334 | 72.397 | 13.0173 | 1.54495 | 0.2889136
1.6 | 73.173 | 13.01665 | 1.53655 | 0.2893946
1.616666 | 73.954 | 13.01605 | 1.5279 | 0.292194
1.633334 | 74.738 | 13.01545 | 1.5188 | 0.2966132
1.65 | 75.524 | 13.01485 | 1.50955 | 0.3016763
1.666666 | 76.314 | 13.01415 | 1.50005 | 0.3068377
1.683333 | 77.108 | 13.0135 | 1.4903 | 0.3100463
1.7 | 77.902 | 13.0128 | 1.4802 | 0.3158078
1.716667 | 78.7 | 13.01205 | 1.4699 | 0.319011
1.733334 | 79.499 | 13.0113 | 1.4594 | 0.322419
1.75 | 80.304 | 13.0106 | 1.4487 | 0.3244362
1.766666 | 81.101 | 13.0099 | 1.43775 | 0.324811
1.783333 | 81.882 | 13.00925 | 1.4265 | 0.324313
1.8 | 82.66 | 13.00855 | 1.41515 | 0.3229344
1.816667 | 83.438 | 13.00785 | 1.4036 | 0.3183765
1.833334 | 84.21801 | 13.0071 | 1.39195 | 0.3168487
1.85 | 84.997 | 13.0064 | 1.38015 | 0.3165788
1.866666 | 85.774 | 13.0057 | 1.36845 | 0.3177257
1.883334 | 86.555 | 13.00505 | 1.35635 | 0.3212696
1.9 | 87.335 | 13.0044 | 1.3441 | 0.3251807
1.916666 | 88.12 | 13.00375 | 1.3315 | 0.3292761
1.933333 | 88.89801 | 13.00305 | 1.3188 | 0.3336912
1.95 | 89.676 | 13.00235 | 1.30585 | 0.3430241
1.966667 | 90.46 | 13.00155 | 1.29275 | 0.347831
1.983334 | 91.238 | 13.0007 | 1.2796 | 0.352205
2 | 92.017 | 12.9999 | 1.2666 | 0.3540172
2.016666 | 92.798 | 12.9991 | 1.25365 | 0.3537259
2.033333 | 93.583 | 12.9983 | 1.24065 | 0.3537509
2.05 | 94.362 | 12.99755 | 1.22755 | 0.351379
2.066666 | 95.14801 | 12.9968 | 1.21435 | 0.3459109
2.083333 | 95.897 | 12.99605 | 1.2009 | 0.3390869
2.1 | 96.64399 | 12.99535 | 1.1872 | 0.333769
2.116666 | 97.393 | 12.99465 | 1.17345 | 0.3289901
2.133334 | 98.135 | 12.9939 | 1.1597 | 0.3258134
2.15 | 98.881 | 12.99325 | 1.14595 | 0.3283788
2.166667 | 99.623 | 12.99255 | 1.13225 | 0.3303525
2.183334 | 100.368 | 12.9919 | 1.11845 | 0.3317802
2.2 | 101.109 | 12.9912 | 1.1047 | 0.3333776
2.216667 | 101.844 | 12.9905 | 1.091 | 0.3332642
2.233334 | 102.584 | 12.9897 | 1.0774 | 0.3300533
2.25 | 103.317 | 12.98885 | 1.06365 | 0.3268796
2.266666 | 104.048 | 12.9881 | 1.05 | 0.3221686
2.283333 | 104.777 | 12.9874 | 1.03645 | 0.3221683
2.3 | 105.503 | 12.9867 | 1.0229 | 0.3176091
2.316666 | 106.231 | 12.98605 | 1.0093 | 0.3132293
2.333333 | 106.956 | 12.98545 | 0.99585 | 0.3092642
2.35 | 107.674 | 12.9849 | 0.9825 | 0.3067534
2.366666 | 108.386 | 12.9843 | 0.96925 | 0.3070141
2.383334 | 109.086 | 12.98355 | 0.9559999 | 0.3125507
2.4 | 109.78 | 12.9829 | 0.9429501 | 0.3174632
2.416667 | 110.47 | 12.9822 | 0.92995 | 0.3210473
2.433334 | 111.158 | 12.9814 | 0.9169501 | 0.3225846
2.45 | 111.842 | 12.98065 | 0.9041 | 0.3219822
2.466667 | 112.531 | 12.98 | 0.8914 | 0.3184506
2.483334 | 113.213 | 12.97925 | 0.87865 | 0.3148606
2.5 | 113.892 | 12.9785 | 0.8660499 | 0.3128691
2.516666 | 114.571 | 12.97785 | 0.8536 | 0.3101766
2.533333 | 115.246 | 12.97725 | 0.84125 | 0.3058528
2.55 | 115.924 | 12.97665 | 0.82895 | 0.3022076
2.566666 | 116.593 | 12.97605 | 0.81685 | 0.3000078
2.583333 | 117.259 | 12.9754 | 0.8049 | 0.2958342
2.6 | 117.926 | 12.9747 | 0.79295 | 0.292387
2.616666 | 118.59 | 12.974 | 0.78095 | 0.29183
2.633334 | 119.246 | 12.97335 | 0.7691 | 0.2922206
2.65 | 119.905 | 12.97275 | 0.75725 | 0.2912016
2.666667 | 120.556 | 12.97215 | 0.74535 | 0.2905296
2.683334 | 121.208 | 12.97155 | 0.73355 | 0.2894923
2.7 | 121.843 | 12.97095 | 0.72185 | 0.2875791
2.716667 | 122.475 | 12.9703 | 0.7102 | 0.2850838
2.733334 | 123.104 | 12.96965 | 0.69875 | 0.2828063
2.75 | 123.739 | 12.96905 | 0.6874 | 0.2809086
2.766666 | 124.362 | 12.9684 | 0.67635 | 0.2772951
2.783333 | 124.983 | 12.96775 | 0.6654 | 0.2741168
2.8 | 125.609 | 12.96715 | 0.6547 | 0.2695497
2.816666 | 126.229 | 12.9666 | 0.64435 | 0.2648154
2.833333 | 126.847 | 12.96605 | 0.63425 | 0.2598597
2.85 | 127.462 | 12.9655 | 0.6244 | 0.2576188
2.866666 | 128.078 | 12.965 | 0.61485 | 0.2562124
2.883334 | 128.695 | 12.96455 | 0.6056 | 0.2578106
2.9 | 129.305 | 12.96395 | 0.59655 | 0.2581443
2.916667 | 129.914 | 12.96335 | 0.5877 | 0.2607382
2.933334 | 130.521 | 12.96285 | 0.57905 | 0.2612476
2.95 | 131.129 | 12.9622 | 0.5706 | 0.2597075
2.966667 | 131.732 | 12.96155 | 0.5624 | 0.2570092
2.983334 | 132.338 | 12.96095 | 0.5543 | 0.2551224
3 | 132.938 | 12.96045 | 0.54655 | 0.2489534
3.016666 | 133.536 | 12.95985 | 0.539 | 0.2424942
3.033333 | 134.132 | 12.95935 | 0.53155 | 0.2399366
3.05 | 134.719 | 12.9589 | 0.5243 | 0.2320802
3.066666 | 135.302 | 12.95845 | 0.51715 | 0.2257974
3.083333 | 135.885 | 12.95795 | 0.51005 | 0.2213241
3.1 | 136.466 | 12.9575 | 0.5032 | 0.218983
3.116666 | 137.047 | 12.95705 | 0.4965 | 0.2145808
3.133334 | 137.63 | 12.95655 | 0.48995 | 0.2109819
3.15 | 138.212 | 12.9561 | 0.48355 | 0.2083828
3.166667 | 138.792 | 12.9556 | 0.4775 | 0.2051537
3.183334 | 139.368 | 12.95515 | 0.4715 | 0.2026256
3.2 | 139.95 | 12.9547 | 0.46565 | 0.2021822
3.216667 | 140.524 | 12.9543 | 0.46005 | 0.2012683
3.233333 | 141.101 | 12.9539 | 0.45455 | 0.2009188
3.25 | 141.677 | 12.9535 | 0.44905 | 0.1998555
3.266667 | 142.253 | 12.9531 | 0.4438 | 0.1968475
3.283333 | 142.828 | 12.95265 | 0.4387 | 0.1946969
3.3 | 143.404 | 12.95215 | 0.4337 | 0.19232
3.316666 | 143.979 | 12.9517 | 0.42895 | 0.1909457
3.333333 | 144.553 | 12.95125 | 0.4244 | 0.1893152
3.35 | 145.13 | 12.95085 | 0.4199 | 0.1874699
3.366666 | 145.706 | 12.9505 | 0.4155 | 0.1854315
3.383334 | 146.277 | 12.9502 | 0.4113 | 0.1787031
3.4 | 146.844 | 12.9498 | 0.4072 | 0.173472
3.416667 | 147.412 | 12.9494 | 0.4033 | 0.16778
3.433334 | 147.982 | 12.949 | 0.3995 | 0.1643329
3.45 | 148.547 | 12.9486 | 0.3959 | 0.1621613
3.466667 | 149.118 | 12.9482 | 0.39245 | 0.1630189
3.483333 | 149.681 | 12.9479 | 0.38905 | 0.1668911
3.5 | 150.248 | 12.9476 | 0.3859 | 0.1697656
3.516667 | 150.819 | 12.94735 | 0.3829 | 0.1741036
3.533333 | 151.387 | 12.947 | 0.3801 | 0.1753063
3.55 | 151.961 | 12.94665 | 0.3774 | 0.1794656
3.566666 | 152.529 | 12.9462 | 0.3748 | 0.1838725
3.583333 | 153.101 | 12.9457 | 0.3723 | 0.188292
3.6 | 153.679 | 12.9452 | 0.36995 | 0.1917498
3.616666 | 154.253 | 12.9447 | 0.3677 | 0.1939047
3.633334 | 154.827 | 12.9443 | 0.3656 | 0.189552
3.65 | 155.404 | 12.9439 | 0.3635 | 0.1826859
3.666667 | 155.983 | 12.9435 | 0.3616 | 0.1757384
3.683334 | 156.562 | 12.9432 | 0.35975 | 0.167869
3.7 | 157.143 | 12.9428 | 0.35795 | 0.1620444
3.716667 | 157.724 | 12.94245 | 0.3562 | 0.1579522
3.733333 | 158.305 | 12.9421 | 0.35465 | 0.1590514
3.75 | 158.881 | 12.94185 | 0.3531 | 0.1572438
3.766667 | 159.458 | 12.9415 | 0.35165 | 0.1566004
3.783333 | 160.036 | 12.9412 | 0.3504 | 0.1567872
3.8 | 160.618 | 12.94085 | 0.34935 | 0.1550975
3.816666 | 161.199 | 12.9405 | 0.34825 | 0.1536571
3.833333 | 161.781 | 12.94005 | 0.3474 | 0.1528469
3.85 | 162.367 | 12.93975 | 0.3465 | 0.153209
3.866666 | 162.952 | 12.9394 | 0.3457 | 0.1510185
3.883334 | 163.541 | 12.9391 | 0.34485 | 0.1474748
3.9 | 164.134 | 12.9388 | 0.34425 | 0.1458095
3.916667 | 164.726 | 12.93855 | 0.34365 | 0.1436572
3.933334 | 165.319 | 12.9382 | 0.3431 | 0.1415806
3.95 | 165.915 | 12.9379 | 0.34265 | 0.1406214
3.966667 | 166.513 | 12.9376 | 0.3422 | 0.1392867
3.983333 | 167.115 | 12.9373 | 0.3418 | 0.1392555
4 | 167.716 | 12.93695 | 0.3415 | 0.1398883
4.016667 | 168.321 | 12.93665 | 0.34125 | 0.1414836
4.033333 | 168.93 | 12.93635 | 0.34105 | 0.1412544
4.05 | 169.537 | 12.9361 | 0.341 | 0.1428538
4.066666 | 170.15 | 12.9358 | 0.3409 | 0.142233
4.083334 | 170.756 | 12.9355 | 0.3408 | 0.1432889
4.1 | 171.358 | 12.93515 | 0.3408 | 0.1439524
4.116667 | 171.963 | 12.9348 | 0.3407 | 0.1449202
4.133333 | 172.574 | 12.9345 | 0.3407 | 0.1467188
4.15 | 173.182 | 12.93415 | 0.34075 | 0.1492581
4.166666 | 173.793 | 12.9339 | 0.3408 | 0.1509666
4.183334 | 174.411 | 12.93355 | 0.3409 | 0.1525327
4.2 | 175.026 | 12.9332 | 0.34105 | 0.1526522
4.216667 | 175.643 | 12.9329 | 0.34125 | 0.1529021
4.233333 | 176.268 | 12.93255 | 0.34145 | 0.1535049
4.25 | 176.891 | 12.9322 | 0.34165 | 0.1512098
4.266667 | 177.519 | 12.9318 | 0.34195 | 0.1527363
4.283333 | 178.144 | 12.9315 | 0.34225 | 0.1526606
4.3 | 178.777 | 12.93115 | 0.3425 | 0.1524919
4.316666 | 179.409 | 12.93085 | 0.34285 | 0.1512369
4.333334 | 180.044 | 12.93055 | 0.3433 | 0.1509457
4.35 | 180.68 | 12.9303 | 0.3437 | 0.1513956
4.366667 | 181.319 | 12.9299 | 0.344 | 0.1490148
4.383333 | 181.958 | 12.92955 | 0.34435 | 0.1500186
4.4 | 182.591 | 12.9292 | 0.3447 | 0.1483029
4.416666 | 183.231 | 12.92895 | 0.345 | 0.1478488
4.433334 | 183.871 | 12.92855 | 0.3453 | 0.1443848
4.45 | 184.511 | 12.9282 | 0.3457 | 0.1448272
4.466667 | 185.154 | 12.92795 | 0.3461 | 0.1394972
4.483333 | 185.8 | 12.9276 | 0.3465 | 0.1382444
4.5 | 186.448 | 12.92735 | 0.3468 | 0.137776
4.516667 | 187.098 | 12.9271 | 0.34715 | 0.1375311
4.533333 | 187.752 | 12.92685 | 0.3475 | 0.1378013
4.55 | 188.403 | 12.9265 | 0.3479 | 0.1412698
4.566666 | 189.06 | 12.92625 | 0.3483 | 0.1454049
4.583334 | 189.718 | 12.9259 | 0.3487 | 0.1513804
4.6 | 190.382 | 12.92555 | 0.349 | 0.1546341
4.616667 | 191.041 | 12.92525 | 0.3493 | 0.1580061
4.633333 | 191.706 | 12.9249 | 0.3496 | 0.1611005
4.65 | 192.372 | 12.9245 | 0.34985 | 0.1620809
4.666666 | 193.041 | 12.9241 | 0.35005 | 0.1631427
4.683334 | 193.709 | 12.9237 | 0.3502 | 0.1600173
4.7 | 194.372 | 12.92335 | 0.3504 | 0.1581685
4.716667 | 195.035 | 12.92305 | 0.35055 | 0.153832
4.733333 | 195.701 | 12.9227 | 0.3507 | 0.1512428
4.75 | 196.368 | 12.92235 | 0.35075 | 0.1454354
4.766667 | 197.04 | 12.9221 | 0.3507 | 0.1425483
4.783333 | 197.713 | 12.9218 | 0.3507 | 0.1447741
4.8 | 198.388 | 12.92155 | 0.3506 | 0.1479744
4.816666 | 199.064 | 12.92125 | 0.35045 | 0.1517469
4.833334 | 199.741 | 12.92095 | 0.35025 | 0.1548625
4.85 | 200.421 | 12.92065 | 0.3501 | 0.1562832
4.866667 | 201.101 | 12.92025 | 0.34985 | 0.1593578
4.883333 | 201.781 | 12.9198 | 0.3496 | 0.1616033
4.9 | 202.463 | 12.9194 | 0.3493 | 0.1629532
4.916666 | 203.15 | 12.919 | 0.349 | 0.163425
4.933334 | 203.836 | 12.9187 | 0.34855 | 0.162681
4.95 | 204.524 | 12.91835 | 0.3482 | 0.1623855
4.966667 | 205.211 | 12.91805 | 0.3477 | 0.158334
4.983333 | 205.89 | 12.9177 | 0.34715 | 0.1553222
5 | 206.572 | 12.9174 | 0.34655 | 0.1529201
5.016667 | 207.256 | 12.9171 | 0.346 | 0.153501
5.033333 | 207.941 | 12.9167 | 0.34535 | 0.1558019
5.05 | 208.627 | 12.91635 | 0.3446 | 0.1577256
5.066666 | 209.316 | 12.91605 | 0.3438 | 0.1590549
5.083334 | 210.006 | 12.9157 | 0.34295 | 0.1619673
5.1 | 210.698 | 12.9154 | 0.34195 | 0.1632704
5.116667 | 211.387 | 12.915 | 0.3409 | 0.163602
5.133333 | 212.079 | 12.9146 | 0.3398 | 0.162809
5.15 | 212.773 | 12.91425 | 0.3387 | 0.1641589
5.166666 | 213.464 | 12.9139 | 0.3374 | 0.1647691
5.183334 | 214.162 | 12.9135 | 0.33615 | 0.1649626
5.2 | 214.855 | 12.91315 | 0.3349 | 0.1655519
5.216667 | 215.554 | 12.91285 | 0.33355 | 0.1639839
5.233333 | 216.249 | 12.9125 | 0.3321 | 0.1629249
5.25 | 216.943 | 12.9121 | 0.3307 | 0.1628305
5.266668 | 217.632 | 12.9118 | 0.32915 | 0.1612559
5.283332 | 218.32 | 12.9114 | 0.3275 | 0.1613437
5.3 | 219.012 | 12.91105 | 0.326 | 0.1608016
5.316666 | 219.705 | 12.9107 | 0.32435 | 0.1621674
5.333334 | 220.402 | 12.91035 | 0.32265 | 0.1616919
5.35 | 221.098 | 12.91 | 0.32095 | 0.161178
5.366668 | 221.793 | 12.9097 | 0.31925 | 0.1620034
5.383332 | 222.49 | 12.9093 | 0.31755 | 0.1599814
5.4 | 223.186 | 12.909 | 0.3158 | 0.1597074
5.416666 | 223.883 | 12.9086 | 0.3141 | 0.1603451
5.433334 | 224.579 | 12.90825 | 0.3123 | 0.1598695
5.45 | 225.28 | 12.9079 | 0.3104 | 0.1606158
5.466668 | 225.978 | 12.90755 | 0.3085 | 0.1618952
5.483332 | 226.678 | 12.90725 | 0.3065 | 0.1616912
5.5 | 227.374 | 12.9069 | 0.30445 | 0.163627
5.516668 | 228.065 | 12.9065 | 0.3025 | 0.1623038
5.533332 | 228.756 | 12.9062 | 0.30045 | 0.1610734
5.55 | 229.447 | 12.9058 | 0.2983 | 0.1596504
5.566666 | 230.139 | 12.90545 | 0.29615 | 0.15673
5.583334 | 230.832 | 12.90505 | 0.29395 | 0.1525977
5.6 | 231.525 | 12.9047 | 0.29165 | 0.1510225
5.616668 | 232.219 | 12.9044 | 0.28925 | 0.1483066
5.633332 | 232.912 | 12.9041 | 0.287 | 0.1488508
5.65 | 233.605 | 12.9038 | 0.2846 | 0.1464827
5.666666 | 234.299 | 12.90355 | 0.2823 | 0.1456572
5.683334 | 234.989 | 12.9033 | 0.2799 | 0.1461005
5.7 | 235.68 | 12.90295 | 0.27755 | 0.1467013
5.716668 | 236.369 | 12.9026 | 0.2752 | 0.1503537
5.733332 | 237.066 | 12.9022 | 0.2727 | 0.1531324
5.75 | 237.757 | 12.9019 | 0.27015 | 0.1572778
5.766668 | 238.444 | 12.90155 | 0.26755 | 0.1603273
5.783332 | 239.129 | 12.9012 | 0.26495 | 0.1592747
5.8 | 239.809 | 12.90085 | 0.26225 | 0.1565129
5.816666 | 240.495 | 12.9005 | 0.2596 | 0.1555658
5.833334 | 241.183 | 12.9001 | 0.2568 | 0.1525164
5.85 | 241.861 | 12.89975 | 0.25365 | 0.1525922
5.866668 | 242.532 | 12.89945 | 0.24805 | 0.1549514
5.883332 | 243.212 | 12.8992 | 0.24165 | 0.1568401
5.9 | 243.893 | 12.8989 | 0.2348 | 0.1581899
5.916666 | 244.576 | 12.89855 | 0.2278 | 0.1585799
5.933334 | 245.259 | 12.89825 | 0.22105 | 0.1614248
5.95 | 245.936 | 12.8979 | 0.21645 | 0.1624432
5.966668 | 246.622 | 12.8974 | 0.2126 | 0.1664187
5.983332 | 247.302 | 12.897 | 0.2091 | 0.1702147
6 | 247.984 | 12.89665 | 0.20555 | 0.1741934
6.016668 | 248.664 | 12.8963 | 0.20215 | 0.1755027
6.033332 | 249.34 | 12.8959 | 0.1989 | 0.1769905
6.05 | 250.012 | 12.8956 | 0.19565 | 0.1768275
6.066666 | 250.685 | 12.8952 | 0.1924 | 0.1760931
6.083334 | 251.358 | 12.8948 | 0.1892 | 0.1791626
6.1 | 252.033 | 12.89435 | 0.1861 | 0.1796417
6.116668 | 252.704 | 12.894 | 0.1829 | 0.183457
6.133332 | 253.379 | 12.8936 | 0.17985 | 0.1861766
6.15 | 254.054 | 12.8932 | 0.17675 | 0.1904352
6.166666 | 254.724 | 12.8928 | 0.17375 | 0.191078
6.183334 | 255.399 | 12.89235 | 0.17075 | 0.1946001
6.2 | 256.072 | 12.892 | 0.16785 | 0.1948861
6.216668 | 256.743 | 12.8915 | 0.1649 | 0.1995867
6.233332 | 257.415 | 12.89105 | 0.16205 | 0.1992721
6.25 | 258.087 | 12.8906 | 0.1592 | 0.1972168
6.266668 | 258.76 | 12.8902 | 0.15635 | 0.1942482
6.283332 | 259.43 | 12.8897 | 0.15365 | 0.1919634
6.3 | 260.093 | 12.8893 | 0.15095 | 0.1889224
6.316666 | 260.756 | 12.8888 | 0.14825 | 0.1876111
6.333334 | 261.42 | 12.8885 | 0.14555 | 0.1857676
6.35 | 262.086 | 12.88815 | 0.1429 | 0.1875409
6.366668 | 262.748 | 12.8878 | 0.14035 | 0.1891701
6.383332 | 263.412 | 12.8874 | 0.13775 | 0.1908948
6.4 | 264.074 | 12.887 | 0.1353 | 0.1954292
6.416666 | 264.738 | 12.88655 | 0.1329 | 0.1972882
6.433334 | 265.4 | 12.8861 | 0.1305 | 0.2069309
6.45 | 266.063 | 12.8856 | 0.1282 | 0.2117161
6.466666 | 266.726 | 12.88515 | 0.12585 | 0.2194202
6.483332 | 267.392 | 12.88465 | 0.12355 | 0.2227291
6.5 | 268.054 | 12.88415 | 0.12125 | 0.2261064
6.516668 | 268.715 | 12.88365 | 0.11905 | 0.2283352
6.533334 | 269.38 | 12.88315 | 0.1169 | 0.2279194
6.55 | 270.042 | 12.88265 | 0.11485 | 0.2255833
6.566666 | 270.699 | 12.8821 | 0.11285 | 0.2252072
6.583334 | 271.357 | 12.8816 | 0.1108 | 0.221074
6.6 | 272.012 | 12.88115 | 0.1088 | 0.2189518
6.616668 | 272.672 | 12.88065 | 0.1068 | 0.2160593
6.633332 | 273.329 | 12.8802 | 0.1049 | 0.2154411
6.65 | 273.985 | 12.8798 | 0.103 | 0.2147887
6.666666 | 274.641 | 12.8793 | 0.1012 | 0.2126342
6.683334 | 275.298 | 12.8789 | 0.09955 | 0.2137072
6.7 | 275.956 | 12.87845 | 0.09785 | 0.2141519
6.716666 | 276.615 | 12.878 | 0.09615001 | 0.2155202
6.733332 | 277.271 | 12.87745 | 0.0945 | 0.2172281
6.75 | 277.928 | 12.87695 | 0.0929 | 0.220689
6.766668 | 278.584 | 12.8765 | 0.0913 | 0.2251898
6.783334 | 279.245 | 12.876 | 0.08979999 | 0.2287467
6.8 | 279.902 | 12.87555 | 0.08820001 | 0.2330528
6.816666 | 280.56 | 12.87505 | 0.08665 | 0.2347283
6.833334 | 281.213 | 12.87455 | 0.08515 | 0.2361283
6.85 | 281.864 | 12.87405 | 0.08375 | 0.2376264
6.866668 | 282.519 | 12.87345 | 0.0824 | 0.2408975
6.883332 | 283.176 | 12.8729 | 0.08125 | 0.2431592
6.9 | 283.831 | 12.87235 | 0.0801 | 0.2470575
6.916666 | 284.483 | 12.87185 | 0.079 | 0.2484895
6.933334 | 285.137 | 12.87135 | 0.078 | 0.2506726
6.95 | 285.795 | 12.8708 | 0.07715 | 0.2508877
6.966666 | 286.45 | 12.87025 | 0.07615 | 0.2476754
6.983332 | 287.108 | 12.8697 | 0.0753 | 0.2469317
7 | 287.764 | 12.8691 | 0.0745 | 0.2465148
7.016668 | 288.42 | 12.86855 | 0.0737 | 0.2484465
7.033334 | 289.075 | 12.868 | 0.0729 | 0.2515916
7.05 | 289.734 | 12.8675 | 0.0721 | 0.2560188
7.066666 | 290.391 | 12.86705 | 0.0713 | 0.260073
7.083334 | 291.048 | 12.86655 | 0.07055 | 0.267293
7.1 | 291.699 | 12.86595 | 0.06985 | 0.2701367
7.116668 | 292.349 | 12.86535 | 0.0692 | 0.2772248
7.133332 | 292.999 | 12.8647 | 0.0685 | 0.283756
7.15 | 293.658 | 12.864 | 0.068 | 0.2884455
7.166666 | 294.314 | 12.86335 | 0.06755 | 0.2940648
7.183334 | 294.969 | 12.86265 | 0.0671 | 0.2972491
7.2 | 295.625 | 12.86205 | 0.06675 | 0.2968708
7.216666 | 296.278 | 12.86135 | 0.06645 | 0.2940555
7.233332 | 296.935 | 12.8607 | 0.06615 | 0.2934663
7.25 | 297.59 | 12.86015 | 0.06595 | 0.2924497
7.266668 | 298.247 | 12.8595 | 0.06575 | 0.2931385
7.283334 | 298.903 | 12.85885 | 0.0656 | 0.295782
7.3 | 299.561 | 12.8583 | 0.06545 | 0.3001965
7.316666 | 300.22 | 12.8577 | 0.06535 | 0.3012194
7.333334 | 300.88 | 12.857 | 0.0652 | 0.305488
7.35 | 301.538 | 12.8563 | 0.0652 | 0.3083798
7.366668 | 302.19 | 12.8556 | 0.0652 | 0.3120834
7.383332 | 302.85 | 12.85485 | 0.0652 | 0.3163366
7.4 | 303.506 | 12.85415 | 0.0652 | 0.3220622
7.416666 | 304.166 | 12.8535 | 0.06525 | 0.3258885
7.433334 | 304.826 | 12.85285 | 0.0654 | 0.3287555
7.45 | 305.486 | 12.85215 | 0.0656 | 0.3308287
7.466666 | 306.147 | 12.8514 | 0.0659 | 0.3349208
7.483332 | 306.808 | 12.85065 | 0.06625 | 0.3361472
7.5 | 307.468 | 12.8499 | 0.0666 | 0.3413528
7.516668 | 308.129 | 12.8491 | 0.0669 | 0.3466716
7.533334 | 308.792 | 12.8484 | 0.0671 | 0.3505154
7.55 | 309.455 | 12.8476 | 0.06735 | 0.3555015
7.566666 | 310.12 | 12.84685 | 0.06755 | 0.3597392
7.583334 | 310.784 | 12.8461 | 0.06775 | 0.3655798
7.6 | 311.446 | 12.8453 | 0.0679 | 0.368008
7.616668 | 312.11 | 12.84455 | 0.068 | 0.3705222
7.633332 | 312.773 | 12.8437 | 0.0681 | 0.3741446
7.65 | 313.435 | 12.84285 | 0.0682 | 0.3775796
7.666666 | 314.098 | 12.84195 | 0.0681 | 0.3813152
7.683334 | 314.762 | 12.8411 | 0.06805 | 0.3880035
7.7 | 315.426 | 12.8403 | 0.06795 | 0.3914407
7.716666 | 316.091 | 12.8395 | 0.0678 | 0.4005306
7.733332 | 316.756 | 12.8387 | 0.0677 | 0.4032344
7.75 | 317.422 | 12.8378 | 0.06755 | 0.411834
7.766668 | 318.09 | 12.8369 | 0.06735 | 0.4208188
7.783334 | 318.759 | 12.83595 | 0.0672 | 0.4259472
7.8 | 319.424 | 12.835 | 0.067 | 0.4373274
7.816666 | 320.093 | 12.834 | 0.06665 | 0.4430972
7.833334 | 320.767 | 12.83305 | 0.0664 | 0.4528018
7.85 | 321.437 | 12.83205 | 0.0661 | 0.4578488
7.866668 | 322.102 | 12.83105 | 0.06575 | 0.464735
7.883332 | 322.771 | 12.83005 | 0.06545 | 0.4718934
7.9 | 323.434 | 12.82905 | 0.06515 | 0.4784211
7.916666 | 324.102 | 12.828 | 0.06485 | 0.4862194
7.933334 | 324.769 | 12.82695 | 0.06445 | 0.4926654
7.95 | 325.439 | 12.82585 | 0.0641 | 0.5013233
7.966666 | 326.107 | 12.82475 | 0.0636 | 0.5127583
7.983332 | 326.778 | 12.8236 | 0.06305 | 0.522274
8 | 327.448 | 12.8225 | 0.06245 | 0.529179
8.016666 | 328.121 | 12.8213 | 0.06195 | 0.5382534
8.033334 | 328.794 | 12.8201 | 0.0613 | 0.5513438
8.05 | 329.463 | 12.8189 | 0.06065 | 0.5615276
8.066666 | 330.136 | 12.8177 | 0.0601 | 0.5649746
8.083332 | 330.811 | 12.81645 | 0.05945 | 0.5740318
8.1 | 331.485 | 12.8152 | 0.05895 | 0.5884918
8.116668 | 332.156 | 12.8139 | 0.05835 | 0.5958428
8.133332 | 332.83 | 12.81265 | 0.05775 | 0.599213
8.15 | 333.5 | 12.81125 | 0.05725 | 0.6072785
8.166668 | 334.169 | 12.80995 | 0.05675 | 0.6187939
8.183334 | 334.842 | 12.80855 | 0.0563 | 0.6248446
8.2 | 335.513 | 12.8072 | 0.0558 | 0.6317364
8.216666 | 336.187 | 12.80585 | 0.05545 | 0.6409
8.233334 | 336.854 | 12.80445 | 0.05515 | 0.6567762
8.25 | 337.523 | 12.80305 | 0.05495 | 0.6649236
8.266666 | 338.2 | 12.80165 | 0.05475 | 0.6732034
8.283334 | 338.876 | 12.80015 | 0.0546 | 0.692445
8.3 | 339.551 | 12.7986 | 0.05455 | 0.704075
8.316666 | 340.226 | 12.79705 | 0.0546 | 0.7135751
8.333332 | 340.904 | 12.7955 | 0.05465 | 0.7210645
8.35 | 341.579 | 12.7938 | 0.05485 | 0.7379234
8.366668 | 342.251 | 12.7923 | 0.0551 | 0.7471158
8.383332 | 342.926 | 12.7906 | 0.0554 | 0.751775
8.4 | 343.601 | 12.789 | 0.0557 | 0.7594407
8.416668 | 344.274 | 12.7873 | 0.0561 | 0.774934
8.433334 | 344.961 | 12.78565 | 0.0565 | 0.7827403
8.45 | 345.634 | 12.78395 | 0.057 | 0.7904862
8.466666 | 346.31 | 12.78225 | 0.05755 | 0.8042078
8.483334 | 346.986 | 12.78045 | 0.05815 | 0.8228464
8.5 | 347.662 | 12.77875 | 0.0589 | 0.8300076
8.516666 | 348.336 | 12.77685 | 0.05975 | 0.8352296
8.533334 | 349.011 | 12.77495 | 0.0608 | 0.8499132
8.55 | 349.689 | 12.77305 | 0.062 | 0.8582628
8.566666 | 350.369 | 12.7712 | 0.06325 | 0.8640488
8.583332 | 351.048 | 12.76925 | 0.0647 | 0.8694866
8.6 | 351.724 | 12.76745 | 0.0663 | 0.883772
8.616668 | 352.398 | 12.7656 | 0.06795 | 0.8914269
8.633332 | 353.074 | 12.76365 | 0.06985 | 0.8942384
8.65 | 353.75 | 12.7617 | 0.0717 | 0.903341
8.666668 | 354.43 | 12.75975 | 0.0737 | 0.9201759
8.683334 | 355.104 | 12.7577 | 0.07575 | 0.9281456
8.7 | 355.781 | 12.7556 | 0.0779 | 0.9361832
8.716666 | 356.459 | 12.75355 | 0.0801 | 0.9473707
8.733334 | 357.135 | 12.7515 | 0.0824 | 0.9596442
8.75 | 357.812 | 12.7494 | 0.08479999 | 0.9642758
8.766666 | 358.489 | 12.7473 | 0.0872 | 0.9696454
8.783334 | 359.17 | 12.74515 | 0.0896 | 0.9771824
8.8 | 359.848 | 12.74305 | 0.0921 | 0.9798332
8.816666 | 360.517 | 12.74085 | 0.09465 | 0.9835022
8.833332 | 361.193 | 12.73875 | 0.09724999 | 0.9873082
8.85 | 361.871 | 12.73665 | 0.09995001 | 0.9924781
8.866668 | 362.545 | 12.7344 | 0.10265 | 0.9992113
8.883332 | 363.221 | 12.73225 | 0.10535 | 1.00243
8.9 | 363.899 | 12.73015 | 0.1081 | 1.010337
8.916668 | 364.579 | 12.72795 | 0.1109 | 1.021264
8.933334 | 365.254 | 12.7257 | 0.11375 | 1.027025
8.95 | 365.932 | 12.72355 | 0.11675 | 1.033692
8.966666 | 366.612 | 12.7212 | 0.11975 | 1.041118
8.983334 | 367.29 | 12.71885 | 0.12285 | 1.055029
9 | 367.973 | 12.71655 | 0.126 | 1.06191
9.016666 | 368.649 | 12.7143 | 0.1291 | 1.066945
9.033334 | 369.328 | 12.712 | 0.1322 | 1.077082
9.05 | 370.01 | 12.7096 | 0.1354 | 1.085428
9.066666 | 370.69 | 12.7072 | 0.1386 | 1.090496
9.083332 | 371.372 | 12.7049 | 0.1417 | 1.096504
9.1 | 372.052 | 12.7025 | 0.14485 | 1.112968
9.116668 | 372.732 | 12.7001 | 0.14795 | 1.121278
9.133332 | 373.407 | 12.6977 | 0.15095 | 1.124589
9.15 | 374.087 | 12.6952 | 0.15395 | 1.129856
9.166668 | 374.766 | 12.69265 | 0.1568 | 1.138569
9.183334 | 375.446 | 12.69015 | 0.1597 | 1.143186
9.2 | 376.126 | 12.6876 | 0.16265 | 1.145072
9.216666 | 376.802 | 12.68515 | 0.1656 | 1.147093
9.233334 | 377.483 | 12.68265 | 0.1685 | 1.147275
9.25 | 378.161 | 12.6802 | 0.17145 | 1.146357
9.266666 | 378.839 | 12.6777 | 0.17435 | 1.145549
9.283334 | 379.52 | 12.6752 | 0.17725 | 1.147755
9.3 | 380.199 | 12.6727 | 0.17995 | 1.151293
9.316666 | 380.881 | 12.67025 | 0.1827 | 1.156114
9.333332 | 381.555 | 12.66775 | 0.18535 | 1.160973
9.35 | 382.233 | 12.66525 | 0.18795 | 1.172106
9.366668 | 382.909 | 12.66275 | 0.19055 | 1.180529
9.383332 | 383.583 | 12.66015 | 0.1932 | 1.18264
9.4 | 384.261 | 12.65755 | 0.1958 | 1.189358
9.416668 | 384.936 | 12.65485 | 0.19835 | 1.20244
9.433334 | 385.612 | 12.65225 | 0.20095 | 1.207303
9.45 | 386.286 | 12.64965 | 0.20355 | 1.212414
9.466666 | 386.966 | 12.64695 | 0.20615 | 1.219711
9.483334 | 387.642 | 12.64435 | 0.20885 | 1.227229
9.5 | 388.319 | 12.64175 | 0.2115 | 1.229921
9.516666 | 388.996 | 12.639 | 0.2142 | 1.232358
9.533334 | 389.67 | 12.63635 | 0.21685 | 1.242496
9.55 | 390.347 | 12.6336 | 0.21945 | 1.246801
9.566666 | 391.025 | 12.63085 | 0.2221 | 1.249151
9.583332 | 391.698 | 12.62815 | 0.22475 | 1.252596
9.6 | 392.372 | 12.62545 | 0.22745 | 1.259143
9.616668 | 393.046 | 12.6227 | 0.23015 | 1.262383
9.633332 | 393.723 | 12.6199 | 0.2328 | 1.265343
9.65 | 394.394 | 12.6172 | 0.23545 | 1.27007
9.666668 | 395.069 | 12.6145 | 0.23815 | 1.279802
9.683334 | 395.744 | 12.6117 | 0.24075 | 1.284306
9.7 | 396.418 | 12.6089 | 0.2434 | 1.288888
9.716666 | 397.093 | 12.6061 | 0.24605 | 1.294858
9.733334 | 397.767 | 12.60325 | 0.2487 | 1.302617
9.75 | 398.443 | 12.60035 | 0.25135 | 1.308473
9.766666 | 399.121 | 12.5975 | 0.25395 | 1.313482
9.783334 | 399.794 | 12.59465 | 0.25655 | 1.321804
9.8 | 400.468 | 12.5918 | 0.25915 | 1.326059
9.816666 | 401.142 | 12.5889 | 0.26175 | 1.330057
9.833332 | 401.803 | 12.5861 | 0.2643 | 1.334303
9.85 | 402.473 | 12.58315 | 0.26685 | 1.34364
9.866668 | 403.146 | 12.5802 | 0.26945 | 1.351613
9.883332 | 403.819 | 12.57725 | 0.27195 | 1.354984
9.9 | 404.489 | 12.57435 | 0.27445 | 1.363901
9.916668 | 405.165 | 12.57135 | 0.27695 | 1.378171
9.933334 | 405.837 | 12.56835 | 0.2795 | 1.384936
9.95 | 406.511 | 12.56535 | 0.282 | 1.390829
9.966666 | 407.185 | 12.5623 | 0.2845 | 1.399462
9.983334 | 407.858 | 12.55925 | 0.287 | 1.414936
10 | 408.535 | 12.55615 | 0.2895 | 1.42149
10.01667 | 409.208 | 12.55305 | 0.2919 | 1.427133
10.03333 | 409.885 | 12.54995 | 0.2943 | 1.439812
10.05 | 410.559 | 12.5468 | 0.2968 | 1.446986
10.06667 | 411.229 | 12.54365 | 0.29925 | 1.45157
10.08333 | 411.902 | 12.54045 | 0.30175 | 1.456169
10.1 | 412.573 | 12.5373 | 0.3042 | 1.467653
10.11667 | 413.245 | 12.5341 | 0.3066 | 1.476594
10.13333 | 413.917 | 12.5309 | 0.3091 | 1.481344
10.15 | 414.592 | 12.5277 | 0.31145 | 1.492504
10.16667 | 415.268 | 12.5245 | 0.3138 | 1.512744
10.18333 | 415.942 | 12.52125 | 0.3161 | 1.523623
10.2 | 416.616 | 12.5179 | 0.3185 | 1.537529
10.21667 | 417.285 | 12.51455 | 0.32075 | 1.556497
10.23333 | 417.959 | 12.51115 | 0.32295 | 1.588846
10.25 | 418.634 | 12.50765 | 0.32515 | 1.604563
10.26667 | 419.306 | 12.5042 | 0.3273 | 1.619795
10.28333 | 419.981 | 12.5006 | 0.32945 | 1.652142
10.3 | 420.652 | 12.49695 | 0.33155 | 1.67075
10.31667 | 421.325 | 12.4933 | 0.3337 | 1.685246
10.33333 | 421.994 | 12.48965 | 0.33585 | 1.697843
10.35 | 422.665 | 12.4859 | 0.33805 | 1.724638
10.36667 | 423.337 | 12.48215 | 0.3401 | 1.742403
10.38333 | 424.012 | 12.47835 | 0.3422 | 1.74978
10.4 | 424.683 | 12.47455 | 0.34425 | 1.766967
10.41667 | 425.352 | 12.47065 | 0.34625 | 1.799287
10.43333 | 426.026 | 12.4668 | 0.34825 | 1.815316
10.45 | 426.699 | 12.46285 | 0.3502 | 1.832199
10.46667 | 427.373 | 12.45885 | 0.3522 | 1.857734
10.48333 | 428.043 | 12.4548 | 0.3542 | 1.900572
10.5 | 428.716 | 12.4507 | 0.3561 | 1.921881
10.51666 | 429.392 | 12.44645 | 0.3581 | 1.943087
10.53334 | 430.061 | 12.44215 | 0.36 | 1.991096
10.55 | 430.732 | 12.43785 | 0.36195 | 2.020554
10.56666 | 431.404 | 12.4334 | 0.36385 | 2.041761
10.58333 | 432.079 | 12.42895 | 0.3658 | 2.061791
10.6 | 432.749 | 12.42435 | 0.3677 | 2.106617
10.61667 | 433.42 | 12.41975 | 0.36955 | 2.135252
10.63333 | 434.09 | 12.41515 | 0.37145 | 2.149051
10.65 | 434.761 | 12.41045 | 0.3733 | 2.181352
10.66667 | 435.434 | 12.4057 | 0.37515 | 2.231932
10.68334 | 436.107 | 12.4009 | 0.37705 | 2.256562
10.7 | 436.781 | 12.39595 | 0.37895 | 2.282036
10.71666 | 437.453 | 12.39095 | 0.3809 | 2.320439
10.73334 | 438.127 | 12.3858 | 0.3828 | 2.385908
10.75 | 438.8 | 12.3806 | 0.3848 | 2.41639
10.76666 | 439.463 | 12.37535 | 0.3868 | 2.447459
10.78334 | 440.128 | 12.36995 | 0.38895 | 2.518305
10.8 | 440.803 | 12.3645 | 0.391 | 2.562386
10.81666 | 441.472 | 12.3589 | 0.39315 | 2.594794
10.83333 | 442.143 | 12.3532 | 0.39535 | 2.626448
10.85 | 442.818 | 12.3474 | 0.39755 | 2.700038
10.86667 | 443.492 | 12.34155 | 0.39975 | 2.748456
10.88333 | 444.165 | 12.3355 | 0.4021 | 2.76915
10.9 | 444.838 | 12.32945 | 0.40445 | 2.818953
10.91667 | 445.517 | 12.32325 | 0.4067 | 2.899868
10.93334 | 446.193 | 12.317 | 0.4092 | 2.938527
10.95 | 446.866 | 12.31055 | 0.41155 | 2.97959
10.96666 | 447.542 | 12.304 | 0.41405 | 3.037686
10.98334 | 448.218 | 12.29735 | 0.41655 | 3.130716
11 | 448.891 | 12.29055 | 0.4192 | 3.174844
11.01666 | 449.566 | 12.28355 | 0.4219 | 3.219262
11.03334 | 450.238 | 12.2764 | 0.4247 | 3.31943
11.05 | 450.915 | 12.26915 | 0.42755 | 3.383516
11.06666 | 451.588 | 12.2618 | 0.4305 | 3.429344
11.08333 | 452.262 | 12.2543 | 0.4336 | 3.474836
11.1 | 452.937 | 12.24665 | 0.4368 | 3.575029
11.11667 | 453.614 | 12.23885 | 0.44015 | 3.640034
11.13333 | 454.289 | 12.2309 | 0.44365 | 3.668202
11.15 | 454.966 | 12.2228 | 0.4472 | 3.735368
11.16667 | 455.643 | 12.2146 | 0.4509 | 3.846866
11.18334 | 456.322 | 12.2063 | 0.4546 | 3.897422
11.2 | 456.998 | 12.19775 | 0.4583 | 3.948876
11.21666 | 457.675 | 12.18905 | 0.46205 | 4.020767
11.23334 | 458.35 | 12.1802 | 0.46575 | 4.135041
11.25 | 459.025 | 12.1712 | 0.4695 | 4.185932
11.26666 | 459.699 | 12.1619 | 0.47315 | 4.235552
11.28334 | 460.374 | 12.15255 | 0.4768 | 4.344843
11.3 | 461.049 | 12.1431 | 0.4804 | 4.410133
11.31666 | 461.725 | 12.13345 | 0.48385 | 4.456722
11.33333 | 462.397 | 12.12365 | 0.48715 | 4.500476
11.35 | 463.073 | 12.1138 | 0.49025 | 4.590338
11.36667 | 463.748 | 12.1038 | 0.4932 | 4.634304
11.38333 | 464.421 | 12.0936 | 0.4958 | 4.651312
11.4 | 465.095 | 12.08335 | 0.4981 | 4.689281
11.41667 | 465.772 | 12.07295 | 0.49975 | 4.73314
11.43334 | 466.444 | 12.0625 | 0.501 | 4.750445
11.45 | 467.115 | 12.052 | 0.5019 | 4.764279
11.46666 | 467.785 | 12.04175 | 0.5024 | 4.78207
11.48334 | 468.455 | 12.0314 | 0.50255 | 4.803098
11.5 | 469.123 | 12.021 | 0.5026 | 4.81896
11.51666 | 469.78 | 12.0106 | 0.50235 | 4.846414
11.53334 | 470.445 | 12.0002 | 0.50165 | 4.930539
11.55 | 471.116 | 11.9896 | 0.50065 | 5.01914
11.56666 | 471.783 | 11.97895 | 0.4996 | 5.092324
11.58333 | 472.451 | 11.9683 | 0.49835 | 5.189703
11.6 | 473.119 | 11.95715 | 0.49685 | 5.425574
11.61667 | 473.786 | 11.94555 | 0.49495 | 5.59998
11.63333 | 474.452 | 11.93335 | 0.4923 | 5.680942
11.65 | 475.119 | 11.9206 | 0.4888 | 5.885754
11.66667 | 475.785 | 11.9073 | 0.4845 | 6.23428
11.68334 | 476.445 | 11.89375 | 0.4794 | 6.384973
11.7 | 477.11 | 11.87975 | 0.47355 | 6.527196
11.71666 | 477.776 | 11.86525 | 0.46735 | 6.728128
11.73334 | 478.442 | 11.85 | 0.46175 | 7.030061
11.75 | 479.112 | 11.8341 | 0.45725 | 7.170862
11.76666 | 479.781 | 11.8181 | 0.454 | 7.312475
11.78334 | 480.45 | 11.80235 | 0.4521 | 7.615211
11.8 | 481.12 | 11.78615 | 0.45165 | 7.779578
11.81666 | 481.796 | 11.7692 | 0.4521 | 7.886484
11.83333 | 482.469 | 11.75175 | 0.4529 | 7.976975
11.85 | 483.141 | 11.7337 | 0.45365 | 8.167408
11.86667 | 483.809 | 11.715 | 0.4538 | 8.284946
11.88333 | 484.476 | 11.6965 | 0.4525 | 8.34642
11.9 | 485.135 | 11.67845 | 0.44905 | 8.464026
11.91667 | 485.794 | 11.6603 | 0.44365 | 8.623505
11.93334 | 486.459 | 11.6419 | 0.4367 | 8.694374
11.95 | 487.122 | 11.62325 | 0.4285 | 8.774326
11.96666 | 487.778 | 11.60415 | 0.41895 | 8.874694
11.98334 | 488.436 | 11.58445 | 0.40835 | 9.082176
12 | 489.095 | 11.56455 | 0.39695 | 9.215004
12.01666 | 489.759 | 11.54435 | 0.3854 | 9.384906
12.03334 | 490.424 | 11.52375 | 0.3741 | 9.809425
12.05 | 491.085 | 11.5031 | 0.3634 | 10.13408
12.06666 | 491.746 | 11.48235 | 0.3531 | 10.35052
12.08333 | 492.399 | 11.4608 | 0.342 | 10.57613
12.1 | 493.057 | 11.43725 | 0.3293 | 11.03815
12.11667 | 493.723 | 11.4119 | 0.31625 | 11.2673
12.13333 | 494.386 | 11.3855 | 0.30345 | 11.35366
12.15 | 495.045 | 11.3585 | 0.2912 | 11.57768
12.16667 | 495.701 | 11.3317 | 0.27955 | 11.89564
12.18334 | 496.354 | 11.306 | 0.26745 | 12.04774
12.2 | 497.002 | 11.2811 | 0.2529 | 12.20918
12.21666 | 497.648 | 11.2563 | 0.2352 | 12.39482
12.23334 | 498.296 | 11.2307 | 0.2147 | 12.70589
12.25 | 498.95 | 11.20335 | 0.1928 | 12.81669
12.26666 | 499.606 | 11.17445 | 0.1714 | 12.91817
12.28334 | 500.249 | 11.14465 | 0.1517 | 13.17445
12.3 | 500.908 | 11.114 | 0.1343 | 13.25807
12.31666 | 501.571 | 11.08305 | 0.11965 | 13.31043
12.33333 | 502.236 | 11.05325 | 0.10725 | 13.26192
12.35 | 502.902 | 11.02455 | 0.09685001 | 13.01794
12.36667 | 503.569 | 10.9965 | 0.08845001 | 12.76928
12.38333 | 504.243 | 10.96885 | 0.0826 | 12.6509
12.4 | 504.918 | 10.94175 | 0.07985 | 12.32549
12.41667 | 505.594 | 10.91525 | 0.07965 | 11.79444
12.43334 | 506.268 | 10.88945 | 0.0813 | 11.56821
12.45 | 506.946 | 10.8644 | 0.08429999 | 11.34955
12.46666 | 507.622 | 10.8406 | 0.088 | 11.04752
12.48334 | 508.304 | 10.81775 | 0.092 | 10.58354
12.5 | 508.99 | 10.79545 | 0.09700001 | 10.37352
12.51666 | 509.679 | 10.77345 | 0.10405 | 10.18188
12.53334 | 510.368 | 10.7518 | 0.11345 | 9.778578
12.55 | 511.061 | 10.73055 | 0.1252 | 9.539238
12.56666 | 511.757 | 10.70975 | 0.1395 | 9.381412
12.58333 | 512.456 | 10.6895 | 0.1563 | 9.228611
12.6 | 513.157 | 10.66985 | 0.17535 | 8.900497
12.61667 | 513.852 | 10.6508 | 0.19615 | 8.701389
12.63333 | 514.55 | 10.63225 | 0.21795 | 8.622276
12.65 | 515.243 | 10.6141 | 0.23995 | 8.44078
12.66667 | 515.94 | 10.59625 | 0.26135 | 8.192226
12.68334 | 516.635 | 10.57875 | 0.28175 | 8.088001
12.7 | 517.327 | 10.56145 | 0.3011 | 8.003532
12.71666 | 518.023 | 10.5444 | 0.3194 | 7.894888
12.73334 | 518.714 | 10.52745 | 0.3368 | 7.749688
12.75 | 519.403 | 10.5107 | 0.35305 | 7.686724
12.76666 | 520.093 | 10.4941 | 0.36845 | 7.62747
12.78334 | 520.781 | 10.4777 | 0.38305 | 7.502081
12.8 | 521.472 | 10.46135 | 0.39695 | 7.419898
12.81667 | 522.157 | 10.4452 | 0.4101 | 7.36204
12.83333 | 522.843 | 10.42925 | 0.42255 | 7.299384
12.85 | 523.53 | 10.4135 | 0.4345 | 7.159765
12.86667 | 524.217 | 10.39795 | 0.44585 | 7.065972
12.88333 | 524.902 | 10.38265 | 0.45655 | 7.025169
12.9 | 525.586 | 10.36755 | 0.4668 | 6.925387
12.91667 | 526.272 | 10.3526 | 0.4767 | 6.766675
12.93333 | 526.957 | 10.33795 | 0.4861 | 6.694476
12.95 | 527.64 | 10.3235 | 0.49515 | 6.620138
12.96666 | 528.325 | 10.3093 | 0.5038 | 6.514739
12.98334 | 529.009 | 10.29535 | 0.51215 | 6.347326
13 | 529.692 | 10.2816 | 0.52005 | 6.270044
13.01666 | 530.374 | 10.26805 | 0.52765 | 6.191639
13.03334 | 531.053 | 10.2547 | 0.5349 | 6.023788
13.05 | 531.734 | 10.2417 | 0.5418 | 5.916652
13.06667 | 532.414 | 10.22895 | 0.5484 | 5.84118
13.08333 | 533.09 | 10.2164 | 0.55475 | 5.766212
13.1 | 533.769 | 10.2041 | 0.56075 | 5.60175
13.11667 | 534.449 | 10.192 | 0.5665 | 5.49926
13.13333 | 535.13 | 10.18005 | 0.57205 | 5.45359
13.15 | 535.81 | 10.1684 | 0.57725 | 5.350972
13.16667 | 536.487 | 10.1569 | 0.5821 | 5.187312
13.18333 | 537.162 | 10.1457 | 0.58675 | 5.11166
13.2 | 537.839 | 10.13465 | 0.59115 | 5.036291
13.21666 | 538.516 | 10.1238 | 0.5951 | 4.93398
13.23334 | 539.191 | 10.11325 | 0.5984 | 4.782809
13.25 | 539.866 | 10.10305 | 0.6014 | 4.71985
13.26666 | 540.54 | 10.09305 | 0.60415 | 4.663228
13.28334 | 541.213 | 10.0833 | 0.6065 | 4.545985
13.3 | 541.889 | 10.0736 | 0.6088 | 4.47583
13.31667 | 542.564 | 10.06395 | 0.6112 | 4.42806
13.33333 | 543.237 | 10.0543 | 0.61365 | 4.383066
13.35 | 543.913 | 10.0447 | 0.61585 | 4.294788
13.36667 | 544.59 | 10.0354 | 0.618 | 4.235554
13.38333 | 545.265 | 10.02615 | 0.6199 | 4.209687
13.4 | 545.939 | 10.01715 | 0.6217 | 4.144848
13.41667 | 546.611 | 10.0082 | 0.62325 | 4.033759
13.43333 | 547.286 | 9.9995 | 0.62475 | 3.981634
13.45 | 547.962 | 9.990851 | 0.62605 | 3.928659
13.46666 | 548.634 | 9.982449 | 0.6273 | 3.856877
13.48334 | 549.304 | 9.97425 | 0.6285 | 3.742575
13.5 | 549.976 | 9.9662 | 0.62955 | 3.689154
13.51666 | 550.646 | 9.958251 | 0.63055 | 3.63574
13.53334 | 551.317 | 9.95045 | 0.6315 | 3.52029
13.55 | 551.988 | 9.942799 | 0.6323 | 3.448476
13.56667 | 552.658 | 9.935351 | 0.6331 | 3.399367
13.58333 | 553.331 | 9.928 | 0.6338 | 3.352509
13.6 | 554.005 | 9.92095 | 0.63445 | 3.248757
13.61667 | 554.678 | 9.913949 | 0.63515 | 3.183184
13.63333 | 555.351 | 9.90715 | 0.63575 | 3.155232
13.65 | 556.025 | 9.900399 | 0.63645 | 3.09117
13.66667 | 556.697 | 9.89375 | 0.63715 | 2.994194
13.68333 | 557.365 | 9.8872 | 0.63785 | 2.952456
13.7 | 558.039 | 9.880851 | 0.63855 | 2.91242
13.71666 | 558.707 | 9.874649 | 0.6393 | 2.854931
13.73334 | 559.377 | 9.86855 | 0.64 | 2.76646
13.75 | 560.049 | 9.862649 | 0.64075 | 2.725638
13.76666 | 560.72 | 9.85685 | 0.64145 | 2.686498
13.78334 | 561.388 | 9.851051 | 0.64215 | 2.604
13.8 | 562.061 | 9.845399 | 0.6429 | 2.555127
13.81667 | 562.734 | 9.8399 | 0.6436 | 2.520808
13.83333 | 563.403 | 9.8345 | 0.64425 | 2.489544
13.85 | 564.073 | 9.8292 | 0.6449 | 2.424496
13.86667 | 564.745 | 9.824 | 0.64565 | 2.385098
13.88333 | 565.418 | 9.818849 | 0.64635 | 2.368668
13.9 | 566.089 | 9.8138 | 0.647 | 2.33252
13.91667 | 566.76 | 9.80885 | 0.6478 | 2.282144
13.93333 | 567.43 | 9.80385 | 0.6485 | 2.259616
13.95 | 568.101 | 9.799 | 0.64925 | 2.237511
13.96666 | 568.77 | 9.7942 | 0.6501 | 2.207332
13.98334 | 569.441 | 9.789399 | 0.6509 | 2.158726
14 | 570.112 | 9.78475 | 0.6517 | 2.136861
14.01666 | 570.783 | 9.7801 | 0.6526 | 2.114732
14.03334 | 571.458 | 9.77555 | 0.65345 | 2.064127
14.05 | 572.128 | 9.7711 | 0.65435 | 2.033618
14.06667 | 572.798 | 9.766699 | 0.65525 | 2.012424
14.08333 | 573.467 | 9.762399 | 0.65615 | 1.992291
14.1 | 574.139 | 9.758149 | 0.65705 | 1.951225
14.11667 | 574.811 | 9.75395 | 0.65795 | 1.926489
14.13333 | 575.479 | 9.7498 | 0.65895 | 1.915953
14.15 | 576.148 | 9.7457 | 0.65985 | 1.894466
14.16667 | 576.816 | 9.741601 | 0.66075 | 1.864695
14.18333 | 577.488 | 9.73755 | 0.66175 | 1.852216
14.2 | 578.158 | 9.733551 | 0.66265 | 1.840462
14.21666 | 578.827 | 9.7296 | 0.66355 | 1.824659
14.23334 | 579.495 | 9.725701 | 0.66455 | 1.801041
14.25 | 580.165 | 9.721801 | 0.66555 | 1.789997
14.26666 | 580.836 | 9.7179 | 0.66655 | 1.777933
14.28334 | 581.506 | 9.714051 | 0.66765 | 1.751164
14.3 | 582.177 | 9.71025 | 0.6688 | 1.730132
14.31667 | 582.848 | 9.706451 | 0.67005 | 1.716439
14.33333 | 583.52 | 9.702699 | 0.67135 | 1.700063
14.35 | 584.192 | 9.699 | 0.6727 | 1.663559
14.36667 | 584.862 | 9.6954 | 0.67415 | 1.641932
14.38333 | 585.533 | 9.69185 | 0.6755 | 1.634749
14.4 | 586.203 | 9.688449 | 0.67695 | 1.615938
14.41667 | 586.877 | 9.685001 | 0.6783 | 1.590776
14.43333 | 587.548 | 9.681651 | 0.67965 | 1.580051
14.45 | 588.221 | 9.67825 | 0.681 | 1.572006
14.46666 | 588.89 | 9.674851 | 0.6823 | 1.563228
14.48334 | 589.563 | 9.6714 | 0.6835 | 1.553715
14.5 | 590.237 | 9.668049 | 0.6848 | 1.550705
14.51666 | 590.909 | 9.664649 | 0.68595 | 1.545964
14.53334 | 591.58 | 9.6613 | 0.68705 | 1.535632
14.55 | 592.252 | 9.658 | 0.68815 | 1.526952
14.56667 | 592.92 | 9.654649 | 0.68915 | 1.519208
14.58333 | 593.589 | 9.65135 | 0.6903 | 1.511327
14.6 | 594.26 | 9.64805 | 0.69145 | 1.496043
14.61667 | 594.931 | 9.6448 | 0.69265 | 1.484037
14.63333 | 595.6 | 9.641601 | 0.69395 | 1.479058
14.65 | 596.258 | 9.6384 | 0.6952 | 1.466494
14.66667 | 596.93 | 9.6353 | 0.6965 | 1.443277
14.68333 | 597.601 | 9.6321 | 0.6977 | 1.431726
14.7 | 598.274 | 9.62895 | 0.6988 | 1.420481
14.71666 | 598.948 | 9.6259 | 0.69995 | 1.407888
14.73334 | 599.618 | 9.622851 | 0.70105 | 1.394005
14.75 | 600.288 | 9.619899 | 0.70215 | 1.389993
14.76666 | 600.958 | 9.61695 | 0.70315 | 1.389922
14.78334 | 601.63 | 9.614101 | 0.7041 | 1.387356
14.8 | 602.299 | 9.61115 | 0.70505 | 1.38626
14.81667 | 602.966 | 9.608101 | 0.70595 | 1.386339
14.83333 | 603.64 | 9.605 | 0.7069 | 1.385232
14.85 | 604.31 | 9.60185 | 0.7078 | 1.386614
14.86667 | 604.982 | 9.5988 | 0.7087 | 1.384494
14.88333 | 605.65 | 9.59575 | 0.70965 | 1.386082
14.9 | 606.321 | 9.592801 | 0.71055 | 1.3825
14.91667 | 606.993 | 9.589851 | 0.71145 | 1.370996
14.93333 | 607.665 | 9.586899 | 0.71245 | 1.365589
14.95 | 608.335 | 9.58395 | 0.71345 | 1.362162
14.96666 | 609.006 | 9.58105 | 0.71445 | 1.359109
14.98334 | 609.676 | 9.578049 | 0.71555 | 1.353763
15 | 610.348 | 9.5751 | 0.71665 | 1.351822
15.01666 | 611.015 | 9.572199 | 0.71765 | 1.348589
15.03334 | 611.683 | 9.56925 | 0.71865 | 1.340254
15.05 | 612.352 | 9.56625 | 0.71955 | 1.331334
15.06667 | 613.021 | 9.5633 | 0.7205 | 1.328047
15.08333 | 613.688 | 9.5605 | 0.72145 | 1.323166
15.1 | 614.358 | 9.557649 | 0.72235 | 1.314444
15.11667 | 615.028 | 9.554801 | 0.72325 | 1.309222
15.13333 | 615.696 | 9.552001 | 0.72415 | 1.306775
15.15 | 616.366 | 9.549301 | 0.7251 | 1.300925
15.16667 | 617.036 | 9.5464 | 0.72605 | 1.294599
15.18333 | 617.705 | 9.54355 | 0.72705 | 1.29378
15.2 | 618.375 | 9.540699 | 0.72815 | 1.29192
15.21666 | 619.044 | 9.537899 | 0.7292 | 1.288613
15.23334 | 619.714 | 9.5351 | 0.73035 | 1.285244
15.25 | 620.381 | 9.5323 | 0.7314 | 1.284305
15.26666 | 621.052 | 9.529601 | 0.73235 | 1.281444
15.28334 | 621.72 | 9.526801 | 0.73325 | 1.276701
15.3 | 622.39 | 9.524 | 0.73415 | 1.273155
15.31667 | 623.058 | 9.521301 | 0.735 | 1.270274
15.33333 | 623.728 | 9.5185 | 0.7358 | 1.263684
15.35 | 624.4 | 9.515701 | 0.7366 | 1.239875
15.36667 | 625.073 | 9.51295 | 0.7375 | 1.219901
15.38333 | 625.743 | 9.510199 | 0.7384 | 1.209108
15.4 | 626.416 | 9.5075 | 0.73925 | 1.183355
15.41667 | 627.088 | 9.504851 | 0.7401 | 1.146264
15.43333 | 627.755 | 9.5024 | 0.7409 | 1.134484
15.45 | 628.423 | 9.50025 | 0.74165 | 1.128957
15.46666 | 629.09 | 9.497949 | 0.7424 | 1.121371
15.48334 | 629.759 | 9.4958 | 0.7432 | 1.120397
15.5 | 630.427 | 9.49355 | 0.744 | 1.121336
15.51666 | 631.099 | 9.49105 | 0.7449 | 1.127271
15.53334 | 631.769 | 9.48835 | 0.7458 | 1.155242
15.55 | 632.438 | 9.48575 | 0.7466 | 1.172805
15.56667 | 633.107 | 9.4831 | 0.7474 | 1.184538
15.58333 | 633.779 | 9.480549 | 0.74815 | 1.193135
15.6 | 634.449 | 9.47795 | 0.74885 | 1.202484
15.61667 | 635.119 | 9.475351 | 0.7496 | 1.190802
15.63333 | 635.79 | 9.472649 | 0.7503 | 1.170096
15.65 | 636.457 | 9.47005 | 0.7512 | 1.128195
15.66667 | 637.125 | 9.46745 | 0.7521 | 1.032158
15.68333 | 637.795 | 9.464851 | 0.75305 | 0.9874184
15.7 | 638.464 | 9.46225 | 0.75395 | 0.9367205
15.71666 | 639.131 | 9.46015 | 0.7543 | 0.882391
15.73334 | 639.799 | 9.4589 | 0.75445 | 0.8224913
15.75 | 640.468 | 9.457851 | 0.7545 | 0.802209
15.76666 | 641.141 | 9.456801 | 0.7546 | 0.8119544
15.78334 | 641.81 | 9.4558 | 0.75465 | 0.8419019
15.8 | 642.482 | 9.45425 | 0.7553 | 0.8793268
15.81667 | 643.14 | 9.451801 | 0.75605 | 0.9173981
15.83333 | 643.808 | 9.449299 | 0.7568 | 0.9457599
15.85 | 644.474 | 9.446801 | 0.75745 | 0.9661931
15.86667 | 645.142 | 9.444299 | 0.75805 | 0.9157066
15.88333 | 645.81 | 9.4418 | 0.75855 | 0.891929
15.9 | 646.479 | 9.43935 | 0.7591 | 0.796125
15.91667 | 647.144 | 9.43675 | 0.7596 | 0.6011282
15.93333 | 647.808 | 9.43525 | 0.75935 | 0.5270075
15.95 | 648.476 | 9.43525 | 0.75865 | 0.5166433
15.96666 | 649.145 | 9.4355 | 0.758 | 0.4747812
15.98334 | 649.813 | 9.43575 | 0.75725 | 0.4425104
16 | 650.485 | 9.436 | 0.75665 | 0.4710876
16.01666 | 651.154 | 9.43525 | 0.75685 | 0.5068305
16.03333 | 651.822 | 9.43315 | 0.75755 | 0.5850082
16.05 | 652.491 | 9.430851 | 0.7583 | 0.6952788
16.06667 | 653.161 | 9.42865 | 0.75915 | 0.8543975
16.08334 | 653.829 | 9.426449 | 0.75985 | 0.925359
16.1 | 654.497 | 9.42435 | 0.76055 | 0.9716519
16.11667 | 655.169 | 9.422149 | 0.76125 | 0.9904839
16.13333 | 655.836 | 9.42005 | 0.76195 | 0.9871888
16.15 | 656.506 | 9.41795 | 0.76275 | 0.983015
16.16666 | 657.177 | 9.41575 | 0.7637 | 0.9812949
16.18333 | 657.845 | 9.4137 | 0.76465 | 0.9788544
16.2 | 658.516 | 9.411549 | 0.76565 | 0.9747068
16.21667 | 659.187 | 9.4094 | 0.7666 | 0.9713634
16.23334 | 659.858 | 9.407301 | 0.7674 | 0.9681949
16.25 | 660.529 | 9.40515 | 0.7682 | 0.962759
16.26666 | 661.2 | 9.403051 | 0.76895 | 0.956205
16.28333 | 661.866 | 9.400951 | 0.76965 | 0.9505301
16.3 | 662.536 | 9.398949 | 0.77035 | 0.945163
16.31667 | 663.203 | 9.396949 | 0.77095 | 0.9318875
16.33334 | 663.869 | 9.39485 | 0.77155 | 0.9232014
16.35 | 664.539 | 9.3929 | 0.77215 | 0.9167774
16.36667 | 665.205 | 9.390899 | 0.77275 | 0.9080512
16.38333 | 665.874 | 9.3889 | 0.77335 | 0.9009582
16.4 | 666.544 | 9.386949 | 0.77395 | 0.8943695
16.41666 | 667.211 | 9.38505 | 0.77455 | 0.8904999
16.43333 | 667.882 | 9.383149 | 0.7752 | 0.8827163
16.45 | 668.549 | 9.38125 | 0.77585 | 0.8735645
16.46667 | 669.218 | 9.3794 | 0.77655 | 0.8685578
16.48334 | 669.888 | 9.37745 | 0.7772 | 0.8630126
16.5 | 670.554 | 9.3756 | 0.77775 | 0.8604691
16.51666 | 671.219 | 9.3737 | 0.7783 | 0.8586991
16.53333 | 671.885 | 9.37185 | 0.7788 | 0.8585824
16.55 | 672.551 | 9.370051 | 0.77925 | 0.8587407
16.56667 | 673.221 | 9.36825 | 0.7797 | 0.8611439
16.58334 | 673.887 | 9.3664 | 0.7801 | 0.8601657
16.6 | 674.555 | 9.36445 | 0.78055 | 0.860007
16.61667 | 675.22 | 9.362601 | 0.78095 | 0.8605141
16.63333 | 675.887 | 9.36065 | 0.7814 | 0.8606298
16.65 | 676.554 | 9.3588 | 0.7818 | 0.8582342
16.66666 | 677.221 | 9.35685 | 0.78225 | 0.8555374
16.68333 | 677.89 | 9.35505 | 0.7827 | 0.8502228
16.7 | 678.555 | 9.35325 | 0.7832 | 0.837354
16.71667 | 679.219 | 9.35135 | 0.7836 | 0.8325679
16.73334 | 679.882 | 9.34955 | 0.7841 | 0.8240803
16.75 | 680.548 | 9.347851 | 0.78455 | 0.8166122
16.76666 | 681.214 | 9.346051 | 0.7851 | 0.8105434
16.78333 | 681.879 | 9.344299 | 0.78565 | 0.8062542
16.8 | 682.546 | 9.3426 | 0.78625 | 0.8043391
16.81667 | 683.211 | 9.340851 | 0.78685 | 0.795815
16.83334 | 683.877 | 9.33915 | 0.7875 | 0.7903491
16.85 | 684.543 | 9.33745 | 0.7882 | 0.78552
16.86667 | 685.208 | 9.33565 | 0.7889 | 0.7774303
16.88333 | 685.874 | 9.33395 | 0.78965 | 0.7699701
16.9 | 686.543 | 9.332199 | 0.7904 | 0.7627801
16.91666 | 687.208 | 9.3306 | 0.7912 | 0.7577862
16.93333 | 687.873 | 9.328999 | 0.792 | 0.7529164
16.95 | 688.538 | 9.3275 | 0.7929 | 0.7451819
16.96667 | 689.205 | 9.3259 | 0.7938 | 0.7422955
16.98334 | 689.869 | 9.324299 | 0.7947 | 0.74368
17 | 690.534 | 9.322699 | 0.7956 | 0.7486093
17.01666 | 691.199 | 9.3211 | 0.7965 | 0.7569728
17.03333 | 691.862 | 9.3194 | 0.79745 | 0.7660792
17.05 | 692.531 | 9.317799 | 0.79835 | 0.7730157
17.06667 | 693.195 | 9.316101 | 0.79935 | 0.7874512
17.08334 | 693.86 | 9.31435 | 0.80045 | 0.7938188
17.1 | 694.526 | 9.31255 | 0.8017 | 0.7980306
17.11667 | 695.19 | 9.3108 | 0.8031 | 0.8030976
17.13333 | 695.858 | 9.309051 | 0.8048 | 0.8062543
17.15 | 696.523 | 9.3073 | 0.80645 | 0.8073897
17.16666 | 697.189 | 9.30545 | 0.8083 | 0.8061799
17.18333 | 697.858 | 9.30375 | 0.8103 | 0.804104
17.2 | 698.525 | 9.30205 | 0.8123 | 0.7969571
17.21667 | 699.189 | 9.30025 | 0.81435 | 0.7947398
17.23334 | 699.86 | 9.2985 | 0.81645 | 0.7893206
17.25 | 700.527 | 9.296851 | 0.8187 | 0.7842594
17.26666 | 701.197 | 9.29515 | 0.821 | 0.778191
17.28333 | 701.864 | 9.2934 | 0.8234 | 0.7747766
17.3 | 702.535 | 9.2918 | 0.8259 | 0.7735256
17.31667 | 703.203 | 9.2901 | 0.8283 | 0.7669788
17.33334 | 703.87 | 9.2885 | 0.83075 | 0.7658072
17.35 | 704.539 | 9.286801 | 0.8332 | 0.7642718
17.36667 | 705.204 | 9.2852 | 0.8356 | 0.7616172
17.38333 | 705.874 | 9.2835 | 0.83805 | 0.758843
17.4 | 706.541 | 9.2818 | 0.84055 | 0.7570657
17.41666 | 707.211 | 9.2802 | 0.84305 | 0.753723
17.43333 | 707.877 | 9.2785 | 0.8456 | 0.7506835
17.45 | 708.547 | 9.2769 | 0.8481 | 0.743371
17.46667 | 709.217 | 9.2753 | 0.8506 | 0.7395189
17.48334 | 709.886 | 9.2737 | 0.8529999 | 0.7340746
17.5 | 710.556 | 9.272101 | 0.85545 | 0.7286466
17.51666 | 711.226 | 9.27055 | 0.8579001 | 0.7252311
17.53333 | 711.896 | 9.269 | 0.86045 | 0.720811
17.55 | 712.565 | 9.2674 | 0.863 | 0.71976
17.56667 | 713.234 | 9.265899 | 0.8654999 | 0.7171674
17.58334 | 713.902 | 9.264301 | 0.8679 | 0.7159515
17.6 | 714.575 | 9.262801 | 0.8703 | 0.7144786
17.61667 | 715.244 | 9.2612 | 0.8726999 | 0.713703
17.63333 | 715.912 | 9.259699 | 0.8751 | 0.7121813
17.65 | 716.582 | 9.2581 | 0.8774 | 0.7107788
17.66666 | 717.252 | 9.25655 | 0.8798 | 0.711633
17.68333 | 717.918 | 9.255 | 0.8821 | 0.7100396
17.7 | 718.59 | 9.2535 | 0.88435 | 0.7086425
17.71667 | 719.26 | 9.25195 | 0.8864501 | 0.70698
17.73334 | 719.931 | 9.25045 | 0.88865 | 0.7068451
17.75 | 720.602 | 9.2489 | 0.8908 | 0.7062185
17.76666 | 721.269 | 9.2473 | 0.89295 | 0.7067344
17.78333 | 721.937 | 9.2458 | 0.8951 | 0.7083935
17.8 | 722.608 | 9.2443 | 0.89725 | 0.7100328
17.81667 | 723.279 | 9.242799 | 0.89945 | 0.7084661
17.83334 | 723.949 | 9.2412 | 0.9016 | 0.7046457
17.85 | 724.619 | 9.239649 | 0.90385 | 0.7029741
17.86667 | 725.291 | 9.2381 | 0.90605 | 0.6980436
17.88333 | 725.963 | 9.2365 | 0.9083 | 0.6929856
17.9 | 726.635 | 9.23495 | 0.9106 | 0.686545
17.91666 | 727.306 | 9.233551 | 0.9128999 | 0.6818678
17.93333 | 727.978 | 9.23215 | 0.91515 | 0.6725286
17.95 | 728.651 | 9.23065 | 0.9174 | 0.6588306
17.96667 | 729.322 | 9.229249 | 0.91965 | 0.6532882
17.98334 | 729.99 | 9.227851 | 0.9217499 | 0.6477184
18 | 730.66 | 9.226449 | 0.9239501 | 0.6431682
18.01666 | 731.315 | 9.22505 | 0.9260499 | 0.6417778
18.03333 | 731.985 | 9.2237 | 0.9280499 | 0.6419122
18.05 | 732.654 | 9.222351 | 0.92995 | 0.6403049
18.06667 | 733.322 | 9.22095 | 0.93175 | 0.6404864
18.08334 | 733.992 | 9.2195 | 0.93365 | 0.643277
18.1 | 734.659 | 9.2182 | 0.93545 | 0.6426474
18.11667 | 735.331 | 9.21675 | 0.9372501 | 0.6432704
18.13333 | 735.999 | 9.21525 | 0.9391 | 0.6433936
18.15 | 736.668 | 9.213949 | 0.941 | 0.6422626
18.16666 | 737.339 | 9.21255 | 0.9429 | 0.641145
18.18333 | 738.006 | 9.211051 | 0.9447501 | 0.6392779
18.2 | 738.672 | 9.20975 | 0.94665 | 0.6388713
18.21667 | 739.343 | 9.208351 | 0.9486 | 0.637322
18.23334 | 740.014 | 9.207 | 0.9506 | 0.6366894
18.25 | 740.684 | 9.20565 | 0.95255 | 0.6373355
18.26666 | 741.354 | 9.20425 | 0.9545999 | 0.6360832
18.28333 | 742.022 | 9.202851 | 0.9566499 | 0.6338134
18.3 | 742.692 | 9.20145 | 0.95875 | 0.634201
18.31667 | 743.359 | 9.20005 | 0.9608 | 0.6334118
18.33334 | 744.032 | 9.19865 | 0.9628 | 0.6339065
18.35 | 744.7 | 9.1973 | 0.96475 | 0.6331904
18.36667 | 745.367 | 9.19595 | 0.96665 | 0.6316754
18.38333 | 746.034 | 9.194649 | 0.9685001 | 0.6309184
18.4 | 746.703 | 9.19325 | 0.97035 | 0.6316738
18.41666 | 747.368 | 9.19185 | 0.9722999 | 0.632688
18.43333 | 748.035 | 9.190449 | 0.97425 | 0.6348674
18.45 | 748.697 | 9.189101 | 0.9762 | 0.6388016
18.46667 | 749.366 | 9.18775 | 0.9782001 | 0.638338
18.48334 | 750.034 | 9.18635 | 0.9802001 | 0.6375848
18.5 | 750.699 | 9.1849 | 0.98215 | 0.6344304
18.51666 | 751.365 | 9.183501 | 0.9841 | 0.6298834
18.53333 | 752.033 | 9.18205 | 0.98605 | 0.6250932
18.55 | 752.703 | 9.180701 | 0.988 | 0.6225612
18.56667 | 753.371 | 9.17945 | 0.99 | 0.6126284
18.58334 | 754.039 | 9.1781 | 0.992 | 0.6065586
18.6 | 754.706 | 9.1768 | 0.9941 | 0.6011948
18.61667 | 755.371 | 9.175551 | 0.99615 | 0.5962691
18.63333 | 756.04 | 9.174249 | 0.9983501 | 0.5927254
18.65 | 756.707 | 9.1729 | 1.0005 | 0.5909605
18.66666 | 757.375 | 9.171699 | 1.0026 | 0.5911738
18.68333 | 758.043 | 9.170399 | 1.00465 | 0.5883076
18.7 | 758.709 | 9.16915 | 1.00685 | 0.5869065
18.71667 | 759.377 | 9.16785 | 1.009 | 0.5855142
18.73334 | 760.046 | 9.16655 | 1.01115 | 0.5832344
18.75 | 760.712 | 9.165301 | 1.01335 | 0.5812295
18.76666 | 761.383 | 9.164 | 1.01555 | 0.5812122
18.78333 | 762.051 | 9.1628 | 1.0177 | 0.5791912
18.8 | 762.717 | 9.1615 | 1.01975 | 0.5791762
18.81667 | 763.385 | 9.160301 | 1.02185 | 0.5785447
18.83334 | 764.053 | 9.159051 | 1.0239 | 0.5796199
18.85 | 764.72 | 9.1578 | 1.026 | 0.5806959
18.86667 | 765.388 | 9.1565 | 1.02815 | 0.5813217
18.88333 | 766.055 | 9.155301 | 1.03035 | 0.5817064
18.9 | 766.724 | 9.154 | 1.03245 | 0.5803262
18.91666 | 767.394 | 9.152701 | 1.03455 | 0.5805149
18.93333 | 768.063 | 9.151399 | 1.03665 | 0.5791645
18.95 | 768.731 | 9.1501 | 1.03875 | 0.5775821
18.96667 | 769.402 | 9.1489 | 1.0408 | 0.5772946
18.98334 | 770.072 | 9.1477 | 1.04285 | 0.5780632
19 | 770.736 | 9.1465 | 1.0449 | 0.5783194
19.01666 | 771.403 | 9.145199 | 1.0469 | 0.5788028
19.03333 | 772.0689 | 9.144 | 1.0489 | 0.5796716
19.05 | 772.735 | 9.1427 | 1.0509 | 0.5790096
19.06667 | 773.401 | 9.1414 | 1.0529 | 0.5800354
19.08334 | 774.067 | 9.1401 | 1.0548 | 0.5763482
19.1 | 774.735 | 9.1388 | 1.05675 | 0.5741162
19.11667 | 775.402 | 9.13755 | 1.05865 | 0.5678074
19.13333 | 776.0689 | 9.1363 | 1.06055 | 0.5622512
19.15 | 776.736 | 9.135101 | 1.06235 | 0.5559238
19.16666 | 777.4 | 9.133899 | 1.06405 | 0.5542681
19.18333 | 778.068 | 9.132801 | 1.0657 | 0.5515838
19.2 | 778.735 | 9.131649 | 1.0673 | 0.5514179
19.21667 | 779.401 | 9.1305 | 1.06895 | 0.5511468
19.23334 | 780.065 | 9.1293 | 1.07065 | 0.5529114
19.25 | 780.735 | 9.128101 | 1.07245 | 0.5554313
19.26666 | 781.403 | 9.1268 | 1.07425 | 0.5579368
19.28333 | 782.068 | 9.12555 | 1.07605 | 0.5612326
19.3 | 782.736 | 9.124299 | 1.07785 | 0.5627601
19.31667 | 783.404 | 9.123101 | 1.0797 | 0.5651162
19.33334 | 784.068 | 9.121899 | 1.08155 | 0.563496
19.35 | 784.728 | 9.1207 | 1.0834 | 0.5623526
19.36667 | 785.398 | 9.1195 | 1.08525 | 0.5584283
19.38333 | 786.065 | 9.11825 | 1.0871 | 0.5557797
19.4 | 786.734 | 9.117 | 1.08895 | 0.5522543
19.41666 | 787.399 | 9.11575 | 1.0907 | 0.5504052
19.43333 | 788.065 | 9.114601 | 1.09235 | 0.5470019
19.45 | 788.734 | 9.1134 | 1.09405 | 0.5418597
19.46667 | 789.399 | 9.1123 | 1.0958 | 0.5383621
19.48334 | 790.066 | 9.1111 | 1.09745 | 0.534812
19.5 | 790.731 | 9.11 | 1.0992 | 0.5329204
19.51666 | 791.398 | 9.1088 | 1.101 | 0.532043
19.53333 | 792.066 | 9.1077 | 1.1027 | 0.5316617
19.55 | 792.733 | 9.1065 | 1.1044 | 0.530763
19.56667 | 793.401 | 9.1054 | 1.1061 | 0.5287856
19.58334 | 794.071 | 9.1042 | 1.1077 | 0.5248384
19.6 | 794.741 | 9.103 | 1.1093 | 0.5235509
19.61667 | 795.407 | 9.10185 | 1.11095 | 0.5196416
19.63333 | 796.075 | 9.10075 | 1.11265 | 0.5164876
19.65 | 796.745 | 9.099601 | 1.1143 | 0.5117924
19.66666 | 797.413 | 9.09855 | 1.11605 | 0.5101912
19.68333 | 798.085 | 9.0975 | 1.11785 | 0.505828
19.7 | 798.755 | 9.0964 | 1.1196 | 0.500662
19.71667 | 799.425 | 9.0953 | 1.12135 | 0.4987631
19.73334 | 800.098 | 9.0942 | 1.12315 | 0.4985156
19.75 | 800.768 | 9.09315 | 1.12495 | 0.4986362
19.76666 | 801.437 | 9.09205 | 1.1267 | 0.5000374
19.78333 | 802.108 | 9.090949 | 1.1284 | 0.5002974
19.8 | 802.777 | 9.0899 | 1.13 | 0.498818
19.81667 | 803.446 | 9.08885 | 1.13145 | 0.4948559
19.83334 | 804.114 | 9.0877 | 1.13285 | 0.4902191
19.85 | 804.782 | 9.086601 | 1.1341 | 0.4872769
19.86667 | 805.449 | 9.085499 | 1.1353 | 0.4800652
19.88333 | 806.116 | 9.084449 | 1.1364 | 0.4726178
19.9 | 806.786 | 9.08345 | 1.1374 | 0.4660361
19.91666 | 807.452 | 9.08245 | 1.13845 | 0.4627691
19.93333 | 808.12 | 9.0815 | 1.13955 | 0.4553894
19.95 | 808.788 | 9.080551 | 1.1405 | 0.448657
19.96667 | 809.456 | 9.07965 | 1.1416 | 0.4462989
19.98334 | 810.124 | 9.0787 | 1.1427 | 0.446059
20 | 810.794 | 9.077699 | 1.14375 | 0.4465519
20.01666 | 811.463 | 9.0767 | 1.1449 | 0.4471658
20.03333 | 812.13 | 9.075751 | 1.146 | 0.448814
20.05 | 812.799 | 9.07475 | 1.1472 | 0.4498004
20.06667 | 813.467 | 9.073749 | 1.1484 | 0.449011
20.08334 | 814.136 | 9.07275 | 1.1496 | 0.4447926
20.1 | 814.803 | 9.071801 | 1.15075 | 0.4428839
20.11667 | 815.472 | 9.070851 | 1.15185 | 0.4388489
20.13333 | 816.138 | 9.06985 | 1.15285 | 0.4332854
20.15 | 816.806 | 9.068849 | 1.15375 | 0.428097
20.16666 | 817.473 | 9.068 | 1.1546 | 0.4257363
20.18333 | 818.142 | 9.06715 | 1.1553 | 0.421411
20.2 | 818.802 | 9.0662 | 1.15605 | 0.4142918
20.21667 | 819.46 | 9.065301 | 1.1567 | 0.4124219
20.23334 | 820.125 | 9.0645 | 1.15735 | 0.4098884
20.25 | 820.791 | 9.06355 | 1.15795 | 0.4082407
20.26666 | 821.461 | 9.0626 | 1.15855 | 0.4086309
20.28333 | 822.124 | 9.06175 | 1.15905 | 0.407867
20.3 | 822.788 | 9.06095 | 1.1595 | 0.405375
20.31667 | 823.453 | 9.060001 | 1.1599 | 0.4035831
20.33334 | 824.119 | 9.059101 | 1.1603 | 0.3999553
20.35 | 824.786 | 9.058251 | 1.16055 | 0.3966145
20.36667 | 825.455 | 9.05735 | 1.16075 | 0.3930878
20.38333 | 826.122 | 9.0565 | 1.1609 | 0.3910681
20.4 | 826.789 | 9.055701 | 1.1609 | 0.3882918
20.41666 | 827.457 | 9.054801 | 1.16085 | 0.3851744
20.43333 | 828.12 | 9.054051 | 1.16065 | 0.381018
20.45 | 828.783 | 9.05325 | 1.16045 | 0.3760654
20.46667 | 829.448 | 9.052399 | 1.1601 | 0.3738743
20.48334 | 830.109 | 9.051551 | 1.1596 | 0.370458
20.5 | 830.776 | 9.05075 | 1.15895 | 0.3685562
20.51666 | 831.439 | 9.04995 | 1.1582 | 0.3650101
20.53333 | 832.103 | 9.0492 | 1.15735 | 0.3618518
20.55 | 832.768 | 9.0484 | 1.1563 | 0.3585226
20.56667 | 833.431 | 9.047601 | 1.15515 | 0.3495764
20.58334 | 834.095 | 9.046899 | 1.15395 | 0.3456156
20.6 | 834.758 | 9.04605 | 1.15265 | 0.3442635
20.61667 | 835.419 | 9.04535 | 1.15125 | 0.343257
20.63333 | 836.082 | 9.04465 | 1.14985 | 0.3421252
20.65 | 836.746 | 9.04395 | 1.14835 | 0.3417483
20.66666 | 837.408 | 9.043251 | 1.14685 | 0.3411852
20.68333 | 838.072 | 9.042499 | 1.14535 | 0.3429
20.7 | 838.732 | 9.041699 | 1.1438 | 0.3415187
20.71667 | 839.396 | 9.0409 | 1.1422 | 0.3414989
20.73334 | 840.062 | 9.0402 | 1.1406 | 0.3410002
20.75 | 840.7241 | 9.039399 | 1.139 | 0.3379718
20.76666 | 841.387 | 9.0387 | 1.1374 | 0.3326675
20.78333 | 842.0491 | 9.037899 | 1.13575 | 0.3253237
20.8 | 842.714 | 9.03725 | 1.1341 | 0.3200522
20.81667 | 843.3781 | 9.0366 | 1.1325 | 0.3075424
20.83334 | 844.038 | 9.03585 | 1.1309 | 0.3007678
20.85 | 844.7031 | 9.035249 | 1.1292 | 0.2961052
20.86667 | 845.365 | 9.034649 | 1.1276 | 0.2909109
20.88333 | 846.0259 | 9.034051 | 1.126 | 0.2874954
20.9 | 846.687 | 9.033399 | 1.1244 | 0.2868644
20.91666 | 847.3481 | 9.032851 | 1.12285 | 0.2874322
20.93333 | 848.01 | 9.03225 | 1.1213 | 0.2884178
20.95 | 848.6719 | 9.031601 | 1.1197 | 0.29558
20.96667 | 849.3351 | 9.031 | 1.11815 | 0.2964721
20.98334 | 850 | 9.030301 | 1.1165 | 0.2971003
21 | 850.661 | 9.029649 | 1.1149 | 0.2967128
21.01666 | 851.3241 | 9.029 | 1.1132 | 0.2962224
21.03333 | 851.9891 | 9.028199 | 1.11155 | 0.2939594
21.05 | 852.6491 | 9.02755 | 1.1099 | 0.2915771
21.06667 | 853.31 | 9.027001 | 1.1083 | 0.2862299
21.08334 | 853.9699 | 9.02645 | 1.10665 | 0.2834572
21.1 | 854.634 | 9.02585 | 1.105 | 0.2816881
21.11667 | 855.295 | 9.02525 | 1.1033 | 0.2796781
21.13333 | 855.958 | 9.024649 | 1.1017 | 0.2777842
21.15 | 856.621 | 9.024049 | 1.1001 | 0.2787907
21.16666 | 857.286 | 9.023449 | 1.0986 | 0.2798484
21.18333 | 857.9491 | 9.022801 | 1.09715 | 0.2798534
21.2 | 858.615 | 9.02215 | 1.0957 | 0.2752796
21.21667 | 859.279 | 9.021551 | 1.09425 | 0.2735914
21.23334 | 859.942 | 9.02095 | 1.09285 | 0.269798
21.25 | 860.605 | 9.020351 | 1.09145 | 0.2649964
21.26666 | 861.266 | 9.01975 | 1.09005 | 0.258686
21.28333 | 861.9269 | 9.01925 | 1.08865 | 0.2519835
21.3 | 862.589 | 9.01875 | 1.08725 | 0.2484818
21.31667 | 863.2509 | 9.0182 | 1.08585 | 0.2431226
21.33334 | 863.913 | 9.01765 | 1.0845 | 0.2413222
21.35 | 864.5759 | 9.01715 | 1.0831 | 0.2408465
21.36667 | 865.237 | 9.0167 | 1.08165 | 0.2418448
21.38333 | 865.9009 | 9.0162 | 1.0802 | 0.2434948
21.4 | 866.563 | 9.015649 | 1.0787 | 0.2434851
21.41666 | 867.2259 | 9.0151 | 1.07725 | 0.2416858
21.43333 | 867.889 | 9.01455 | 1.07585 | 0.2388353
21.45 | 868.55 | 9.01395 | 1.0745 | 0.2342733
21.46667 | 869.2101 | 9.0134 | 1.07315 | 0.2326217
21.48334 | 869.877 | 9.0129 | 1.0719 | 0.2274399
21.5 | 870.5431 | 9.01245 | 1.0706 | 0.2216247
21.51666 | 871.2059 | 9.012 | 1.06935 | 0.2177238
21.53333 | 871.87 | 9.011601 | 1.0682 | 0.2141978
21.55 | 872.538 | 9.01115 | 1.067 | 0.2121486
21.56667 | 873.204 | 9.0107 | 1.0659 | 0.2115449
21.58334 | 873.868 | 9.01025 | 1.0647 | 0.2156092
21.6 | 874.534 | 9.0098 | 1.0635 | 0.2170906
21.61667 | 875.197 | 9.00925 | 1.0622 | 0.2203652
21.63333 | 875.866 | 9.0088 | 1.0609 | 0.223655
21.65 | 876.5281 | 9.008351 | 1.0595 | 0.2259366
21.66666 | 877.192 | 9.00785 | 1.058 | 0.2257548
21.68333 | 877.857 | 9.00725 | 1.05635 | 0.2262728
21.7 | 878.521 | 9.006799 | 1.05465 | 0.2270739
21.71667 | 879.185 | 9.0063 | 1.05285 | 0.2268191
21.73334 | 879.8519 | 9.0058 | 1.05095 | 0.2277141
21.75 | 880.516 | 9.005299 | 1.04915 | 0.2287301
21.76666 | 881.178 | 9.0049 | 1.0474 | 0.229613
21.78333 | 881.8439 | 9.0044 | 1.04565 | 0.2302373
21.8 | 882.5109 | 9.00385 | 1.0439 | 0.2325247
21.81667 | 883.1759 | 9.003351 | 1.0422 | 0.2367159
21.83334 | 883.839 | 9.00285 | 1.04045 | 0.2432461
21.85 | 884.5059 | 9.002301 | 1.03875 | 0.247044
21.86667 | 885.1691 | 9.00175 | 1.03705 | 0.2533618
21.88333 | 885.825 | 9.001251 | 1.0354 | 0.2565235
21.9 | 886.4811 | 9.000701 | 1.0338 | 0.2595446
21.91666 | 887.143 | 9.000149 | 1.03215 | 0.2604492
21.93333 | 887.804 | 8.99945 | 1.03035 | 0.2619863
21.95 | 888.465 | 8.99885 | 1.02845 | 0.2594054
21.96667 | 889.1281 | 8.998251 | 1.0265 | 0.25842
21.98334 | 889.788 | 8.99775 | 1.0245 | 0.2558992
22 | 890.45 | 8.99715 | 1.0225 | 0.2517289
22.01666 | 891.115 | 8.996649 | 1.02055 | 0.2452801
22.03333 | 891.7759 | 8.996101 | 1.01865 | 0.2384594
22.05 | 892.435 | 8.99565 | 1.01675 | 0.2368081
22.06667 | 893.0969 | 8.99515 | 1.01495 | 0.2312595
22.08334 | 893.759 | 8.9946 | 1.01325 | 0.227013
22.1 | 894.421 | 8.9941 | 1.0116 | 0.2248048
22.11667 | 895.084 | 8.9937 | 1.0099 | 0.223152
22.13333 | 895.745 | 8.993201 | 1.00835 | 0.2203652
22.15 | 896.409 | 8.9926 | 1.0068 | 0.2198574
22.16666 | 897.068 | 8.992199 | 1.0053 | 0.2197969
22.18333 | 897.732 | 8.9918 | 1.0038 | 0.2188098
22.2 | 898.395 | 8.9913 | 1.0023 | 0.2217735
22.21667 | 899.059 | 8.9908 | 1.0008 | 0.2231595
22.23334 | 899.7219 | 8.9904 | 0.99935 | 0.2243035
22.25 | 900.382 | 8.98985 | 0.99795 | 0.222646
22.26666 | 901.0441 | 8.98935 | 0.9965 | 0.2235339
22.28333 | 901.7069 | 8.98885 | 0.99515 | 0.2244196
22.3 | 902.3691 | 8.9883 | 0.99375 | 0.223521
22.31667 | 903.0301 | 8.9878 | 0.9922999 | 0.2251272
22.33334 | 903.693 | 8.9873 | 0.9908 | 0.227479
22.35 | 904.355 | 8.987 | 0.98935 | 0.2283411
22.36667 | 905.016 | 8.9865 | 0.98785 | 0.2299732
22.38333 | 905.678 | 8.98595 | 0.98635 | 0.2322595
22.4 | 906.34 | 8.9855 | 0.98505 | 0.2335325
22.41666 | 907.004 | 8.9849 | 0.98365 | 0.2339551
22.43333 | 907.666 | 8.984351 | 0.9824 | 0.2349961
22.45 | 908.329 | 8.98375 | 0.9811 | 0.2360064
22.46667 | 908.991 | 8.9833 | 0.9799 | 0.2347923
22.48334 | 909.6519 | 8.98275 | 0.9787 | 0.2303903
22.5 | 910.317 | 8.9823 | 0.97745 | 0.225322
22.51666 | 910.9769 | 8.981801 | 0.9763 | 0.2189915
22.53333 | 911.638 | 8.98135 | 0.9751 | 0.214057
22.55 | 912.3009 | 8.980899 | 0.9738 | 0.2115324
22.56667 | 912.962 | 8.9804 | 0.9726 | 0.2081543
22.58334 | 913.6241 | 8.979999 | 0.9714001 | 0.2060139
22.6 | 914.289 | 8.9796 | 0.9702 | 0.2060942
22.61667 | 914.952 | 8.979149 | 0.9689999 | 0.2066021
22.63333 | 915.615 | 8.9787 | 0.9677001 | 0.2077239
22.65 | 916.279 | 8.978199 | 0.9664499 | 0.2094923
22.66666 | 916.9391 | 8.977801 | 0.9652001 | 0.210586
22.68333 | 917.6019 | 8.97735 | 0.9639 | 0.2129274
22.7 | 918.266 | 8.976849 | 0.9626 | 0.2133458
22.71667 | 918.93 | 8.97635 | 0.9613 | 0.214042
22.73334 | 919.5939 | 8.975899 | 0.96015 | 0.2121426
22.75 | 920.2559 | 8.975399 | 0.9591 | 0.2085962
22.76666 | 920.923 | 8.9749 | 0.95825 | 0.2053215
22.78333 | 921.59 | 8.9745 | 0.9576 | 0.2007618
22.8 | 922.254 | 8.9741 | 0.9572 | 0.1960972
22.81667 | 922.9191 | 8.973601 | 0.95695 | 0.1885954
22.83334 | 923.571 | 8.973251 | 0.9568 | 0.1887662
22.85 | 924.233 | 8.9729 | 0.9567001 | 0.187248
22.86667 | 924.8969 | 8.972499 | 0.9566 | 0.1881331
22.88333 | 925.559 | 8.972101 | 0.95645 | 0.1900321
22.9 | 926.2241 | 8.971801 | 0.95625 | 0.1914358
22.91666 | 926.888 | 8.97135 | 0.9559999 | 0.1908136
22.93333 | 927.553 | 8.970801 | 0.9557 | 0.1933116
22.95 | 928.218 | 8.970351 | 0.9554 | 0.19489
22.96667 | 928.883 | 8.9699 | 0.95505 | 0.1952059
22.98334 | 929.548 | 8.9695 | 0.9548 | 0.1944535
23 | 930.212 | 8.969101 | 0.9544 | 0.1946997
23.01666 | 930.8759 | 8.9687 | 0.95415 | 0.1931756
23.03333 | 931.5399 | 8.9683 | 0.9538 | 0.191423
23.05 | 932.205 | 8.9679 | 0.9535 | 0.1925946
23.06667 | 932.87 | 8.967499 | 0.95305 | 0.1959804
23.08334 | 933.534 | 8.967101 | 0.95255 | 0.1974947
23.1 | 934.197 | 8.966601 | 0.95195 | 0.1984984
23.11667 | 934.861 | 8.96615 | 0.95125 | 0.1991396
23.13333 | 935.5241 | 8.96575 | 0.9503999 | 0.1990164
23.15 | 936.1891 | 8.96525 | 0.9495 | 0.1981287
23.16666 | 936.8519 | 8.9648 | 0.94855 | 0.1957092
23.18333 | 937.515 | 8.9644 | 0.94755 | 0.1927937
23.2 | 938.178 | 8.964 | 0.9464 | 0.1862349
23.21667 | 938.836 | 8.9636 | 0.9453 | 0.1826978
23.23334 | 939.5 | 8.963199 | 0.9442 | 0.1783965
23.25 | 940.16 | 8.9628 | 0.9429 | 0.1735899
23.26666 | 940.822 | 8.9625 | 0.9416 | 0.1701669
23.28333 | 941.484 | 8.962101 | 0.9403 | 0.1676419
23.3 | 942.1469 | 8.9617 | 0.93895 | 0.1661987
23.31667 | 942.812 | 8.9614 | 0.93755 | 0.1632272
23.33334 | 943.4759 | 8.961051 | 0.9362499 | 0.1619642
23.35 | 944.14 | 8.960701 | 0.9348499 | 0.1613316
23.36667 | 944.803 | 8.960351 | 0.93345 | 0.1590551
23.38333 | 945.467 | 8.96 | 0.93195 | 0.1562808
23.4 | 946.132 | 8.959649 | 0.9304 | 0.1546436
23.41666 | 946.791 | 8.959301 | 0.92865 | 0.1540777
23.43333 | 947.454 | 8.95895 | 0.92675 | 0.1534165
23.45 | 948.1141 | 8.9586 | 0.9247 | 0.1554134
23.46667 | 948.7741 | 8.958399 | 0.9225 | 0.1570479
23.48334 | 949.433 | 8.95805 | 0.91995 | 0.160574
23.5 | 950.09 | 8.957699 | 0.9173 | 0.1646057
23.51666 | 950.75 | 8.9574 | 0.91445 | 0.1675083
23.53333 | 951.407 | 8.957 | 0.9114 | 0.1701622
23.55 | 952.067 | 8.95655 | 0.9083 | 0.1691739
23.56667 | 952.725 | 8.956101 | 0.90515 | 0.170563
23.58334 | 953.384 | 8.9557 | 0.9019 | 0.1701412
23.6 | 954.0399 | 8.955301 | 0.8985499 | 0.169428
23.61667 | 954.6981 | 8.955 | 0.8953 | 0.1696868
23.63333 | 955.3561 | 8.95465 | 0.892 | 0.1689222
23.65 | 956.013 | 8.9544 | 0.8887 | 0.1679213
23.66666 | 956.6691 | 8.95405 | 0.88545 | 0.1667952
23.68333 | 957.33 | 8.95365 | 0.8822 | 0.1664501
23.7 | 957.987 | 8.9533 | 0.87885 | 0.166237
23.71667 | 958.645 | 8.952801 | 0.8753999 | 0.1675212
23.73334 | 959.3009 | 8.9524 | 0.8717499 | 0.1672518
23.75 | 959.958 | 8.95205 | 0.8679999 | 0.1668618
23.76666 | 960.607 | 8.95175 | 0.86395 | 0.1645731
23.78333 | 961.255 | 8.9514 | 0.85985 | 0.1619098
23.8 | 961.909 | 8.9511 | 0.85555 | 0.1600153
23.81667 | 962.563 | 8.950751 | 0.8511001 | 0.1530895
23.83334 | 963.2199 | 8.9504 | 0.84645 | 0.1507052
23.85 | 963.875 | 8.95005 | 0.84185 | 0.1498045
23.86667 | 964.529 | 8.9497 | 0.8372 | 0.1498168
23.88333 | 965.184 | 8.94935 | 0.83255 | 0.1489416
23.9 | 965.838 | 8.9491 | 0.82795 | 0.1488311
23.91666 | 966.496 | 8.9488 | 0.82335 | 0.1483388
23.93333 | 967.15 | 8.9485 | 0.8186 | 0.147849
23.95 | 967.805 | 8.9482 | 0.8138 | 0.1486421
23.96667 | 968.4601 | 8.9478 | 0.80895 | 0.1485794
23.98334 | 969.115 | 8.947501 | 0.80395 | 0.1499624
24 | 969.768 | 8.94715 | 0.79895 | 0.151479
24.01666 | 970.4191 | 8.94685 | 0.7938 | 0.1522459
24.03333 | 971.0731 | 8.9465 | 0.7885 | 0.1527263
24.05 | 971.725 | 8.94615 | 0.7831 | 0.1533127
24.06667 | 972.377 | 8.945851 | 0.7776 | 0.1511151
24.08334 | 973.032 | 8.9455 | 0.772 | 0.151786
24.1 | 973.685 | 8.945199 | 0.7663 | 0.1512241

## SPT py3ºC·min-1 (1)
CLOSED
Version | 2
Run | 1609
Instrument | 2960 | SDT | V3.0F
Module | TGA-DTA
Sample | SPT | py3 | -5 | 1000
Size | 10.3843 | mg
Method
Operator | Laura
Comment
Xcomment | Pan: | Platinum | Gas1: | Nitrogen | 100 | ml/min | Gas2:
Text
Exotherm | Up
Kcell | 1
InstCalDate | Weight: | 18-Jan-17 | 16:18
TempCal | 3 | pts | 418.31 | 419.53, | 661.59 | 660.33, | 962.29 | 961.78
BaselineCal | -0.0077 | -9.8093
Thresholds | 0 | 0
Controls | Gas | 1 | Event | Off | Sampling | 20 | sec/pt
Nsig | 5
Sig1 | Time | (min)
Sig2 | Temperature | (°C)
Sig3 | Weight | (mg)
Sig4 | Temperature | Difference | (°C)
Sig5 | Deriv. | Weight | (%/min)
Date | 2020-05-26
Time | 20:11
StartOfData
0 | 36.0543 | 10.38463 | 1.18382 | 0.2346703
0.3333334 | 36.33825 | 10.37753 | 1.20875 | 0.2346703
0.6666668 | 37.4821 | 10.37 | 1.233683 | 0.2346703
1 | 39.1951 | 10.36142 | 1.232368 | 0.2541778
1.333334 | 40.9959 | 10.35207 | 1.204142 | 0.268911
1.666666 | 42.5159 | 10.34251 | 1.158958 | 0.2724746
2 | 43.35254 | 10.33291 | 1.113495 | 0.2624359
2.333333 | 43.7529 | 10.32384 | 1.093523 | 0.2469475
2.666667 | 44.34415 | 10.31599 | 1.097525 | 0.2323677
3 | 45.19705 | 10.30823 | 1.102258 | 0.2236564
3.333333 | 46.3036 | 10.3005 | 1.103413 | 0.2210884
3.666667 | 47.46134 | 10.29287 | 1.094602 | 0.2171905
4 | 48.56105 | 10.2854 | 1.082178 | 0.2102486
4.333334 | 49.6128 | 10.27819 | 1.07191 | 0.2030342
4.666666 | 50.64116 | 10.27145 | 1.062768 | 0.1944786
5 | 51.7079 | 10.26471 | 1.056055 | 0.1869804
5.333334 | 52.7821 | 10.25848 | 1.04948 | 0.1791481
5.666666 | 53.7581 | 10.25231 | 1.03826 | 0.1693817
6 | 54.69345 | 10.24664 | 1.032383 | 0.1609978
6.333334 | 55.6781 | 10.24131 | 1.02917 | 0.1515106
6.666666 | 56.71755 | 10.23612 | 1.025198 | 0.1433464
7 | 57.72745 | 10.23135 | 1.01751 | 0.1349007
7.333334 | 58.668 | 10.22682 | 1.00976 | 0.1254135
7.666666 | 59.60715 | 10.22262 | 1.005565 | 0.1162285
8 | 60.48276 | 10.21878 | 0.99901 | 0.1059242
8.333332 | 61.16406 | 10.21525 | 0.9911101 | 0.09606398
8.666668 | 61.8248 | 10.21216 | 0.991055 | 0.08777619
9 | 62.63805 | 10.2093 | 0.995525 | 0.0822624
9.333332 | 63.70625 | 10.20657 | 1.000872 | 0.07830964
9.666668 | 64.89844 | 10.20381 | 0.9967975 | 0.0749817
10 | 65.96265 | 10.20136 | 0.9834525 | 0.07012022
10.33333 | 66.99439 | 10.19893 | 0.9754376 | 0.06529312
10.66667 | 68.0268 | 10.19688 | 0.9672199 | 0.06264496
11 | 68.9964 | 10.19476 | 0.9565675 | 0.05890274
11.33333 | 69.93045 | 10.1926 | 0.9479351 | 0.05412598
11.66667 | 70.8999 | 10.19087 | 0.9423351 | 0.04830551
12 | 71.77285 | 10.18945 | 0.93131 | 0.04340286
12.33333 | 72.56445 | 10.18797 | 0.9233551 | 0.04156723
12.66667 | 73.4767 | 10.18654 | 0.9219825 | 0.0403244
13 | 74.4866 | 10.18513 | 0.9181176 | 0.0376625
13.33333 | 75.50175 | 10.18389 | 0.9100574 | 0.03408966
13.66667 | 76.54766 | 10.18278 | 0.9025675 | 0.03223114
14 | 77.6095 | 10.18182 | 0.8936626 | 0.03033142
14.33333 | 78.62024 | 10.18059 | 0.8820324 | 0.02891922
14.66667 | 79.5421 | 10.17973 | 0.8701926 | 0.02639924
15 | 80.44305 | 10.17881 | 0.8619525 | 0.02305756
15.33333 | 81.3535 | 10.17813 | 0.855285 | 0.02267075
15.66667 | 82.21106 | 10.1774 | 0.8468049 | 0.02345122
16 | 82.982 | 10.17652 | 0.8375324 | 0.02382431
16.33334 | 83.8129 | 10.17556 | 0.83385 | 0.02354737
16.66666 | 84.7959 | 10.17493 | 0.8318976 | 0.02137298
17 | 85.8885 | 10.17412 | 0.826595 | 0.01990586
17.33334 | 86.9961 | 10.17354 | 0.8165825 | 0.0191391
17.66666 | 88.0214 | 10.17281 | 0.8035025 | 0.01868362
18 | 88.95525 | 10.17227 | 0.7907376 | 0.01820298
18.33334 | 89.8259 | 10.17152 | 0.7803775 | 0.01765594
18.66666 | 90.74825 | 10.17104 | 0.7746726 | 0.01786652
19 | 91.7337 | 10.17037 | 0.768785 | 0.01744996
19.33334 | 92.71734 | 10.16975 | 0.7600375 | 0.01806564
19.66666 | 93.6763 | 10.16914 | 0.7510225 | 0.01796264
20 | 94.64025 | 10.16852 | 0.74279 | 0.01792603
20.33334 | 95.6093 | 10.16788 | 0.735045 | 0.0173378
20.66666 | 96.5533 | 10.16728 | 0.7257575 | 0.01659622
21 | 97.4116 | 10.16677 | 0.71476 | 0.01701966
21.33334 | 98.24344 | 10.16621 | 0.7075225 | 0.01844101
21.66666 | 99.15 | 10.16547 | 0.7034875 | 0.01937026
22 | 100.1867 | 10.16474 | 0.69975 | 0.0200821
22.33334 | 101.3366 | 10.16415 | 0.6942025 | 0.02089004
22.66666 | 102.5156 | 10.16339 | 0.6846 | 0.02123794
23 | 103.6022 | 10.16252 | 0.670855 | 0.02243729
23.33334 | 104.5563 | 10.16187 | 0.65705 | 0.02136612
23.66666 | 105.4252 | 10.16102 | 0.6461524 | 0.02039795
24 | 106.2602 | 10.16044 | 0.63859 | 0.0198372
24.33334 | 107.1772 | 10.15971 | 0.635585 | 0.02121506
24.66666 | 108.1922 | 10.1591 | 0.631815 | 0.02397995
25 | 109.2135 | 10.15802 | 0.6253724 | 0.02460938
25.33334 | 110.2734 | 10.15714 | 0.6189075 | 0.02617492
25.66666 | 111.3404 | 10.15643 | 0.6099274 | 0.02604675
26 | 112.38 | 10.15537 | 0.5996625 | 0.02729875
26.33334 | 113.3436 | 10.1544 | 0.588725 | 0.02749786
26.66666 | 114.2448 | 10.15343 | 0.579615 | 0.0267128
27 | 115.1796 | 10.15264 | 0.5751126 | 0.02808152
27.33334 | 116.171 | 10.15162 | 0.569785 | 0.02917556
27.66666 | 117.1766 | 10.15044 | 0.5624875 | 0.03057632
28 | 118.1839 | 10.14948 | 0.554845 | 0.03150102
28.33334 | 119.1601 | 10.14842 | 0.54671 | 0.03272552
28.66666 | 120.0959 | 10.14718 | 0.5386524 | 0.03501205
29 | 121.0462 | 10.14593 | 0.5333175 | 0.03640138
29.33334 | 121.9986 | 10.14466 | 0.526875 | 0.03650436
29.66666 | 122.9716 | 10.14338 | 0.52057 | 0.03608093
30 | 123.975 | 10.14214 | 0.51427 | 0.03680192
30.33334 | 124.9855 | 10.14094 | 0.507175 | 0.03955078
30.66666 | 126.0007 | 10.13951 | 0.5010176 | 0.04302062
31 | 127.0422 | 10.13785 | 0.494945 | 0.04568483
31.33334 | 128.0624 | 10.13624 | 0.48687 | 0.04702377
31.66666 | 129.0598 | 10.13468 | 0.4787825 | 0.04691396
32 | 130.039 | 10.13296 | 0.47129 | 0.04691619
32.33333 | 130.9917 | 10.13137 | 0.464195 | 0.04716793
32.66667 | 131.9398 | 10.12977 | 0.458795 | 0.04914552
33 | 132.8865 | 10.12811 | 0.45271 | 0.05326076
33.33333 | 133.8216 | 10.12609 | 0.4463625 | 0.05546954
33.66667 | 134.7358 | 10.12399 | 0.440145 | 0.0578087
34 | 135.6322 | 10.12223 | 0.4340176 | 0.05785671
34.33333 | 136.5081 | 10.12003 | 0.42877 | 0.05838778
34.66667 | 137.4012 | 10.11806 | 0.4245725 | 0.06047976
35 | 138.2719 | 10.11598 | 0.418205 | 0.0605598
35.33333 | 139.1243 | 10.11379 | 0.4121125 | 0.06356967
35.66667 | 139.9636 | 10.11168 | 0.4065775 | 0.06494066
36 | 140.7732 | 10.1092 | 0.4015175 | 0.06687694
36.33333 | 141.5902 | 10.10703 | 0.39854 | 0.06777651
36.66667 | 142.425 | 10.10454 | 0.3947525 | 0.0690674
37 | 143.2716 | 10.10228 | 0.39067 | 0.0723083
37.33333 | 144.1526 | 10.09962 | 0.386795 | 0.07443926
37.66667 | 145.0624 | 10.09698 | 0.382905 | 0.07649691
38 | 145.994 | 10.09431 | 0.3792425 | 0.07707132
38.33333 | 146.9376 | 10.0917 | 0.375555 | 0.07837832
38.66667 | 147.8889 | 10.08892 | 0.370095 | 0.08113176
39 | 148.8518 | 10.08611 | 0.36408 | 0.0849975
39.33333 | 149.8192 | 10.08307 | 0.3583975 | 0.08780826
39.66667 | 150.7965 | 10.07991 | 0.3533325 | 0.08944019
40 | 151.8048 | 10.07682 | 0.350125 | 0.09117272
40.33333 | 152.8898 | 10.07375 | 0.347135 | 0.09524464
40.66667 | 153.9659 | 10.07037 | 0.3391525 | 0.09945376
41 | 154.9661 | 10.06666 | 0.329365 | 0.1025115
41.33333 | 155.9119 | 10.06315 | 0.32193 | 0.1039032
41.66667 | 156.8417 | 10.05962 | 0.3176175 | 0.1040841
42 | 157.8344 | 10.05591 | 0.3165925 | 0.1070617
42.33333 | 158.8684 | 10.05226 | 0.3135725 | 0.1103257
42.66667 | 159.9044 | 10.0483 | 0.3078275 | 0.1129486
43 | 160.9176 | 10.04432 | 0.301235 | 0.115853
43.33333 | 161.9208 | 10.04033 | 0.2956525 | 0.1159562
43.66667 | 162.9061 | 10.0362 | 0.29056 | 0.1190277
44 | 163.8961 | 10.03229 | 0.2867075 | 0.1227881
44.33333 | 164.8839 | 10.02774 | 0.28195 | 0.1274231
44.66667 | 165.887 | 10.0233 | 0.27737 | 0.1312203
45 | 166.8941 | 10.01864 | 0.27282 | 0.1306571
45.33333 | 167.8882 | 10.01413 | 0.26803 | 0.1311287
45.66667 | 168.8642 | 10.00972 | 0.26391 | 0.1326371
46 | 169.8481 | 10.00507 | 0.260575 | 0.1359145
46.33333 | 170.8234 | 10.00021 | 0.2560225 | 0.1376794
46.66667 | 171.8102 | 9.99536 | 0.25215 | 0.1392998
47 | 172.807 | 9.990742 | 0.2483725 | 0.1386977
47.33333 | 173.8034 | 9.985699 | 0.24478 | 0.1404305
47.66667 | 174.7915 | 9.98104 | 0.24105 | 0.1442094
48 | 175.7734 | 9.975907 | 0.23622 | 0.1460082
48.33333 | 176.7588 | 9.97068 | 0.2320425 | 0.1489197
48.66667 | 177.7583 | 9.965609 | 0.228395 | 0.1483635
49 | 178.7579 | 9.960415 | 0.224995 | 0.1470748
49.33333 | 179.7464 | 9.955362 | 0.2215325 | 0.1473244
49.66667 | 180.7448 | 9.95035 | 0.2186825 | 0.148835
50 | 181.7724 | 9.945144 | 0.2151675 | 0.1514327
50.33333 | 182.7822 | 9.939765 | 0.2102675 | 0.1536301
50.66667 | 183.7686 | 9.934445 | 0.20556 | 0.1540261
51 | 184.7325 | 9.929109 | 0.2018 | 0.1531196
51.33333 | 185.6891 | 9.923814 | 0.1989475 | 0.153019
51.66667 | 186.6704 | 9.91858 | 0.196505 | 0.1523095
52 | 187.6708 | 9.913226 | 0.1932 | 0.1533919
52.33333 | 188.6835 | 9.908043 | 0.1899775 | 0.1541062
52.66668 | 189.6924 | 9.902535 | 0.186775 | 0.1541909
53 | 190.6901 | 9.897255 | 0.1836525 | 0.154502
53.33332 | 191.6917 | 9.891936 | 0.1810575 | 0.1533257
53.66668 | 192.7162 | 9.886602 | 0.178035 | 0.152639
54 | 193.74 | 9.881324 | 0.174045 | 0.1519477
54.33332 | 194.739 | 9.876142 | 0.16989 | 0.1498742
54.66668 | 195.7166 | 9.870868 | 0.16667 | 0.1483475
55 | 196.6864 | 9.865892 | 0.1640225 | 0.1472876
55.33332 | 197.6698 | 9.860775 | 0.1622875 | 0.1472352
55.66668 | 198.6678 | 9.855697 | 0.15955 | 0.1488351
56 | 199.6801 | 9.850482 | 0.1563875 | 0.1483428
56.33332 | 200.6953 | 9.84528 | 0.1536 | 0.1472764
56.66668 | 201.6994 | 9.840311 | 0.150375 | 0.1457634
57 | 202.6946 | 9.835295 | 0.1480675 | 0.1449988
57.33332 | 203.7042 | 9.830249 | 0.145855 | 0.1446808
57.66668 | 204.72 | 9.825215 | 0.1425675 | 0.1429368
58 | 205.7206 | 9.820309 | 0.1388875 | 0.1416755
58.33332 | 206.7082 | 9.815525 | 0.1358075 | 0.1415268
58.66668 | 207.688 | 9.810572 | 0.1337075 | 0.1425133
59 | 208.6665 | 9.80559 | 0.1315825 | 0.1439025
59.33332 | 209.6532 | 9.800613 | 0.129165 | 0.1435387
59.66668 | 210.656 | 9.7956 | 0.12686 | 0.1435868
60 | 211.6859 | 9.790725 | 0.1248225 | 0.1435042
60.33332 | 212.7168 | 9.785682 | 0.12262 | 0.1423142
60.66668 | 213.7498 | 9.780734 | 0.120745 | 0.1399338
61 | 214.7602 | 9.775965 | 0.117375 | 0.1390548
61.33332 | 215.7516 | 9.771366 | 0.11282 | 0.1411103
61.66668 | 216.6998 | 9.7663 | 0.10812 | 0.1421059
62 | 217.6732 | 9.761144 | 0.1079625 | 0.1418769
62.33332 | 218.7106 | 9.756481 | 0.1099475 | 0.1407418
62.66668 | 219.7828 | 9.75172 | 0.10881 | 0.1407372
63 | 220.8338 | 9.746655 | 0.1048675 | 0.1432982
63.33332 | 221.867 | 9.7417 | 0.1001925 | 0.1452141
63.66668 | 222.8652 | 9.736689 | 0.09511 | 0.1451383
64 | 223.8414 | 9.73157 | 0.0919275 | 0.1442918
64.33334 | 224.8222 | 9.7266 | 0.09134999 | 0.1433924
64.66666 | 225.8029 | 9.721772 | 0.08952251 | 0.1432319
65 | 226.7888 | 9.716772 | 0.0882575 | 0.1444979
65.33334 | 227.7978 | 9.711694 | 0.08679 | 0.1459693
65.66666 | 228.8122 | 9.70663 | 0.084205 | 0.1460059
66 | 229.8208 | 9.70158 | 0.08177 | 0.1459788
66.33334 | 230.8125 | 9.696561 | 0.07975 | 0.1470771
66.66666 | 231.7884 | 9.691466 | 0.0770425 | 0.1484549
67 | 232.7708 | 9.686232 | 0.075085 | 0.1493044
67.33334 | 233.7627 | 9.68105 | 0.0727 | 0.1501281
67.66666 | 234.7651 | 9.675926 | 0.0711175 | 0.1503112
68 | 235.7812 | 9.670636 | 0.070325 | 0.1509959
68.33334 | 236.795 | 9.665425 | 0.0690225 | 0.1530028
68.66666 | 237.8078 | 9.660168 | 0.06686 | 0.1538657
69 | 238.7864 | 9.65468 | 0.062195 | 0.1550288
69.33334 | 239.7416 | 9.649376 | 0.058735 | 0.1569075
69.66666 | 240.702 | 9.643989 | 0.0576175 | 0.1569144
70 | 241.6769 | 9.638358 | 0.057575 | 0.1587275
70.33334 | 242.6668 | 9.633032 | 0.057315 | 0.160517
70.66666 | 243.6621 | 9.627384 | 0.0553325 | 0.1618926
71 | 244.6727 | 9.621695 | 0.0532775 | 0.1651728
71.33334 | 245.6825 | 9.616008 | 0.050615 | 0.1677336
71.66666 | 246.6871 | 9.610134 | 0.04854 | 0.1694548
72 | 247.6903 | 9.604134 | 0.0473725 | 0.1733622
72.33334 | 248.6984 | 9.598303 | 0.0463575 | 0.1770262
72.66666 | 249.7154 | 9.59192 | 0.044495 | 0.1797591
73 | 250.7058 | 9.585605 | 0.04013 | 0.1828105
73.33334 | 251.6676 | 9.579374 | 0.0364525 | 0.1832678
73.66666 | 252.6158 | 9.572938 | 0.035135 | 0.1849455
74 | 253.5844 | 9.566535 | 0.0357625 | 0.1874156
74.33334 | 254.5894 | 9.560015 | 0.0365175 | 0.1908644
74.66666 | 255.6316 | 9.553398 | 0.03591 | 0.195719
75 | 256.6714 | 9.546472 | 0.0325675 | 0.2028926
75.33334 | 257.6963 | 9.539432 | 0.0289025 | 0.2086027
75.66666 | 258.6815 | 9.531882 | 0.0254725 | 0.2121435
76 | 259.6638 | 9.52459 | 0.024705 | 0.2158084
76.33334 | 260.6499 | 9.517178 | 0.02395 | 0.2199347
76.66666 | 261.6648 | 9.509434 | 0.0231025 | 0.2269156
77 | 262.6582 | 9.501395 | 0.01881 | 0.2334072
77.33334 | 263.6414 | 9.493208 | 0.0164575 | 0.2384832
77.66666 | 264.631 | 9.484894 | 0.016135 | 0.243006
78 | 265.6326 | 9.47641 | 0.0162125 | 0.2475704
78.33334 | 266.6394 | 9.467736 | 0.0144625 | 0.2546332
78.66666 | 267.6468 | 9.458939 | 0.01196 | 0.2632758
79 | 268.6444 | 9.449561 | 0.0085825 | 0.274226
79.33334 | 269.6396 | 9.439932 | 0.0065225 | 0.2847082
79.66666 | 270.6902 | 9.42978 | 0.0109125 | 0.2939046
80 | 272.0272 | 9.419555 | 0.0283975 | 0.3030056
80.33334 | 273.3797 | 9.408882 | 0.0199975 | 0.3109517
80.66666 | 274.2604 | 9.397941 | -0.016075 | 0.3184843
81 | 274.8296 | 9.38677 | -0.0355475 | 0.3234334
81.33334 | 275.3094 | 9.375489 | -0.036445 | 0.3299947
81.66666 | 276.1812 | 9.36413 | -0.0043925 | 0.341139
82 | 277.5166 | 9.352148 | 0.0239325 | 0.3577291
82.33334 | 279.0386 | 9.3394 | 0.02912 | 0.3781537
82.66666 | 280.5015 | 9.325942 | 0.0165575 | 0.3976796
83 | 281.838 | 9.311785 | 0.0021275 | 0.4136772
83.33334 | 282.8758 | 9.297128 | -0.0257975 | 0.4224354
83.66666 | 283.2589 | 9.282212 | -0.06861 | 0.4231084
84 | 283.355 | 9.267618 | -0.0784725 | 0.4249152
84.33334 | 283.8402 | 9.253312 | -0.0431675 | 0.4328198
84.66666 | 284.9262 | 9.238038 | -0.0020075 | 0.4499654
85 | 286.372 | 9.222092 | 0.017675 | 0.4734336
85.33334 | 287.8889 | 9.20535 | 0.0150675 | 0.4967716
85.66666 | 289.1753 | 9.187718 | -0.01017 | 0.518607
86 | 290.1467 | 9.169247 | -0.0329125 | 0.536152
86.33334 | 290.9788 | 9.150388 | -0.0483775 | 0.5475032
86.66666 | 291.4478 | 9.131222 | -0.0727675 | 0.5539898
87 | 291.8564 | 9.111972 | -0.071455 | 0.5613541
87.33334 | 292.6562 | 9.092575 | -0.037755 | 0.575919
87.66666 | 293.9014 | 9.072558 | -0.0079625 | 0.6034076
88 | 295.3648 | 9.051255 | 0.00181 | 0.6405406
88.33334 | 296.8078 | 9.028199 | -0.00902 | 0.6799913
88.66666 | 298.0765 | 9.003894 | -0.0293825 | 0.7147769
89 | 299.1714 | 8.97855 | -0.0468725 | 0.7433132
89.33334 | 300.1386 | 8.952374 | -0.0589975 | 0.7671472
89.66666 | 301.0097 | 8.925314 | -0.0649475 | 0.7905
90 | 301.893 | 8.897741 | -0.064105 | 0.8135137
90.33334 | 302.7897 | 8.869053 | -0.0644525 | 0.8353722
90.66666 | 303.6887 | 8.839707 | -0.0657025 | 0.8598946
91 | 304.5976 | 8.809753 | -0.066295 | 0.8953276
91.33334 | 305.5164 | 8.778568 | -0.06559 | 0.9266571
91.66666 | 306.3813 | 8.744668 | -0.0725925 | 0.9549493
92 | 307.3153 | 8.711872 | -0.0668825 | 0.97976
92.33334 | 308.3901 | 8.677825 | -0.0603075 | 1.006944
92.66666 | 309.5332 | 8.64242 | -0.0597725 | 1.049258
93 | 310.6745 | 8.605119 | -0.064455 | 1.093096
93.33334 | 311.758 | 8.566626 | -0.0721925 | 1.137036
93.66666 | 312.7687 | 8.526538 | -0.079935 | 1.178599
94 | 313.7696 | 8.484922 | -0.0838875 | 1.222929
94.33334 | 314.7414 | 8.441991 | -0.0898075 | 1.266526
94.66666 | 315.705 | 8.397247 | -0.093555 | 1.310146
95 | 316.6561 | 8.351175 | -0.0964025 | 1.35458
95.33334 | 317.607 | 8.30358 | -0.0976025 | 1.40104
95.66666 | 318.5976 | 8.254386 | -0.0962775 | 1.452632
96 | 319.6411 | 8.203162 | -0.0960225 | 1.509382
96.33334 | 320.6905 | 8.149975 | -0.1001975 | 1.56995
96.66666 | 321.7228 | 8.094556 | -0.1056975 | 1.632457
97 | 322.7266 | 8.036975 | -0.1114275 | 1.69574
97.33334 | 323.6924 | 7.97713 | -0.1172725 | 1.760544
97.66666 | 324.6654 | 7.915203 | -0.1189025 | 1.82911
98 | 325.6618 | 7.85074 | -0.12203 | 1.900821
98.33334 | 326.6624 | 7.783602 | -0.1264675 | 1.977068
98.66666 | 327.6661 | 7.713952 | -0.130825 | 2.053787
99 | 328.6582 | 7.641421 | -0.135285 | 2.131848
99.33334 | 329.6256 | 7.566376 | -0.140565 | 2.211997
99.66666 | 330.6248 | 7.488428 | -0.14185 | 2.293271
100 | 331.6262 | 7.407615 | -0.1473 | 2.375683
100.3333 | 332.5974 | 7.323902 | -0.15454 | 2.458386
100.6667 | 333.5763 | 7.237476 | -0.1585675 | 2.539607
101 | 334.5688 | 7.14802 | -0.1611725 | 2.618849
101.3333 | 335.5645 | 7.056022 | -0.163525 | 2.698556
101.6667 | 336.6142 | 6.961382 | -0.1631 | 2.775492
102 | 337.6762 | 6.863752 | -0.1679275 | 2.844422
102.3333 | 338.7156 | 6.763795 | -0.1750175 | 2.901409
102.6667 | 339.7122 | 6.662528 | -0.18166 | 2.939148
103 | 340.6698 | 6.559843 | -0.1871075 | 2.96009
103.3333 | 341.6226 | 6.457045 | -0.1874825 | 2.967348
103.6667 | 342.6194 | 6.35423 | -0.184115 | 2.95714
104 | 343.6292 | 6.25177 | -0.1839925 | 2.930388
104.3333 | 344.6422 | 6.150682 | -0.18334 | 2.881801
104.6667 | 345.6483 | 6.051652 | -0.1813675 | 2.809898
105 | 346.6378 | 5.95553 | -0.1788525 | 2.715572
105.3334 | 347.6528 | 5.863032 | -0.17189 | 2.600988
105.6666 | 348.6648 | 5.775005 | -0.16838 | 2.465712
106 | 349.6761 | 5.691758 | -0.163325 | 2.31327
106.3334 | 350.688 | 5.614422 | -0.1564875 | 2.142909
106.6666 | 351.688 | 5.542963 | -0.1494775 | 1.961202
107 | 352.6795 | 5.478526 | -0.140185 | 1.773949
107.3334 | 353.7024 | 5.420278 | -0.1287875 | 1.584518
107.6666 | 354.719 | 5.368744 | -0.122675 | 1.399738
108 | 355.7282 | 5.323618 | -0.11652 | 1.220956
108.3334 | 356.725 | 5.2846 | -0.1101275 | 1.055272
108.6666 | 357.7058 | 5.251038 | -0.104575 | 0.9087469
109 | 358.7027 | 5.222398 | -0.09578 | 0.7825711
109.3334 | 359.7163 | 5.19744 | -0.09066499 | 0.675225
109.6666 | 360.7163 | 5.175958 | -0.08925751 | 0.5894366
110 | 361.709 | 5.157395 | -0.08804249 | 0.5228722
110.3334 | 362.6704 | 5.140406 | -0.08860001 | 0.475448
110.6666 | 363.6046 | 5.124722 | -0.08885499 | 0.4442146
111 | 364.6025 | 5.110008 | -0.0808075 | 0.4214602
111.3334 | 365.6406 | 5.095712 | -0.0782275 | 0.404355
111.6666 | 366.6748 | 5.081967 | -0.079615 | 0.3916211
112 | 367.7098 | 5.06876 | -0.0812175 | 0.3824632
112.3334 | 368.7184 | 5.055705 | -0.0844725 | 0.3766064
112.6666 | 369.7098 | 5.04265 | -0.08612749 | 0.371991
113 | 370.7205 | 5.029843 | -0.0839025 | 0.3698175
113.3334 | 371.717 | 5.01731 | -0.087565 | 0.3667485
113.6666 | 372.6932 | 5.00437 | -0.090355 | 0.3653329
114 | 373.6802 | 4.991912 | -0.09104249 | 0.3635027
114.3334 | 374.6545 | 4.979312 | -0.09256249 | 0.3615563
114.6666 | 375.6308 | 4.966928 | -0.0918875 | 0.3613961
115 | 376.6383 | 4.954288 | -0.08883249 | 0.3609621
115.3334 | 377.6375 | 4.941878 | -0.0905825 | 0.3606088
115.6666 | 378.6464 | 4.929366 | -0.09195251 | 0.360848
116 | 379.6616 | 4.916977 | -0.092935 | 0.3594904
116.3334 | 380.6595 | 4.904285 | -0.09485251 | 0.3586175
116.6666 | 381.6596 | 4.8922 | -0.09370499 | 0.3584413
117 | 382.6668 | 4.879688 | -0.093575 | 0.358854
117.3334 | 383.6592 | 4.86724 | -0.09727499 | 0.3611913
117.6666 | 384.6478 | 4.854658 | -0.0991775 | 0.3627603
118 | 385.654 | 4.842203 | -0.09898001 | 0.3620756
118.3334 | 386.658 | 4.829422 | -0.0996975 | 0.3612943
118.6666 | 387.6769 | 4.817192 | -0.09786249 | 0.3604451
119 | 388.6814 | 4.804633 | -0.10001 | 0.3600054
119.3334 | 389.6759 | 4.792215 | -0.10298 | 0.3628656
119.6666 | 390.6784 | 4.779605 | -0.1040925 | 0.3643739
120 | 391.6866 | 4.766904 | -0.1049125 | 0.3646322
120.3334 | 392.675 | 4.754224 | -0.1067825 | 0.363194
120.6666 | 393.6989 | 4.741797 | -0.1031475 | 0.3630144
121 | 394.695 | 4.7293 | -0.1073925 | 0.3625597
121.3334 | 395.683 | 4.71654 | -0.1102 | 0.3636209
121.6666 | 396.6875 | 4.704105 | -0.1105675 | 0.3637433
122 | 397.6935 | 4.691463 | -0.112515 | 0.3617414
122.3334 | 398.7097 | 4.678884 | -0.110735 | 0.3608022
122.6666 | 399.7224 | 4.666542 | -0.1122025 | 0.3609338
123 | 400.6966 | 4.65412 | -0.1181275 | 0.3602422
123.3334 | 401.6654 | 4.641378 | -0.120935 | 0.3601533
123.6666 | 402.6504 | 4.62912 | -0.12117 | 0.3582822
124 | 403.65 | 4.61671 | -0.120905 | 0.3559942
124.3334 | 404.6807 | 4.604445 | -0.117115 | 0.3559304
124.6666 | 405.7045 | 4.592102 | -0.119815 | 0.3556433
125 | 406.697 | 4.579822 | -0.1251875 | 0.355961
125.3334 | 407.6868 | 4.56747 | -0.12867 | 0.3522603
125.6666 | 408.6566 | 4.555154 | -0.134325 | 0.3488294
126 | 409.635 | 4.54347 | -0.1337275 | 0.3460412
126.3334 | 410.6508 | 4.53145 | -0.130825 | 0.3443284
126.6666 | 411.6426 | 4.519433 | -0.1347875 | 0.3443662
127 | 412.6256 | 4.50758 | -0.139165 | 0.3418584
127.3334 | 413.622 | 4.495804 | -0.14102 | 0.3386362
127.6666 | 414.6322 | 4.484097 | -0.142105 | 0.3367082
128 | 415.681 | 4.472565 | -0.1389575 | 0.333857
128.3333 | 416.7025 | 4.460926 | -0.1443025 | 0.3304414
128.6667 | 417.6757 | 4.44961 | -0.1518825 | 0.3286806
129 | 418.6391 | 4.438384 | -0.15607 | 0.3253122
129.3333 | 419.616 | 4.42695 | -0.1582875 | 0.3221848
129.6667 | 420.6215 | 4.415953 | -0.1568275 | 0.3170076
130 | 421.6594 | 4.405066 | -0.1547525 | 0.311807
130.3333 | 422.6617 | 4.394462 | -0.160605 | 0.3096421
130.6667 | 423.6344 | 4.38373 | -0.1663125 | 0.3085801
131 | 424.5988 | 4.37303 | -0.1708675 | 0.30561
131.3333 | 425.5746 | 4.362375 | -0.1731025 | 0.3011105
131.6667 | 426.606 | 4.352248 | -0.1682975 | 0.2957661
132 | 427.6634 | 4.342008 | -0.16789 | 0.2915762
132.3333 | 428.6664 | 4.332026 | -0.1757425 | 0.288768
132.6667 | 429.6391 | 4.322022 | -0.1817225 | 0.2858727
133 | 430.6141 | 4.312262 | -0.1845725 | 0.2828742
133.3333 | 431.6164 | 4.302412 | -0.1846325 | 0.2778756
133.6667 | 432.663 | 4.292872 | -0.1824125 | 0.2722794
134 | 433.669 | 4.283625 | -0.1893225 | 0.2667381
134.3333 | 434.6268 | 4.274532 | -0.1967125 | 0.2632076
134.6667 | 435.557 | 4.265418 | -0.2018575 | 0.261483
135 | 436.5164 | 4.256422 | -0.20156 | 0.2593784
135.3333 | 437.5392 | 4.247425 | -0.19587 | 0.2554588
135.6667 | 438.6126 | 4.238638 | -0.193205 | 0.2502369
136 | 439.6368 | 4.230097 | -0.2000325 | 0.245562
136.3333 | 440.6203 | 4.221778 | -0.207005 | 0.2423508
136.6667 | 441.5854 | 4.213355 | -0.2113625 | 0.2407749
137 | 442.5557 | 4.205064 | -0.2136275 | 0.237899
137.3333 | 443.5848 | 4.196783 | -0.2092725 | 0.2319973
137.6667 | 444.6058 | 4.18889 | -0.2128975 | 0.2267181
138 | 445.6011 | 4.18129 | -0.21801 | 0.2233102
138.3333 | 446.5754 | 4.173572 | -0.221765 | 0.2214195
138.6667 | 447.536 | 4.165792 | -0.224995 | 0.2202144
139 | 448.5252 | 4.158317 | -0.2226775 | 0.21769
139.3333 | 449.5653 | 4.150805 | -0.21951 | 0.2129828
139.6667 | 450.5833 | 4.14339 | -0.2247625 | 0.2096252
140 | 451.571 | 4.136395 | -0.22997 | 0.2061498
140.3333 | 452.5403 | 4.129242 | -0.2336125 | 0.2047992
140.6667 | 453.5037 | 4.1222 | -0.235405 | 0.2049159
141 | 454.5246 | 4.115043 | -0.2292375 | 0.2030084
141.3333 | 455.5654 | 4.10803 | -0.230395 | 0.1992259
141.6667 | 456.5794 | 4.101192 | -0.23636 | 0.1947478
142 | 457.561 | 4.094645 | -0.2421725 | 0.190143
142.3333 | 458.5126 | 4.08803 | -0.246425 | 0.1883266
142.6667 | 459.4781 | 4.081703 | -0.244825 | 0.1867278
143 | 460.5 | 4.07507 | -0.2393725 | 0.1850389
143.3333 | 461.5276 | 4.068808 | -0.2412 | 0.1840488
143.6667 | 462.5516 | 4.062452 | -0.24411 | 0.1819316
144 | 463.5566 | 4.056158 | -0.24814 | 0.1802988
144.3333 | 464.538 | 4.049908 | -0.25162 | 0.1785304
144.6667 | 465.5465 | 4.043875 | -0.24901 | 0.1775508
145 | 466.57 | 4.037695 | -0.249845 | 0.1770968
145.3333 | 467.5747 | 4.031536 | -0.25449 | 0.1762954
145.6667 | 468.5635 | 4.025428 | -0.258695 | 0.1731013
146 | 469.5342 | 4.019497 | -0.261605 | 0.170949
146.3333 | 470.5157 | 4.013755 | -0.2598475 | 0.1692286
146.6667 | 471.5304 | 4.007785 | -0.2565625 | 0.1695548
147 | 472.5376 | 4.001995 | -0.25917 | 0.1694292
147.3333 | 473.5344 | 3.996032 | -0.26234 | 0.1658045
147.6667 | 474.5298 | 3.990308 | -0.26487 | 0.1630683
148 | 475.521 | 3.984932 | -0.266285 | 0.1597602
148.3333 | 476.5338 | 3.979322 | -0.2629725 | 0.158771
148.6667 | 477.5352 | 3.973875 | -0.26478 | 0.1593981
149 | 478.5175 | 3.968358 | -0.2686225 | 0.1597659
149.3333 | 479.5078 | 3.962828 | -0.270165 | 0.1609511
149.6667 | 480.5042 | 3.957195 | -0.2711675 | 0.1595801
150 | 481.516 | 3.9516 | -0.2693625 | 0.1569495
150.3333 | 482.5447 | 3.946352 | -0.267135 | 0.1544589
150.6667 | 483.5424 | 3.941086 | -0.2714175 | 0.154048
151 | 484.523 | 3.93572 | -0.2748375 | 0.1549067
151.3333 | 485.5084 | 3.930255 | -0.27588 | 0.1543662
151.6667 | 486.4761 | 3.924958 | -0.2804475 | 0.1520178
152 | 487.457 | 3.91975 | -0.2787075 | 0.1497352
152.3333 | 488.4372 | 3.914662 | -0.27915 | 0.1481703
152.6667 | 489.3921 | 3.909488 | -0.2820725 | 0.1484164
153 | 490.357 | 3.904445 | -0.281295 | 0.1488414
153.3333 | 491.3589 | 3.899172 | -0.277855 | 0.1484072
153.6667 | 492.3788 | 3.89406 | -0.27739 | 0.1489176
154 | 493.4284 | 3.888995 | -0.2733675 | 0.1470756
154.3333 | 494.478 | 3.88376 | -0.2740225 | 0.146203
154.6667 | 495.4613 | 3.878868 | -0.281875 | 0.1445952
155 | 496.436 | 3.87382 | -0.2851925 | 0.1436641
155.3333 | 497.4232 | 3.86894 | -0.284905 | 0.1445803
155.6667 | 498.4316 | 3.86386 | -0.283245 | 0.1437975
156 | 499.4882 | 3.858825 | -0.2774 | 0.1424384
156.3333 | 500.5174 | 3.85399 | -0.2816475 | 0.1405119
156.6667 | 501.4988 | 3.849222 | -0.28809 | 0.1390676
157 | 502.47 | 3.844342 | -0.29057 | 0.1388084
157.3333 | 503.4428 | 3.83958 | -0.2921175 | 0.139118
157.6667 | 504.4414 | 3.834788 | -0.2894225 | 0.1377116
158 | 505.4894 | 3.829922 | -0.2829475 | 0.1351772
158.3333 | 506.5003 | 3.825337 | -0.288655 | 0.1335367
158.6667 | 507.4683 | 3.82091 | -0.2939025 | 0.1331831
159 | 508.4486 | 3.816182 | -0.29407 | 0.1354347
159.3333 | 509.45 | 3.81145 | -0.2933625 | 0.1365477
159.6667 | 510.4967 | 3.806628 | -0.28787 | 0.1356093
160 | 511.5504 | 3.802055 | -0.288265 | 0.1336654
160.3333 | 512.5364 | 3.79741 | -0.29741 | 0.1314196
160.6667 | 513.4842 | 3.792925 | -0.30317 | 0.1305441
161 | 514.4459 | 3.788448 | -0.302505 | 0.1308319
161.3333 | 515.4362 | 3.783943 | -0.3000625 | 0.130551
161.6667 | 516.4834 | 3.779258 | -0.292695 | 0.1307627
162 | 517.5107 | 3.774925 | -0.2967175 | 0.1292469
162.3333 | 518.491 | 3.770325 | -0.3032 | 0.1272745
162.6667 | 519.4541 | 3.76604 | -0.3061075 | 0.1274988
163 | 520.4317 | 3.761672 | -0.305675 | 0.1273586
163.3333 | 521.4312 | 3.757184 | -0.303695 | 0.1289717
163.6667 | 522.4954 | 3.75271 | -0.296195 | 0.1276934
164 | 523.5212 | 3.7482 | -0.30221 | 0.1259716
164.3333 | 524.497 | 3.744065 | -0.3088275 | 0.1240084
164.6667 | 525.4646 | 3.739705 | -0.3108 | 0.1240954
165 | 526.4478 | 3.735495 | -0.3103175 | 0.1253754
165.3333 | 527.4832 | 3.731008 | -0.30442 | 0.1254698
165.6667 | 528.5332 | 3.726715 | -0.3042775 | 0.1253599
166 | 529.5295 | 3.72238 | -0.3118325 | 0.1225269
166.3333 | 530.485 | 3.718112 | -0.3178675 | 0.1223261
166.6667 | 531.4365 | 3.714102 | -0.3186875 | 0.1222334
167 | 532.4128 | 3.709683 | -0.31644 | 0.1218494
167.3333 | 533.465 | 3.70544 | -0.3071425 | 0.1220102
167.6667 | 534.4721 | 3.701355 | -0.315795 | 0.1202684
168 | 535.3903 | 3.69715 | -0.3280825 | 0.1186154
168.3333 | 536.3603 | 3.693012 | -0.322375 | 0.1186159
168.6667 | 537.3676 | 3.689082 | -0.3169825 | 0.1185987
169 | 538.4187 | 3.68486 | -0.31113 | 0.1193936
169.3333 | 539.5059 | 3.6807 | -0.30821 | 0.1204687
169.6667 | 540.5299 | 3.67654 | -0.319025 | 0.120289
170 | 541.5 | 3.672392 | -0.328005 | 0.1187939
170.3333 | 542.4444 | 3.668195 | -0.332005 | 0.1186514
170.6667 | 543.4092 | 3.664313 | -0.32949 | 0.1194616
171 | 544.4475 | 3.660045 | -0.3201075 | 0.1198799
171.3333 | 545.4915 | 3.655792 | -0.3216025 | 0.1202627
171.6667 | 546.4824 | 3.651708 | -0.3310575 | 0.1173216
172 | 547.4425 | 3.647667 | -0.3361225 | 0.1146626
172.3333 | 548.4192 | 3.643802 | -0.3354425 | 0.1134134
172.6667 | 549.4068 | 3.6399 | -0.332605 | 0.1138952
173 | 550.4465 | 3.635962 | -0.326175 | 0.1153263
173.3333 | 551.457 | 3.631875 | -0.3321675 | 0.1162321
173.6667 | 552.4368 | 3.627855 | -0.33852 | 0.1145704
174 | 553.4231 | 3.623838 | -0.33971 | 0.1128361
174.3333 | 554.4098 | 3.620152 | -0.34045 | 0.1122209
174.6667 | 555.4213 | 3.616198 | -0.336415 | 0.1124098
175 | 556.462 | 3.612252 | -0.3342675 | 0.1127434
175.3333 | 557.4543 | 3.608332 | -0.341825 | 0.111603
175.6667 | 558.4348 | 3.604572 | -0.346375 | 0.1099126
176 | 559.408 | 3.600722 | -0.34947 | 0.1087918
176.3333 | 560.382 | 3.597035 | -0.3494475 | 0.1097799
176.6667 | 561.416 | 3.593272 | -0.3412975 | 0.1112894
177 | 562.4246 | 3.589297 | -0.345505 | 0.1132252
177.3333 | 563.4092 | 3.58533 | -0.3504825 | 0.1134134
177.6667 | 564.3972 | 3.58141 | -0.352445 | 0.1111028
178 | 565.3894 | 3.577588 | -0.353495 | 0.1095048
178.3333 | 566.4059 | 3.57394 | -0.3495725 | 0.1066591
178.6667 | 567.428 | 3.570112 | -0.349375 | 0.1066408
179 | 568.408 | 3.566688 | -0.355465 | 0.1070248
179.3333 | 569.3809 | 3.562757 | -0.3584475 | 0.1064989
179.6667 | 570.3743 | 3.559094 | -0.356845 | 0.1065767
180 | 571.3863 | 3.555478 | -0.35548 | 0.104023
180.3333 | 572.435 | 3.551882 | -0.350565 | 0.1025632
180.6667 | 573.4336 | 3.54836 | -0.3577175 | 0.1020517
181 | 574.4004 | 3.544902 | -0.3628075 | 0.1026143
181.3333 | 575.367 | 3.541305 | -0.3642025 | 0.1034319
181.6667 | 576.3588 | 3.53765 | -0.3613075 | 0.1033243
182 | 577.3997 | 3.534085 | -0.35389 | 0.1009846
182.3333 | 578.445 | 3.53063 | -0.354125 | 0.09904418
182.6667 | 579.4269 | 3.527338 | -0.3623775 | 0.09787231
183 | 580.3889 | 3.523882 | -0.3657325 | 0.09854936
183.3333 | 581.367 | 3.52052 | -0.363985 | 0.1002916
183.6667 | 582.3681 | 3.516983 | -0.361325 | 0.1006384
184 | 583.4307 | 3.51343 | -0.352875 | 0.09953353
184.3333 | 584.4449 | 3.51001 | -0.35897 | 0.09624609
184.6667 | 585.407 | 3.50678 | -0.3653325 | 0.09481329
185 | 586.3693 | 3.50365 | -0.3655375 | 0.09418
185.3333 | 587.355 | 3.5002 | -0.3623075 | 0.09555374
185.6667 | 588.3931 | 3.497 | -0.354365 | 0.09537292
186 | 589.441 | 3.493567 | -0.35322 | 0.09213036
186.3333 | 590.4286 | 3.49046 | -0.36006 | 0.09063504
186.6667 | 591.3906 | 3.487525 | -0.362395 | 0.08853278
187 | 592.366 | 3.484335 | -0.3594325 | 0.08920299
187.3333 | 593.372 | 3.481308 | -0.35375 | 0.08919425
187.6667 | 594.4343 | 3.47813 | -0.3453675 | 0.08871131
188 | 595.4399 | 3.47519 | -0.352425 | 0.08682834
188.3333 | 596.4062 | 3.47204 | -0.35648 | 0.08397
188.6667 | 597.3661 | 3.469325 | -0.35498 | 0.08460399
189 | 598.3435 | 3.46653 | -0.35034 | 0.08439418
189.3333 | 599.387 | 3.463303 | -0.3401275 | 0.08560078
189.6667 | 600.4485 | 3.460445 | -0.33757 | 0.084691
190 | 601.4495 | 3.457552 | -0.344595 | 0.08215574
190.3333 | 602.4168 | 3.454747 | -0.347735 | 0.08125202
190.6667 | 603.3814 | 3.451932 | -0.34572 | 0.08122226
191 | 604.3642 | 3.449192 | -0.3407425 | 0.0812963
191.3333 | 605.4089 | 3.446272 | -0.3313525 | 0.08181622
191.6667 | 606.439 | 3.443508 | -0.3332 | 0.08065351
192 | 607.4329 | 3.440615 | -0.33688 | 0.0779878
192.3333 | 608.4125 | 3.438062 | -0.3372575 | 0.07553912
192.6667 | 609.3938 | 3.435498 | -0.33499 | 0.07440616
193 | 610.3858 | 3.432992 | -0.3304 | 0.07605262
193.3333 | 611.439 | 3.430273 | -0.3210925 | 0.07648556
193.6667 | 612.4665 | 3.427512 | -0.3249675 | 0.07675336
194 | 613.4524 | 3.425 | -0.3298975 | 0.07497802
194.3333 | 614.4252 | 3.422345 | -0.331055 | 0.07288982
194.6667 | 615.4036 | 3.41988 | -0.329075 | 0.07230389
195 | 616.415 | 3.417458 | -0.3224975 | 0.072323
195.3333 | 617.4584 | 3.41493 | -0.3185 | 0.07317708
195.6667 | 618.4524 | 3.412302 | -0.324925 | 0.07262204
196 | 619.4321 | 3.409792 | -0.327375 | 0.07108247
196.3333 | 620.415 | 3.407458 | -0.3267 | 0.06931353
196.6667 | 621.3999 | 3.40505 | -0.325835 | 0.06747104
197 | 622.4288 | 3.402677 | -0.318405 | 0.06753139
197.3333 | 623.4551 | 3.400505 | -0.31931 | 0.06705447
197.6667 | 624.4428 | 3.398042 | -0.32546 | 0.06571666
198 | 625.418 | 3.395762 | -0.3280975 | 0.0657175
198.3333 | 626.3986 | 3.393675 | -0.328015 | 0.06310283
198.6667 | 627.4001 | 3.391315 | -0.32436 | 0.06371738
199 | 628.4495 | 3.389344 | -0.3180775 | 0.06516132
199.3333 | 629.4478 | 3.3869 | -0.32516 | 0.06578303
199.6667 | 630.4258 | 3.384605 | -0.3295825 | 0.06715518
200 | 631.4081 | 3.3823 | -0.3307725 | 0.06448724
200.3333 | 632.3982 | 3.380022 | -0.3313375 | 0.06235665
200.6667 | 633.4226 | 3.37803 | -0.3265025 | 0.05949678
201 | 634.4608 | 3.375948 | -0.3261225 | 0.05860157
201.3333 | 635.4382 | 3.37404 | -0.3341475 | 0.0599969
201.6667 | 636.403 | 3.371875 | -0.3373225 | 0.05977945
202 | 637.3859 | 3.369683 | -0.33663 | 0.05933972
202.3333 | 638.3979 | 3.36778 | -0.334595 | 0.05879182
202.6667 | 639.4582 | 3.365818 | -0.32972 | 0.05801705
203 | 640.4698 | 3.363632 | -0.337665 | 0.05751094
203.3333 | 641.4355 | 3.361715 | -0.3440275 | 0.05616195
203.6667 | 642.4024 | 3.359878 | -0.3453125 | 0.05568474
204 | 643.3904 | 3.357975 | -0.344675 | 0.05655995
204.3333 | 644.4232 | 3.355865 | -0.3403875 | 0.05638627
204.6667 | 645.455 | 3.353932 | -0.34284 | 0.05594568
205 | 646.4395 | 3.35214 | -0.3501575 | 0.05410292
205.3333 | 647.4079 | 3.350155 | -0.353475 | 0.05468682
205.6667 | 648.3757 | 3.34839 | -0.354615 | 0.05639885
206 | 649.3613 | 3.346342 | -0.35405 | 0.05764942
206.3333 | 650.4079 | 3.344285 | -0.3482125 | 0.05757302
206.6667 | 651.4301 | 3.34223 | -0.354885 | 0.05472574
207 | 652.4109 | 3.340482 | -0.3615825 | 0.05160584
207.3333 | 653.3845 | 3.338772 | -0.3638175 | 0.04951752
207.6667 | 654.359 | 3.337082 | -0.364425 | 0.05101211
208 | 655.3669 | 3.33536 | -0.3614875 | 0.052891
208.3333 | 656.3906 | 3.33336 | -0.3626725 | 0.05451401
208.6667 | 657.366 | 3.33148 | -0.37059 | 0.05375414
209 | 658.3389 | 3.329588 | -0.3734524 | 0.05066398
209.3333 | 659.3111 | 3.327942 | -0.37497 | 0.04956672
209.6667 | 660.2891 | 3.32636 | -0.3754525 | 0.04972694
210 | 661.3128 | 3.324515 | -0.3703175 | 0.05139582
210.3333 | 662.3547 | 3.322695 | -0.3706075 | 0.05265034
210.6667 | 663.3471 | 3.32088 | -0.37893 | 0.05324429
211 | 664.3276 | 3.319065 | -0.383285 | 0.05539668
211.3333 | 665.3182 | 3.317115 | -0.3840325 | 0.06396285
211.6667 | 666.3106 | 3.31499 | -0.3846625 | 0.0729842
212 | 667.353 | 3.311847 | -0.379625 | 0.07605944
212.3333 | 668.3765 | 3.309067 | -0.3857375 | 0.07171905
212.6667 | 669.3554 | 3.306912 | -0.3929125 | 0.06079055
213 | 670.3374 | 3.305045 | -0.3951175 | 0.0528973
213.3333 | 671.3325 | 3.303338 | -0.3949 | 0.04966228
213.6667 | 672.358 | 3.3017 | -0.391735 | 0.04839828
214 | 673.3943 | 3.29999 | -0.3920175 | 0.05013127
214.3333 | 674.3721 | 3.298342 | -0.4010775 | 0.05143785
214.6667 | 675.3372 | 3.29634 | -0.4049524 | 0.05194368
215 | 676.3142 | 3.294622 | -0.40583 | 0.05286812
215.3333 | 677.3044 | 3.29286 | -0.4066275 | 0.05155344
215.6667 | 678.3448 | 3.290933 | -0.401 | 0.05197858
216 | 679.3642 | 3.289262 | -0.4052975 | 0.05147309
216.3333 | 680.3234 | 3.287425 | -0.4138475 | 0.05171879
216.6667 | 681.2861 | 3.285706 | -0.416095 | 0.05406654
217 | 682.272 | 3.28376 | -0.41575 | 0.0546093
217.3333 | 683.275 | 3.281738 | -0.41566 | 0.05458095
217.6667 | 684.3319 | 3.279958 | -0.410705 | 0.05383022
218 | 685.3455 | 3.27816 | -0.4183775 | 0.0578091
218.3333 | 686.3053 | 3.276232 | -0.426045 | 0.06712546
218.6667 | 687.2618 | 3.273595 | -0.4286026 | 0.07296079
219 | 688.2379 | 3.270622 | -0.42811 | 0.07212959
219.3333 | 689.2406 | 3.268338 | -0.42633 | 0.06510208
219.6667 | 690.2991 | 3.266377 | -0.4223274 | 0.05720854
220 | 691.2976 | 3.26445 | -0.4305625 | 0.0541178
220.3333 | 692.2545 | 3.262665 | -0.43688 | 0.05354011
220.6667 | 693.2371 | 3.260828 | -0.4352926 | 0.05390118
221 | 694.2507 | 3.258923 | -0.43438 | 0.05445654
221.3333 | 695.2675 | 3.256992 | -0.43527 | 0.05385082
221.6667 | 696.3155 | 3.255158 | -0.43377 | 0.05261716
222 | 697.3159 | 3.25339 | -0.440675 | 0.05245041
222.3333 | 698.2974 | 3.251618 | -0.4439075 | 0.0528695
222.6667 | 699.2788 | 3.249685 | -0.445675 | 0.05429143
223 | 700.2696 | 3.24786 | -0.446365 | 0.05515635
223.3333 | 701.3137 | 3.245872 | -0.4419625 | 0.05362538
223.6667 | 702.325 | 3.243978 | -0.448645 | 0.05122785
224 | 703.287 | 3.242345 | -0.4546225 | 0.048564
224.3333 | 704.2501 | 3.240758 | -0.45567 | 0.04922226
224.6667 | 705.2306 | 3.239078 | -0.4550176 | 0.05161293
225 | 706.2426 | 3.237092 | -0.4523574 | 0.05416128
225.3333 | 707.2957 | 3.235245 | -0.4496925 | 0.05403108
225.6667 | 708.3006 | 3.2333 | -0.456665 | 0.05114203
226 | 709.2769 | 3.231622 | -0.4603425 | 0.0498263
226.3333 | 710.2642 | 3.230052 | -0.4601375 | 0.04872903
226.6667 | 711.2482 | 3.228245 | -0.46203 | 0.05029
227 | 712.2624 | 3.226555 | -0.45955 | 0.05286067
227.3333 | 713.3051 | 3.224668 | -0.459245 | 0.0529765
227.6667 | 714.297 | 3.222692 | -0.466535 | 0.05314301
228 | 715.2813 | 3.221008 | -0.4687725 | 0.05077328
228.3333 | 716.2632 | 3.219188 | -0.4694675 | 0.04940192
228.6667 | 717.2544 | 3.217633 | -0.4695724 | 0.0507815
229 | 718.2863 | 3.21583 | -0.4660225 | 0.05204413
229.3333 | 719.2982 | 3.213898 | -0.471115 | 0.05385884
229.6667 | 720.2828 | 3.212048 | -0.4753176 | 0.05474632
230 | 721.2772 | 3.210202 | -0.4762375 | 0.05272332
230.3333 | 722.269 | 3.208203 | -0.47677 | 0.05173422
230.6667 | 723.2816 | 3.206695 | -0.4750375 | 0.05099094
231 | 724.3076 | 3.204848 | -0.475455 | 0.05169794
231.3333 | 725.2862 | 3.203055 | -0.4826025 | 0.05326547
231.6667 | 726.2511 | 3.201075 | -0.485885 | 0.05075121
232 | 727.232 | 3.199362 | -0.4855675 | 0.05018106
232.3333 | 728.23 | 3.19791 | -0.485005 | 0.04862317
232.6667 | 729.2572 | 3.195952 | -0.4819975 | 0.04907063
233 | 730.2634 | 3.194365 | -0.485525 | 0.04995217
233.3333 | 731.2466 | 3.192642 | -0.4892875 | 0.04821632
233.6667 | 732.2358 | 3.19092 | -0.4906375 | 0.04807842
234 | 733.2294 | 3.18933 | -0.492085 | 0.04711861
234.3333 | 734.2468 | 3.1877 | -0.489845 | 0.04618728
234.6667 | 735.284 | 3.186098 | -0.48916 | 0.0454377
235 | 736.2616 | 3.184542 | -0.4969725 | 0.04605719
235.3333 | 737.22 | 3.183045 | -0.4996575 | 0.0459275
235.6667 | 738.2087 | 3.181255 | -0.49814 | 0.04536446
236 | 739.2016 | 3.179792 | -0.4991375 | 0.04419294
236.3333 | 740.239 | 3.178318 | -0.49526 | 0.0426768
236.6667 | 741.255 | 3.176865 | -0.49891 | 0.04236552
237 | 742.228 | 3.175332 | -0.5040976 | 0.04214217
237.3333 | 743.2018 | 3.173953 | -0.504975 | 0.0420714
237.6667 | 744.1853 | 3.17248 | -0.50572 | 0.04373194
238 | 745.2018 | 3.17101 | -0.503175 | 0.04476456
238.3333 | 746.2341 | 3.169235 | -0.503505 | 0.04370332
238.6667 | 747.2144 | 3.167828 | -0.5092276 | 0.04048069
239 | 748.1713 | 3.166508 | -0.5127525 | 0.03908719
239.3333 | 749.1545 | 3.165368 | -0.5098526 | 0.0418248
239.6667 | 750.1616 | 3.1637 | -0.509325 | 0.04355172
240 | 751.2003 | 3.161992 | -0.5072525 | 0.0438193
240.3333 | 752.2175 | 3.160657 | -0.511215 | 0.04074274
240.6667 | 753.1929 | 3.159305 | -0.516575 | 0.03956514
241 | 754.168 | 3.157992 | -0.517075 | 0.04085758
241.3333 | 755.1554 | 3.156478 | -0.5164175 | 0.04220188
241.6667 | 756.1452 | 3.155 | -0.5174375 | 0.04408613
242 | 757.1856 | 3.153498 | -0.51303 | 0.0437901
242.3333 | 758.2004 | 3.151853 | -0.518265 | 0.04288622
242.6667 | 759.1798 | 3.150472 | -0.52234 | 0.0408137
243 | 760.1503 | 3.14909 | -0.52385 | 0.04000557
243.3333 | 761.1284 | 3.147815 | -0.52374 | 0.0418969
243.6667 | 762.137 | 3.146258 | -0.5216 | 0.0434716
244 | 763.1811 | 3.144638 | -0.5193075 | 0.04396176
244.3333 | 764.1639 | 3.143155 | -0.5272824 | 0.04264131
244.6667 | 765.1406 | 3.141758 | -0.5286375 | 0.03937175
245 | 766.076 | 3.140318 | -0.534105 | 0.03933496
245.3333 | 767.0856 | 3.139242 | -0.526655 | 0.04182537
245.6667 | 768.1661 | 3.137605 | -0.52016 | 0.04429385
246 | 769.2106 | 3.135875 | -0.5267725 | 0.04506726
246.3333 | 770.1849 | 3.134335 | -0.5353775 | 0.04132065
246.6667 | 771.1524 | 3.133078 | -0.5371275 | 0.0382731
247 | 772.1454 | 3.131852 | -0.5352176 | 0.03877075
247.3333 | 773.1518 | 3.130492 | -0.5347176 | 0.0416726
247.6667 | 774.1882 | 3.128918 | -0.5332925 | 0.04318893
248 | 775.1686 | 3.127332 | -0.5408 | 0.0431315
248.3333 | 776.1438 | 3.125958 | -0.5429275 | 0.04252459
248.6667 | 777.1363 | 3.124508 | -0.542725 | 0.04172465
249 | 778.1286 | 3.12297 | -0.5439026 | 0.04178168
249.3333 | 779.1506 | 3.121605 | -0.54064 | 0.04220186
249.6667 | 780.1868 | 3.120178 | -0.5417175 | 0.04241186
250 | 781.1575 | 3.1186 | -0.54968 | 0.04345022
250.3333 | 782.123 | 3.117132 | -0.55203 | 0.0442372
250.6667 | 783.1299 | 3.115608 | -0.54941 | 0.04317406
251 | 784.1412 | 3.114018 | -0.550775 | 0.0400765
251.3333 | 785.1768 | 3.112685 | -0.54844 | 0.03848194
251.6667 | 786.1788 | 3.111658 | -0.55434 | 0.0381575
252 | 787.1449 | 3.110128 | -0.5593674 | 0.04044557
252.3333 | 788.122 | 3.108692 | -0.5602375 | 0.04363639
252.6667 | 789.1162 | 3.107168 | -0.560445 | 0.04280556
253 | 790.1235 | 3.105585 | -0.560515 | 0.04145609
253.3333 | 791.168 | 3.104272 | -0.559445 | 0.03946443
253.6667 | 792.1564 | 3.102965 | -0.56751 | 0.040519
254 | 793.1274 | 3.101648 | -0.5713574 | 0.04184632
254.3333 | 794.1094 | 3.099885 | -0.5734825 | 0.04292284
254.6667 | 795.1001 | 3.09857 | -0.5749775 | 0.04359518
255 | 796.1197 | 3.097075 | -0.5736225 | 0.04132047
255.3333 | 797.1619 | 3.095508 | -0.5745426 | 0.0401133
255.6667 | 798.1293 | 3.094265 | -0.5830426 | 0.03872594
256 | 799.0968 | 3.093032 | -0.58515 | 0.03876976
256.3334 | 800.0843 | 3.09161 | -0.585505 | 0.04150683
256.6666 | 801.0728 | 3.090125 | -0.5884 | 0.0439406
257 | 802.1022 | 3.088535 | -0.586165 | 0.0432475
257.3334 | 803.1104 | 3.086965 | -0.591685 | 0.04239624
257.6666 | 804.0834 | 3.085705 | -0.5966676 | 0.04160946
258 | 805.0635 | 3.084203 | -0.597735 | 0.0410239
258.3334 | 806.0578 | 3.082715 | -0.5991825 | 0.04305312
258.6666 | 807.061 | 3.08136 | -0.6005075 | 0.04381188
259 | 808.1056 | 3.079675 | -0.599835 | 0.04317656
259.3334 | 809.0953 | 3.07814 | -0.6080074 | 0.0426772
259.6666 | 810.0806 | 3.076853 | -0.6106374 | 0.04145554
260 | 811.0754 | 3.075385 | -0.61151 | 0.04191883
260.3334 | 812.0712 | 3.073878 | -0.613615 | 0.0430388
260.6666 | 813.0995 | 3.072372 | -0.61227 | 0.04261938
261 | 814.107 | 3.07091 | -0.618785 | 0.04259859
261.3334 | 815.0728 | 3.069492 | -0.6255575 | 0.04199167
261.6666 | 816.041 | 3.067945 | -0.6285324 | 0.0417891
262 | 817.0169 | 3.066588 | -0.629725 | 0.04113947
262.3334 | 818.0016 | 3.06513 | -0.6310176 | 0.04120318
262.6666 | 819.0298 | 3.06378 | -0.6292 | 0.04201286
263 | 820.0386 | 3.062217 | -0.63499 | 0.04319771
263.3334 | 821.0184 | 3.060772 | -0.6409375 | 0.0433335
263.6666 | 822.006 | 3.059158 | -0.6432226 | 0.04274926
264 | 823.0076 | 3.05781 | -0.6446326 | 0.04149309
264.3334 | 824.0038 | 3.0563 | -0.6480274 | 0.041269
264.6666 | 825.0356 | 3.05502 | -0.6465075 | 0.04197681
265 | 826.037 | 3.05341 | -0.6541025 | 0.04336422
265.3334 | 827.0222 | 3.05199 | -0.65846 | 0.04605144
265.6666 | 828.0121 | 3.05031 | -0.661745 | 0.04573387
266 | 829.0139 | 3.0486 | -0.66419 | 0.0457755
266.3334 | 830.0138 | 3.04719 | -0.66741 | 0.04433714
266.6666 | 831.0509 | 3.045628 | -0.66636 | 0.0431687
267 | 832.0285 | 3.044122 | -0.6766425 | 0.0433934
267.3334 | 832.9976 | 3.042662 | -0.68113 | 0.04333464
267.6666 | 833.9858 | 3.041162 | -0.683505 | 0.04447562
268 | 834.9745 | 3.039608 | -0.6883375 | 0.04496698
268.3334 | 835.9858 | 3.037952 | -0.68876 | 0.04553705
268.6666 | 836.9905 | 3.036485 | -0.69431 | 0.04605032
269 | 837.9528 | 3.034842 | -0.70146 | 0.04623042
269.3334 | 838.9298 | 3.033192 | -0.704705 | 0.04690233
269.6666 | 839.921 | 3.031597 | -0.7077 | 0.04773374
270 | 840.9175 | 3.02999 | -0.7124475 | 0.04849235
270.3334 | 841.9247 | 3.028182 | -0.71572 | 0.04864353
270.6666 | 842.9359 | 3.026508 | -0.72009 | 0.04763244
271 | 843.9284 | 3.02492 | -0.72657 | 0.04658516
271.3334 | 844.9139 | 3.023378 | -0.7321025 | 0.04789852
271.6666 | 845.9051 | 3.021685 | -0.7366675 | 0.05005803
272 | 846.8925 | 3.019835 | -0.7439675 | 0.05187869
272.3334 | 847.9132 | 3.018028 | -0.7468525 | 0.05190796
272.6666 | 848.9219 | 3.016228 | -0.755465 | 0.04872934
273 | 849.9056 | 3.014505 | -0.764645 | 0.0478274
273.3334 | 850.8845 | 3.013162 | -0.7722 | 0.0489462
273.6666 | 851.8745 | 3.011282 | -0.7790875 | 0.05191426
274 | 852.8618 | 3.009368 | -0.7876575 | 0.05408226
274.3334 | 853.8891 | 3.007418 | -0.791495 | 0.05325036
274.6666 | 854.8856 | 3.005735 | -0.8033825 | 0.05162644
275 | 855.8722 | 3.003882 | -0.8126175 | 0.04966196
275.3334 | 856.8549 | 3.0022 | -0.8205475 | 0.04976965
275.6666 | 857.8484 | 3.00059 | -0.828315 | 0.04989954
276 | 858.853 | 2.998768 | -0.8359224 | 0.05179228
276.3334 | 859.8749 | 2.996963 | -0.8441825 | 0.05338022
276.6666 | 860.84 | 2.99505 | -0.8586376 | 0.05284578
277 | 861.8116 | 2.99321 | -0.86692 | 0.05117142
277.3334 | 862.7928 | 2.991498 | -0.874205 | 0.04904752
277.6666 | 863.7769 | 2.989882 | -0.88365 | 0.04871622
278 | 864.7972 | 2.988225 | -0.8885074 | 0.0503915
278.3334 | 865.7976 | 2.986415 | -0.9022424 | 0.05156748
278.6666 | 866.765 | 2.98451 | -0.91539 | 0.05165446
279 | 867.7468 | 2.982815 | -0.923885 | 0.04974777
279.3334 | 868.7042 | 2.981085 | -0.936885 | 0.04956708
279.6666 | 869.7069 | 2.979517 | -0.940495 | 0.0516562
280 | 870.7718 | 2.97758 | -0.9445725 | 0.05362107
280.3334 | 871.7575 | 2.975628 | -0.965195 | 0.05582984
280.6666 | 872.7241 | 2.97375 | -0.978725 | 0.05424769
281 | 873.7048 | 2.97177 | -0.9883826 | 0.05168242
281.3334 | 874.6899 | 2.97012 | -0.99893 | 0.05054842
281.6666 | 875.6812 | 2.968497 | -1.007493 | 0.05063653
282 | 876.7101 | 2.966638 | -1.015142 | 0.05350489
282.3334 | 877.6745 | 2.964747 | -1.034027 | 0.05563526
282.6666 | 878.6421 | 2.962735 | -1.044973 | 0.05417557
283 | 879.6236 | 2.96082 | -1.05431 | 0.05189984
283.3334 | 880.6001 | 2.959225 | -1.06588 | 0.0500214
283.6666 | 881.6048 | 2.95752 | -1.071445 | 0.05170541
284 | 882.6114 | 2.955728 | -1.082788 | 0.05489136
284.3334 | 883.5772 | 2.95362 | -1.097962 | 0.05744057
284.6666 | 884.5301 | 2.951675 | -1.111395 | 0.05772095
285 | 885.5005 | 2.949605 | -1.11794 | 0.05490395
285.3334 | 886.5309 | 2.947745 | -1.121085 | 0.05228334
285.6666 | 887.5742 | 2.946083 | -1.127615 | 0.0515183
286 | 888.5756 | 2.944388 | -1.14311 | 0.05349059
286.3334 | 889.538 | 2.942368 | -1.156978 | 0.05673103
286.6666 | 890.502 | 2.940345 | -1.166072 | 0.05876694
287 | 891.4847 | 2.938285 | -1.17224 | 0.0569353
287.3334 | 892.4781 | 2.936258 | -1.177763 | 0.05507168
287.6666 | 893.5142 | 2.934558 | -1.178877 | 0.05411152
288 | 894.4991 | 2.932678 | -1.19159 | 0.05449425
288.3334 | 895.4656 | 2.93071 | -1.198982 | 0.05590764
288.6666 | 896.4518 | 2.92875 | -1.202728 | 0.05880474
289 | 897.4456 | 2.926845 | -1.206045 | 0.05951996
289.3334 | 898.4449 | 2.924432 | -1.208208 | 0.05999606
289.6666 | 899.4855 | 2.922568 | -1.20516 | 0.05911714
290 | 900.4747 | 2.920505 | -1.214385 | 0.05679738
290.3334 | 901.4499 | 2.918577 | -1.216978 | 0.05794469
290.6666 | 902.4212 | 2.916598 | -1.219473 | 0.05861704
291 | 903.4113 | 2.914492 | -1.217295 | 0.0603651
291.3334 | 904.4387 | 2.912402 | -1.21153 | 0.06108838
291.6666 | 905.4901 | 2.910228 | -1.20765 | 0.05952854
292 | 906.472 | 2.908158 | -1.211972 | 0.05737587
292.3334 | 907.4548 | 2.906312 | -1.2081 | 0.05722372
292.6666 | 908.4546 | 2.90443 | -1.201292 | 0.06053795
293 | 909.4609 | 2.902188 | -1.194862 | 0.06525464
293.3334 | 910.512 | 2.899742 | -1.182915 | 0.06714056
293.6666 | 911.5075 | 2.897363 | -1.182272 | 0.06494385
294 | 912.4986 | 2.895222 | -1.164657 | 0.06128977
294.3334 | 913.5047 | 2.893208 | -1.142698 | 0.05951197
294.6666 | 914.5176 | 2.891212 | -1.124285 | 0.06091387
295 | 915.5569 | 2.889068 | -1.104888 | 0.06346532
295.3334 | 916.5898 | 2.88675 | -1.09479 | 0.06667078
295.6666 | 917.5731 | 2.884455 | -1.087685 | 0.06709708
296 | 918.5707 | 2.88198 | -1.075442 | 0.06413482
296.3334 | 919.5672 | 2.87984 | -1.06341 | 0.06272491
296.6666 | 920.5734 | 2.877958 | -1.051638 | 0.06397405
297 | 921.6226 | 2.87561 | -1.035993 | 0.06807906
297.3334 | 922.6246 | 2.873022 | -1.033098 | 0.07186466
297.6666 | 923.6063 | 2.870525 | -1.025295 | 0.07040553
298 | 924.6128 | 2.868063 | -1.013988 | 0.06858542
298.3334 | 925.62 | 2.865905 | -1.005273 | 0.06728247
298.6666 | 926.6332 | 2.863462 | -0.9944325 | 0.06797712
299 | 927.6691 | 2.86118 | -0.9841525 | 0.06987862
299.3334 | 928.6493 | 2.85866 | -0.9831226 | 0.07245002
299.6666 | 929.6384 | 2.856212 | -0.9753051 | 0.07448594
300 | 930.6349 | 2.853407 | -0.9683625 | 0.07428235
300.3334 | 931.6376 | 2.850915 | -0.9615475 | 0.07246721
300.6666 | 932.6742 | 2.848452 | -0.9500675 | 0.07068422
301 | 933.7028 | 2.846148 | -0.9471825 | 0.07304921
301.3334 | 934.6782 | 2.843558 | -0.9475575 | 0.07636386
301.6666 | 935.6708 | 2.84072 | -0.9414375 | 0.07890676
302 | 936.67 | 2.83795 | -0.9370525 | 0.07746899
302.3334 | 937.6832 | 2.835295 | -0.9322075 | 0.07487391
302.6666 | 938.7261 | 2.832862 | -0.924455 | 0.07369688
303 | 939.7244 | 2.830305 | -0.9265774 | 0.07496098
303.3334 | 940.6931 | 2.82769 | -0.9261675 | 0.07845757
303.6666 | 941.6899 | 2.824908 | -0.9214525 | 0.08073955
304 | 942.6906 | 2.821982 | -0.9202176 | 0.08078321
304.3334 | 943.6922 | 2.819185 | -0.917045 | 0.07893426
304.6666 | 944.7311 | 2.81657 | -0.9121451 | 0.07699848
305 | 945.7101 | 2.813952 | -0.916455 | 0.0773322
305.3334 | 946.6871 | 2.811272 | -0.9144024 | 0.08000251
305.6666 | 947.6828 | 2.80845 | -0.9118149 | 0.08241438
306 | 948.6781 | 2.805475 | -0.91175 | 0.08380158
306.3334 | 949.7053 | 2.802588 | -0.9066949 | 0.08231996
306.6666 | 950.7265 | 2.7997 | -0.9094574 | 0.07946694
307 | 951.6862 | 2.79709 | -0.9134699 | 0.07833469
307.3334 | 952.6986 | 2.79447 | -0.9065726 | 0.07888386
307.6666 | 953.711 | 2.791645 | -0.9063675 | 0.08303066
308 | 954.7038 | 2.78877 | -0.908455 | 0.08589074
308.3334 | 955.7284 | 2.78557 | -0.9047875 | 0.08557808
308.6666 | 956.7072 | 2.782642 | -0.9122574 | 0.08452408
309 | 957.6576 | 2.779898 | -0.91251 | 0.08180172
309.3334 | 958.6751 | 2.776978 | -0.9045649 | 0.08134607
309.6666 | 959.6972 | 2.774245 | -0.9038525 | 0.08442284
310 | 960.7074 | 2.77139 | -0.9043175 | 0.08684289
310.3334 | 961.7416 | 2.76808 | -0.9029999 | 0.08780968
310.6666 | 962.7269 | 2.76503 | -0.907925 | 0.08693706
311 | 963.7116 | 2.762228 | -0.9075875 | 0.08446019
311.3334 | 964.7069 | 2.75927 | -0.9061524 | 0.08353531
311.6666 | 965.6997 | 2.756342 | -0.90612 | 0.08538297
312 | 966.7206 | 2.753515 | -0.900865 | 0.08598915
312.3334 | 967.7295 | 2.750328 | -0.9043676 | 0.08760655
312.6666 | 968.7066 | 2.747395 | -0.9075775 | 0.08762884
313 | 969.6872 | 2.74424 | -0.90737 | 0.08611504
313.3334 | 970.6814 | 2.741392 | -0.90581 | 0.08619434
313.6666 | 971.6788 | 2.738425 | -0.9050701 | 0.08563702
314 | 972.7174 | 2.735385 | -0.89917 | 0.08735614
314.3334 | 973.7205 | 2.732422 | -0.9046075 | 0.08918238
314.6666 | 974.6945 | 2.729275 | -0.90748 | 0.09116794
315 | 975.6832 | 2.726045 | -0.90625 | 0.09161054
315.3334 | 976.6868 | 2.722795 | -0.9052375 | 0.08918928
315.6666 | 977.6958 | 2.719808 | -0.9032825 | 0.08738397
316 | 978.7342 | 2.716958 | -0.9011626 | 0.08644634
316.3334 | 979.7225 | 2.71384 | -0.905495 | 0.08799678
316.6666 | 980.7019 | 2.710818 | -0.9067176 | 0.09121144
317 | 981.6921 | 2.707648 | -0.9059774 | 0.09160938
317.3334 | 982.6959 | 2.704268 | -0.904895 | 0.09126981
317.6666 | 983.7186 | 2.70126 | -0.90308 | 0.09036113
318 | 984.7172 | 2.698215 | -0.9057175 | 0.08844735
318.3334 | 985.7068 | 2.695035 | -0.905325 | 0.09001381
318.6666 | 986.6916 | 2.692072 | -0.9058226 | 0.09189063
319 | 987.6809 | 2.688752 | -0.9045624 | 0.09384844
319.3334 | 988.6868 | 2.685453 | -0.9025875 | 0.09409359
319.6666 | 989.7326 | 2.682102 | -0.9003075 | 0.09237411
320 | 990.7134 | 2.679112 | -0.9068176 | 0.09031731
320.3334 | 991.6929 | 2.675935 | -0.90571 | 0.09073478
320.6666 | 992.6828 | 2.672905 | -0.9038975 | 0.09073478
321 | 993.687 | 2.669502 | -0.90212 | 0.09073478

## SPT py3ºC·min-1 (2)
CLOSED
Version | 2
Run | 1596
Instrument | 2960 | SDT | V3.0F
Module | TGA-DTA
Sample | SPT | py3 | -4
Size | 10.5693 | mg
Method
Operator | Laura
Comment
Xcomment | Pan: | Platinum | Gas1: | Nitrogen | 100 | ml/min | Gas2:
Text
Exotherm | Up
Kcell | 1
InstCalDate | Weight: | 18-Jan-17 | 16:18
TempCal | 3 | pts | 418.31 | 419.53, | 661.59 | 660.33, | 962.29 | 961.78
BaselineCal | -0.0077 | -9.8093
Thresholds | 0 | 0
Controls | Gas | 1 | Event | Off | Sampling | 20 | sec/pt
Nsig | 5
Sig1 | Time | (min)
Sig2 | Temperature | (°C)
Sig3 | Weight | (mg)
Sig4 | Temperature | Difference | (°C)
Sig5 | Deriv. | Weight | (%/min)
Date | 2020-05-20
Time | 20:31
StartOfData
0 | 42.396 | 10.56961 | 1.066832 | 0.2204338
0.3333334 | 42.59145 | 10.56272 | 1.099648 | 0.2204338
0.6666668 | 43.6702 | 10.55498 | 1.130962 | 0.2204338
1 | 45.3948 | 10.547 | 1.136367 | 0.2311409
1.333334 | 47.18054 | 10.53864 | 1.11388 | 0.2364372
1.666666 | 48.68565 | 10.53018 | 1.078375 | 0.2345261
2 | 49.4897 | 10.52174 | 1.04224 | 0.223098
2.333333 | 49.91205 | 10.51414 | 1.030058 | 0.2068771
2.666667 | 50.56085 | 10.50736 | 1.036172 | 0.1911919
3 | 51.44234 | 10.50093 | 1.040683 | 0.1787819
3.333333 | 52.45165 | 10.49467 | 1.041178 | 0.171064
3.666667 | 53.5454 | 10.48899 | 1.036982 | 0.1640076
4 | 54.66265 | 10.4832 | 1.029053 | 0.1569557
4.333334 | 55.71474 | 10.47777 | 1.018802 | 0.1510712
4.666666 | 56.69195 | 10.47263 | 1.00964 | 0.1423027
5 | 57.61865 | 10.46766 | 1.002157 | 0.134047
5.333334 | 58.49975 | 10.46318 | 0.9964699 | 0.1252968
5.666666 | 59.3908 | 10.45888 | 0.9928775 | 0.1147247
6 | 60.32595 | 10.45495 | 0.98957 | 0.1075859
6.333334 | 61.29516 | 10.45157 | 0.9855274 | 0.1007835
6.666666 | 62.2722 | 10.44789 | 0.9803199 | 0.09441832
7 | 63.1676 | 10.44466 | 0.972515 | 0.0880623
7.333334 | 63.98455 | 10.44177 | 0.9673524 | 0.07953186
7.666666 | 64.84555 | 10.43912 | 0.96537 | 0.072139
8 | 65.83265 | 10.43665 | 0.9648175 | 0.0670143
8.333332 | 66.91265 | 10.43451 | 0.9604774 | 0.06424712
8.666668 | 67.9156 | 10.43227 | 0.9511875 | 0.06317598
9 | 68.84515 | 10.42999 | 0.9416875 | 0.06059418
9.333332 | 69.75815 | 10.42778 | 0.9344176 | 0.05623399
9.666668 | 70.77685 | 10.42608 | 0.9301675 | 0.05009537
10 | 71.8685 | 10.42432 | 0.922995 | 0.04614944
10.33333 | 72.8778 | 10.4229 | 0.91106 | 0.0436615
10.66667 | 73.7772 | 10.42124 | 0.9002625 | 0.04094696
11 | 74.68934 | 10.41993 | 0.8939275 | 0.03841324
11.33333 | 75.6955 | 10.41859 | 0.8894125 | 0.03390198
11.66667 | 76.76675 | 10.41746 | 0.882905 | 0.03159256
12 | 77.83085 | 10.41651 | 0.872905 | 0.02966308
12.33333 | 78.7722 | 10.4154 | 0.8603375 | 0.02829209
12.66667 | 79.6605 | 10.41439 | 0.8516075 | 0.02749558
13 | 80.59335 | 10.41353 | 0.845325 | 0.02570343
13.33333 | 81.5687 | 10.4126 | 0.8392574 | 0.02420197
13.66667 | 82.57856 | 10.41177 | 0.832375 | 0.0229248
14 | 83.6222 | 10.41101 | 0.824105 | 0.02188339
14.33333 | 84.63515 | 10.41029 | 0.81357 | 0.02166367
14.66667 | 85.588 | 10.40948 | 0.8030874 | 0.02163162
15 | 86.5487 | 10.40872 | 0.795405 | 0.02155609
15.33333 | 87.58985 | 10.40798 | 0.78915 | 0.02126312
15.66667 | 88.65415 | 10.40724 | 0.7799024 | 0.02097472
16 | 89.65509 | 10.40648 | 0.7680024 | 0.01943207
16.33334 | 90.5907 | 10.40578 | 0.7572275 | 0.01763993
16.66666 | 91.55761 | 10.4053 | 0.7501374 | 0.01669006
17 | 92.5952 | 10.40473 | 0.743595 | 0.01540375
17.33334 | 93.625 | 10.40406 | 0.733915 | 0.01655044
17.66666 | 94.577 | 10.40368 | 0.7232 | 0.0167839
18 | 95.49545 | 10.4029 | 0.715545 | 0.01742249
18.33334 | 96.40415 | 10.40235 | 0.707885 | 0.01688919
18.66666 | 97.2837 | 10.40166 | 0.70007 | 0.01582718
19 | 98.13495 | 10.40133 | 0.69176 | 0.01760559
19.33334 | 98.9634 | 10.40062 | 0.6843575 | 0.0195259
19.66666 | 99.81515 | 10.39976 | 0.678085 | 0.02172775
20 | 100.7302 | 10.399 | 0.673345 | 0.02050782
20.33334 | 101.7741 | 10.39831 | 0.6696025 | 0.01804504
20.66666 | 102.9288 | 10.39774 | 0.66358 | 0.01820297
21 | 104.0993 | 10.39722 | 0.653315 | 0.01958314
21.33334 | 105.1854 | 10.39634 | 0.6402825 | 0.02121276
21.66666 | 106.1402 | 10.39556 | 0.6274875 | 0.02227936
22 | 107.0071 | 10.39483 | 0.61768 | 0.02110749
22.33334 | 107.8733 | 10.39405 | 0.611585 | 0.02202072
22.66666 | 108.7798 | 10.39338 | 0.606915 | 0.0239067
23 | 109.7486 | 10.3924 | 0.60201 | 0.02451554
23.33334 | 110.7803 | 10.39144 | 0.59585 | 0.02631225
23.66666 | 111.8406 | 10.3907 | 0.588025 | 0.02669678
24 | 112.9122 | 10.3896 | 0.580225 | 0.02676774
24.33334 | 113.9572 | 10.38862 | 0.5710125 | 0.02776565
24.66666 | 114.9471 | 10.38776 | 0.56139 | 0.02774963
25 | 115.8874 | 10.38673 | 0.552705 | 0.02886201
25.33334 | 116.7893 | 10.38566 | 0.54687 | 0.03130645
25.66666 | 117.7049 | 10.38459 | 0.54139 | 0.03179168
26 | 118.6756 | 10.38332 | 0.53621 | 0.03307115
26.33334 | 119.6946 | 10.3823 | 0.53052 | 0.0343254
26.66666 | 120.7412 | 10.38098 | 0.52369 | 0.03439178
27 | 121.766 | 10.37971 | 0.516055 | 0.03541948
27.33334 | 122.7658 | 10.37855 | 0.5084026 | 0.0354538
27.66666 | 123.7566 | 10.37727 | 0.50146 | 0.03617935
28 | 124.7348 | 10.37595 | 0.4940376 | 0.03859636
28.33334 | 125.6977 | 10.37464 | 0.487515 | 0.04111404
28.66666 | 126.666 | 10.37307 | 0.481685 | 0.04371184
29 | 127.6458 | 10.37147 | 0.4753474 | 0.04613115
29.33334 | 128.6427 | 10.36984 | 0.469405 | 0.04744491
29.66666 | 129.6336 | 10.36813 | 0.4624224 | 0.0487564
30 | 130.6127 | 10.36638 | 0.45547 | 0.04922563
30.33334 | 131.5775 | 10.36461 | 0.4493025 | 0.0500473
30.66666 | 132.5258 | 10.36292 | 0.443465 | 0.05100174
31 | 133.4683 | 10.36104 | 0.4381975 | 0.05269549
31.33334 | 134.3872 | 10.35918 | 0.4326775 | 0.05466842
31.66666 | 135.2676 | 10.3572 | 0.4267475 | 0.0560761
32 | 136.1151 | 10.35522 | 0.4209625 | 0.05785903
32.33333 | 136.931 | 10.35315 | 0.41528 | 0.05909724
32.66667 | 137.7252 | 10.35102 | 0.4104125 | 0.05994646
33 | 138.5204 | 10.34889 | 0.4062475 | 0.0605987
33.33333 | 139.2928 | 10.34678 | 0.401385 | 0.06171114
33.66667 | 140.0256 | 10.34459 | 0.3968725 | 0.0612282
34 | 140.7349 | 10.3423 | 0.393505 | 0.06269298
34.33333 | 141.4951 | 10.34035 | 0.3929075 | 0.06541675
34.66667 | 142.3694 | 10.33786 | 0.3929175 | 0.068026
35 | 143.3383 | 10.33528 | 0.3913675 | 0.07201532
35.33333 | 144.418 | 10.33284 | 0.3883425 | 0.07343906
35.66667 | 145.5266 | 10.33017 | 0.3809075 | 0.07547152
36 | 146.6024 | 10.32748 | 0.37249 | 0.07929148
36.33333 | 147.6458 | 10.32467 | 0.3639675 | 0.08098758
36.66667 | 148.597 | 10.32163 | 0.35466 | 0.08251194
37 | 149.5311 | 10.31883 | 0.34913 | 0.08545755
37.33333 | 150.4699 | 10.31586 | 0.3448275 | 0.08756336
37.66667 | 151.3757 | 10.3125 | 0.339305 | 0.09086612
38 | 152.2444 | 10.30937 | 0.3345475 | 0.09186394
38.33333 | 153.0624 | 10.30607 | 0.32944 | 0.09205174
38.66667 | 153.9046 | 10.30289 | 0.3274125 | 0.09326022
39 | 154.8276 | 10.29952 | 0.3260025 | 0.09635919
39.33333 | 155.8071 | 10.29622 | 0.32297 | 0.1000214
39.66667 | 156.8626 | 10.29243 | 0.3197625 | 0.1027588
40 | 157.9408 | 10.28882 | 0.31414 | 0.1059425
40.33333 | 158.997 | 10.28512 | 0.3078475 | 0.1067414
40.66667 | 159.9968 | 10.28122 | 0.300655 | 0.1082955
41 | 160.9502 | 10.27743 | 0.2947725 | 0.1101905
41.33333 | 161.8409 | 10.27358 | 0.2889975 | 0.1125
41.66667 | 162.7017 | 10.26952 | 0.28522 | 0.1144456
42 | 163.5692 | 10.26535 | 0.2831125 | 0.1164275
42.33333 | 164.5579 | 10.26139 | 0.2834825 | 0.118126
42.66667 | 165.5822 | 10.25714 | 0.2798 | 0.1209664
43 | 166.5502 | 10.25282 | 0.2723425 | 0.1241294
43.33333 | 167.4811 | 10.24833 | 0.267455 | 0.126162
43.66667 | 168.4426 | 10.24393 | 0.265715 | 0.1276612
44 | 169.4827 | 10.23936 | 0.264905 | 0.1285216
44.33333 | 170.4742 | 10.23481 | 0.2585125 | 0.1295724
44.66667 | 171.3907 | 10.23024 | 0.2533775 | 0.1301148
45 | 172.2966 | 10.22566 | 0.2501175 | 0.1315017
45.33333 | 173.2359 | 10.22102 | 0.24879 | 0.1334885
45.66667 | 174.1989 | 10.21626 | 0.2454575 | 0.1359261
46 | 175.2305 | 10.21143 | 0.2441375 | 0.1389312
46.33333 | 176.3582 | 10.20651 | 0.2421725 | 0.1404625
46.66667 | 177.4664 | 10.20142 | 0.2357175 | 0.1433442
47 | 178.5704 | 10.19652 | 0.2308675 | 0.1448318
47.33333 | 179.6224 | 10.19117 | 0.2247625 | 0.1456032
47.66667 | 180.5906 | 10.18612 | 0.2185375 | 0.1467042
48 | 181.4969 | 10.18097 | 0.2144025 | 0.1468642
48.33333 | 182.3862 | 10.17578 | 0.21222 | 0.1476311
48.66667 | 183.2908 | 10.17047 | 0.2121775 | 0.1472718
49 | 184.3548 | 10.16537 | 0.21556 | 0.1483084
49.33333 | 185.5204 | 10.16024 | 0.21498 | 0.1509064
49.66667 | 186.6397 | 10.15477 | 0.20671 | 0.1532341
50 | 187.6304 | 10.14919 | 0.1976475 | 0.1528884
50.33333 | 188.5881 | 10.1439 | 0.1938675 | 0.1515954
50.66667 | 189.4918 | 10.13874 | 0.1904525 | 0.1496819
51 | 190.3772 | 10.13329 | 0.188795 | 0.1496703
51.33333 | 191.3178 | 10.12812 | 0.1902375 | 0.1482697
51.66667 | 192.2526 | 10.12284 | 0.1878425 | 0.1455048
52 | 193.2364 | 10.11785 | 0.1893025 | 0.1455436
52.33333 | 194.3672 | 10.1128 | 0.1919275 | 0.1466469
52.66668 | 195.5715 | 10.10751 | 0.189525 | 0.148803
53 | 196.6344 | 10.10218 | 0.1776075 | 0.1496268
53.33332 | 197.5439 | 10.09694 | 0.1687925 | 0.1485329
53.66668 | 198.437 | 10.09172 | 0.1665275 | 0.1466606
54 | 199.2791 | 10.08657 | 0.1637575 | 0.145301
54.33332 | 200.2141 | 10.08153 | 0.1685475 | 0.1425156
54.66668 | 201.2964 | 10.07644 | 0.17298 | 0.1416207
55 | 202.4323 | 10.07168 | 0.1711725 | 0.1423278
55.33332 | 203.4374 | 10.06655 | 0.162605 | 0.1434838
55.66668 | 204.4009 | 10.06141 | 0.1592825 | 0.144761
56 | 205.3682 | 10.0563 | 0.157995 | 0.1429915
56.33332 | 206.3054 | 10.0513 | 0.15486 | 0.1410004
56.66668 | 207.324 | 10.04641 | 0.157455 | 0.1411515
57 | 208.4112 | 10.04152 | 0.157575 | 0.1396934
57.33332 | 209.489 | 10.03634 | 0.1550925 | 0.1404328
57.66668 | 210.5486 | 10.03174 | 0.1528475 | 0.1403618
58 | 211.5025 | 10.02656 | 0.145495 | 0.139128
58.33332 | 212.3314 | 10.02168 | 0.140735 | 0.1399292
58.66668 | 213.2263 | 10.01686 | 0.1445675 | 0.1393502
59 | 214.3201 | 10.01194 | 0.1543375 | 0.1397712
59.33332 | 215.5408 | 10.00688 | 0.156355 | 0.1404168
59.66668 | 216.7136 | 10.00204 | 0.1505025 | 0.1405083
60 | 217.661 | 9.997071 | 0.135745 | 0.1404441
60.33332 | 218.4752 | 9.992095 | 0.1295925 | 0.1400048
60.66668 | 219.2859 | 9.987118 | 0.1297725 | 0.138247
61 | 220.1238 | 9.982355 | 0.132345 | 0.136592
61.33332 | 220.9367 | 9.977589 | 0.132635 | 0.1353974
61.66668 | 221.8924 | 9.972797 | 0.1400875 | 0.1350907
62 | 222.8905 | 9.968045 | 0.1391625 | 0.1335502
62.33332 | 223.8102 | 9.96333 | 0.1337575 | 0.1324036
62.66668 | 224.6363 | 9.958798 | 0.1290425 | 0.1323922
63 | 225.4545 | 9.954098 | 0.1285625 | 0.1325248
63.33332 | 226.399 | 9.94934 | 0.134475 | 0.1353356
63.66668 | 227.5677 | 9.944715 | 0.1409175 | 0.1380956
64 | 228.7447 | 9.939649 | 0.135575 | 0.1410462
64.33334 | 229.9174 | 9.934618 | 0.1315375 | 0.1419664
64.66666 | 230.9416 | 9.929542 | 0.1202375 | 0.1412978
65 | 231.762 | 9.924759 | 0.109855 | 0.1387232
65.33334 | 232.4892 | 9.919687 | 0.1065625 | 0.1382766
65.66666 | 233.2292 | 9.915108 | 0.1102 | 0.1401054
66 | 234.0549 | 9.910011 | 0.11638 | 0.141083
66.33334 | 234.9721 | 9.904918 | 0.1207975 | 0.1425727
66.66666 | 235.9785 | 9.89993 | 0.123135 | 0.1428153
67 | 237.0583 | 9.895032 | 0.1240375 | 0.1438936
67.33334 | 238.1522 | 9.889795 | 0.12105 | 0.1459235
67.66666 | 239.2006 | 9.884638 | 0.116395 | 0.1478484
68 | 240.1686 | 9.879422 | 0.1110325 | 0.1483866
68.33334 | 241.0781 | 9.874176 | 0.1075575 | 0.1503524
68.66666 | 241.9797 | 9.868888 | 0.107465 | 0.151895
69 | 242.9028 | 9.863419 | 0.1081 | 0.1543101
69.33334 | 243.8492 | 9.858043 | 0.1090525 | 0.1560996
69.66666 | 244.8312 | 9.852416 | 0.1094875 | 0.157997
70 | 245.8407 | 9.846892 | 0.1085625 | 0.1619524
70.33334 | 246.8742 | 9.841163 | 0.1069775 | 0.1648497
70.66666 | 247.9118 | 9.835141 | 0.10455 | 0.1681891
71 | 248.9118 | 9.829253 | 0.100575 | 0.1704028
71.33334 | 249.8922 | 9.82322 | 0.09917251 | 0.1724692
71.66666 | 250.8815 | 9.817106 | 0.098815 | 0.1760031
72 | 251.8738 | 9.810832 | 0.09828251 | 0.1790866
72.33334 | 252.8686 | 9.804442 | 0.097585 | 0.1820822
72.66666 | 253.848 | 9.798005 | 0.0955825 | 0.1846411
73 | 254.796 | 9.791444 | 0.09351 | 0.188029
73.33334 | 255.7634 | 9.784806 | 0.0934275 | 0.191693
73.66666 | 256.764 | 9.77792 | 0.09331 | 0.1983328
74 | 257.8042 | 9.771 | 0.0933675 | 0.20452
74.33334 | 258.8798 | 9.763409 | 0.09301749 | 0.2100035
74.66666 | 259.9335 | 9.756032 | 0.089545 | 0.2153044
75 | 260.9459 | 9.74841 | 0.086855 | 0.2189418
75.33334 | 261.907 | 9.740574 | 0.0835475 | 0.2241575
75.66666 | 262.843 | 9.732574 | 0.0820075 | 0.2299872
76 | 263.8263 | 9.724465 | 0.08513251 | 0.234943
76.33334 | 264.8344 | 9.715949 | 0.08489999 | 0.2406096
76.66666 | 265.8576 | 9.707499 | 0.0849775 | 0.2474051
77 | 266.9278 | 9.698672 | 0.08462 | 0.2545192
77.33334 | 267.9934 | 9.689522 | 0.08129 | 0.262747
77.66666 | 268.9808 | 9.680102 | 0.07444 | 0.271987
78 | 269.8958 | 9.670499 | 0.069775 | 0.2805226
78.33334 | 270.8278 | 9.660272 | 0.0717225 | 0.2906018
78.66666 | 272.0175 | 9.650024 | 0.08695751 | 0.3027578
79 | 273.4347 | 9.639149 | 0.0955825 | 0.316551
79.33334 | 274.8574 | 9.627728 | 0.090485 | 0.3327252
79.66666 | 276.1448 | 9.615658 | 0.078125 | 0.3479734
80 | 277.2876 | 9.603156 | 0.067585 | 0.3608213
80.33334 | 278.267 | 9.590138 | 0.05682 | 0.372157
80.66666 | 279.1115 | 9.576928 | 0.0493225 | 0.3815549
81 | 279.921 | 9.563215 | 0.0487575 | 0.3895232
81.33334 | 280.7719 | 9.549406 | 0.052755 | 0.3987187
81.66666 | 281.7073 | 9.535282 | 0.0586825 | 0.4089658
82 | 282.7148 | 9.520657 | 0.0633175 | 0.4203238
82.33334 | 283.7414 | 9.505548 | 0.0642275 | 0.434184
82.66666 | 284.7496 | 9.49023 | 0.0622275 | 0.4483289
83 | 285.7084 | 9.474012 | 0.05898 | 0.4619828
83.33334 | 286.6372 | 9.45745 | 0.05753 | 0.4774654
83.66666 | 287.5866 | 9.440558 | 0.058975 | 0.4924229
84 | 288.5791 | 9.422851 | 0.0606425 | 0.5095032
84.33334 | 289.5797 | 9.40457 | 0.05983 | 0.5288974
84.66666 | 290.5878 | 9.385692 | 0.058555 | 0.5477115
85 | 291.5875 | 9.365968 | 0.0572575 | 0.5667832
85.33334 | 292.5634 | 9.345668 | 0.056225 | 0.5850192
85.66666 | 293.5469 | 9.324741 | 0.0565775 | 0.6029682
86 | 294.5266 | 9.303253 | 0.0560275 | 0.6218889
86.33334 | 295.5044 | 9.28096 | 0.0553725 | 0.6422968
86.66666 | 296.4662 | 9.258009 | 0.05379 | 0.6650432
87 | 297.4397 | 9.234218 | 0.0539575 | 0.6892421
87.33334 | 298.445 | 9.209472 | 0.054435 | 0.7147584
87.66666 | 299.473 | 9.183814 | 0.0535025 | 0.7408144
88 | 300.4968 | 9.157303 | 0.050815 | 0.7673824
88.33334 | 301.5055 | 9.129805 | 0.0486775 | 0.7938852
88.66666 | 302.5058 | 9.1013 | 0.0485825 | 0.8222711
89 | 303.4846 | 9.071969 | 0.047915 | 0.8512975
89.33334 | 304.4822 | 9.041374 | 0.050005 | 0.8812447
89.66666 | 305.4832 | 9.009808 | 0.0498575 | 0.9121575
90 | 306.4546 | 8.977145 | 0.0479175 | 0.9434318
90.33334 | 307.4228 | 8.943402 | 0.0474825 | 0.976368
90.66666 | 308.4038 | 8.908386 | 0.047225 | 1.009018
91 | 309.4136 | 8.872195 | 0.047505 | 1.045216
91.33334 | 310.457 | 8.835005 | 0.0471475 | 1.082818
91.66666 | 311.4966 | 8.795972 | 0.0443875 | 1.122752
92 | 312.5128 | 8.755753 | 0.0414425 | 1.16569
92.33334 | 313.5071 | 8.714043 | 0.03827 | 1.206396
92.66666 | 314.4816 | 8.670626 | 0.03619 | 1.24903
93 | 315.4572 | 8.626022 | 0.035635 | 1.291294
93.33334 | 316.4359 | 8.579739 | 0.0341325 | 1.336062
93.66666 | 317.4068 | 8.532019 | 0.032545 | 1.384885
94 | 318.3795 | 8.482275 | 0.031325 | 1.43565
94.33334 | 319.3668 | 8.430801 | 0.02966 | 1.48926
94.66666 | 320.3681 | 8.377453 | 0.0282825 | 1.546439
95 | 321.4086 | 8.32209 | 0.027415 | 1.607073
95.33334 | 322.4487 | 8.264218 | 0.024195 | 1.672862
95.66666 | 323.465 | 8.204324 | 0.019745 | 1.740638
96 | 324.4666 | 8.141651 | 0.01597 | 1.809245
96.33334 | 325.4487 | 8.07675 | 0.0125175 | 1.880643
96.66666 | 326.4322 | 8.009297 | 0.010175 | 1.952775
97 | 327.4183 | 7.939218 | 0.007455 | 2.028468
97.33334 | 328.3943 | 7.866428 | 0.0039 | 2.105464
97.66666 | 329.3692 | 7.79086 | 0.000555 | 2.185669
98 | 330.3624 | 7.712587 | -0.0022375 | 2.267895
98.33334 | 331.3741 | 7.63112 | -0.0048575 | 2.352107
98.66666 | 332.4116 | 7.546797 | -0.0071375 | 2.437212
99 | 333.4446 | 7.45942 | -0.0119475 | 2.519995
99.33334 | 334.4448 | 7.36911 | -0.0180075 | 2.600634
99.66666 | 335.4246 | 7.276056 | -0.0227725 | 2.674732
100 | 336.3847 | 7.180366 | -0.0267275 | 2.742462
100.3333 | 337.364 | 7.082624 | -0.02757 | 2.801654
100.6667 | 338.362 | 6.982728 | -0.0283075 | 2.851486
101 | 339.3563 | 6.881348 | -0.0307 | 2.891912
101.3333 | 340.3456 | 6.7787 | -0.033465 | 2.917352
101.6667 | 341.3481 | 6.675215 | -0.034125 | 2.930862
102 | 342.3711 | 6.571888 | -0.033245 | 2.928794
102.3333 | 343.4194 | 6.468468 | -0.030785 | 2.907637
102.6667 | 344.4563 | 6.366152 | -0.0309375 | 2.864324
103 | 345.4634 | 6.265888 | -0.030625 | 2.792419
103.3333 | 346.4306 | 6.168613 | -0.029625 | 2.696096
103.6667 | 347.3534 | 6.07534 | -0.0275675 | 2.576739
104 | 348.3334 | 5.986495 | -0.015935 | 2.441504
104.3333 | 349.3547 | 5.90304 | -0.0051975 | 2.292568
104.6667 | 350.3961 | 5.82468 | 0.00346 | 2.130776
105 | 351.4441 | 5.7524 | 0.0109225 | 1.957502
105.3334 | 352.4748 | 5.686468 | 0.017275 | 1.774718
105.6666 | 353.4992 | 5.627324 | 0.024855 | 1.588556
106 | 354.5156 | 5.574592 | 0.0325475 | 1.403151
106.3334 | 355.5139 | 5.528505 | 0.0399 | 1.224471
106.6666 | 356.4892 | 5.488705 | 0.0467525 | 1.059352
107 | 357.4465 | 5.45457 | 0.053095 | 0.912068
107.3334 | 358.4164 | 5.42495 | 0.06111 | 0.7857772
107.6666 | 359.4124 | 5.399718 | 0.069645 | 0.6807398
108 | 360.4244 | 5.377712 | 0.0758475 | 0.5944332
108.3334 | 361.4424 | 5.358272 | 0.0789975 | 0.5290154
108.6666 | 362.4578 | 5.34096 | 0.080895 | 0.480521
109 | 363.4773 | 5.324905 | 0.0825425 | 0.4456588
109.3334 | 364.514 | 5.30975 | 0.0849825 | 0.4196671
109.6666 | 365.5503 | 5.295372 | 0.08592999 | 0.4016072
110 | 366.5634 | 5.2818 | 0.08502 | 0.3885161
110.3334 | 367.5479 | 5.268135 | 0.08358 | 0.3791963
110.6666 | 368.5095 | 5.25493 | 0.082915 | 0.3711202
111 | 369.4694 | 5.24201 | 0.0836725 | 0.363323
111.3334 | 370.4334 | 5.229488 | 0.08519751 | 0.3605642
111.6666 | 371.4191 | 5.216855 | 0.0878625 | 0.3593282
112 | 372.4324 | 5.203992 | 0.0903125 | 0.3589444
112.3334 | 373.4674 | 5.19146 | 0.0920575 | 0.3593511
112.6666 | 374.508 | 5.178955 | 0.09233 | 0.3587262
113 | 375.5521 | 5.166072 | 0.0923425 | 0.3595578
113.3334 | 376.565 | 5.153496 | 0.0905325 | 0.3591738
113.6666 | 377.5467 | 5.140852 | 0.08861749 | 0.3565427
114 | 378.5125 | 5.128296 | 0.0882925 | 0.3557172
114.3334 | 379.4726 | 5.115866 | 0.0886525 | 0.3545102
114.6666 | 380.4442 | 5.103328 | 0.0911525 | 0.3540697
115 | 381.4402 | 5.090888 | 0.09447501 | 0.3563352
115.3334 | 382.4628 | 5.078412 | 0.0974325 | 0.3584619
115.6666 | 383.4988 | 5.065552 | 0.098665 | 0.3611386
116 | 384.5316 | 5.05285 | 0.09833251 | 0.3614164
116.3334 | 385.5613 | 5.040053 | 0.098185 | 0.3591931
116.6666 | 386.584 | 5.027497 | 0.09808501 | 0.3585683
117 | 387.5778 | 5.014955 | 0.09639501 | 0.3568536
117.3334 | 388.5474 | 5.002235 | 0.09495751 | 0.357718
117.6666 | 389.5138 | 4.989822 | 0.095785 | 0.3583772
118 | 390.4872 | 4.97705 | 0.0975675 | 0.3579511
118.3334 | 391.4845 | 4.964417 | 0.1013 | 0.3593614
118.6666 | 392.4978 | 4.951882 | 0.1027125 | 0.3579377
119 | 393.4906 | 4.939102 | 0.101195 | 0.3589822
119.3334 | 394.481 | 4.926654 | 0.100355 | 0.3603295
119.6666 | 395.48 | 4.913795 | 0.1009725 | 0.3606843
120 | 396.4933 | 4.901062 | 0.1034225 | 0.362285
120.3334 | 397.5296 | 4.888362 | 0.1065775 | 0.3603192
120.6666 | 398.5554 | 4.875553 | 0.1068375 | 0.3599645
121 | 399.5559 | 4.863078 | 0.10554 | 0.3586114
121.3334 | 400.5399 | 4.850296 | 0.104355 | 0.3578325
121.6666 | 401.5102 | 4.83782 | 0.104495 | 0.3575635
122 | 402.4974 | 4.825148 | 0.1068 | 0.3562952
122.3334 | 403.4968 | 4.812665 | 0.107995 | 0.3560735
122.6666 | 404.4984 | 4.80011 | 0.1079525 | 0.3546453
123 | 405.5133 | 4.787615 | 0.1083525 | 0.3532682
123.3334 | 406.5201 | 4.7752 | 0.1074525 | 0.3521299
123.6666 | 407.5254 | 4.76289 | 0.1079925 | 0.3502233
124 | 408.5322 | 4.750442 | 0.10831 | 0.3480165
124.3334 | 409.5269 | 4.7383 | 0.1071775 | 0.345625
124.6666 | 410.5197 | 4.72619 | 0.1077625 | 0.3426759
125 | 411.5168 | 4.714132 | 0.10808 | 0.3414842
125.3334 | 412.5248 | 4.702162 | 0.1090525 | 0.3406744
125.6666 | 413.5415 | 4.69016 | 0.1088675 | 0.3392244
126 | 414.5528 | 4.678165 | 0.1073 | 0.336633
126.3334 | 415.5586 | 4.666375 | 0.10611 | 0.332192
126.6666 | 416.5582 | 4.654754 | 0.1045475 | 0.3283696
127 | 417.5502 | 4.643347 | 0.10432 | 0.3239758
127.3334 | 418.5422 | 4.631836 | 0.104475 | 0.321216
127.6666 | 419.5309 | 4.620766 | 0.1049075 | 0.317894
128 | 420.5165 | 4.609462 | 0.105325 | 0.3137281
128.3333 | 421.5018 | 4.598535 | 0.105645 | 0.3106706
128.6667 | 422.477 | 4.587685 | 0.1046975 | 0.306725
129 | 423.4778 | 4.576928 | 0.1062775 | 0.3045046
129.3333 | 424.5016 | 4.566234 | 0.10726 | 0.3016736
129.6667 | 425.5295 | 4.55562 | 0.10661 | 0.2974599
130 | 426.5422 | 4.545197 | 0.1043475 | 0.2936694
130.3333 | 427.533 | 4.535048 | 0.1013025 | 0.2891285
130.6667 | 428.515 | 4.52479 | 0.100255 | 0.2843964
131 | 429.4908 | 4.514892 | 0.09962999 | 0.2802283
131.3333 | 430.4648 | 4.505178 | 0.09891251 | 0.276072
131.6667 | 431.4426 | 4.49549 | 0.09870499 | 0.273077
132 | 432.4261 | 4.48586 | 0.09863251 | 0.2721809
132.3333 | 433.4278 | 4.476448 | 0.098095 | 0.2695694
132.6667 | 434.4545 | 4.466752 | 0.09827 | 0.265889
133 | 435.4761 | 4.457558 | 0.09665 | 0.2617714
133.3333 | 436.486 | 4.448467 | 0.09395751 | 0.2561111
133.6667 | 437.4924 | 4.439478 | 0.09259 | 0.252861
134 | 438.4898 | 4.430678 | 0.0910575 | 0.2479103
134.3333 | 439.4887 | 4.42191 | 0.09185249 | 0.2438705
134.6667 | 440.4924 | 4.41358 | 0.0918725 | 0.2396672
135 | 441.492 | 4.405067 | 0.09011 | 0.2356858
135.3333 | 442.4797 | 4.39688 | 0.087495 | 0.2341682
135.6667 | 443.4652 | 4.388742 | 0.08526501 | 0.2319893
136 | 444.4642 | 4.380492 | 0.0851575 | 0.2296478
136.3333 | 445.4816 | 4.372395 | 0.08544 | 0.2266426
136.6667 | 446.498 | 4.3646 | 0.0836575 | 0.2231567
137 | 447.5 | 4.356766 | 0.0808675 | 0.2198564
137.3333 | 448.4892 | 4.348998 | 0.0791875 | 0.2154022
137.6667 | 449.4756 | 4.341467 | 0.0785025 | 0.2113246
138 | 450.4899 | 4.334304 | 0.0811075 | 0.2070127
138.3333 | 451.495 | 4.326885 | 0.078765 | 0.2047397
138.6667 | 452.4637 | 4.319822 | 0.07369 | 0.2043311
139 | 453.4216 | 4.312642 | 0.0707 | 0.2016408
139.3333 | 454.4004 | 4.305432 | 0.071235 | 0.2007388
139.6667 | 455.4252 | 4.29856 | 0.0747675 | 0.1983619
140 | 456.47 | 4.291502 | 0.075505 | 0.1951795
140.3333 | 457.499 | 4.284665 | 0.0721625 | 0.1934798
140.6667 | 458.4965 | 4.277998 | 0.0677225 | 0.1904277
141 | 459.4709 | 4.27123 | 0.0645575 | 0.1876562
141.3333 | 460.447 | 4.264676 | 0.06381 | 0.1863295
141.6667 | 461.4426 | 4.25827 | 0.06517 | 0.1842147
142 | 462.4482 | 4.251656 | 0.0649075 | 0.1834608
142.3333 | 463.4356 | 4.24529 | 0.062085 | 0.1812678
142.6667 | 464.4168 | 4.238847 | 0.060045 | 0.1789984
143 | 465.4092 | 4.232742 | 0.05847 | 0.1788901
143.3333 | 466.4188 | 4.226398 | 0.0590375 | 0.1778964
143.6667 | 467.4344 | 4.220003 | 0.05901 | 0.1771502
144 | 468.449 | 4.21388 | 0.057645 | 0.1746398
144.3333 | 469.468 | 4.207795 | 0.0575875 | 0.1720152
144.6667 | 470.4774 | 4.201738 | 0.05564 | 0.1705687
145 | 471.4834 | 4.195772 | 0.054685 | 0.1687083
145.3333 | 472.4834 | 4.189845 | 0.0528625 | 0.1663596
145.6667 | 473.4687 | 4.184022 | 0.0505775 | 0.1647792
146 | 474.4422 | 4.178308 | 0.0479275 | 0.1639956
146.3333 | 475.433 | 4.172515 | 0.04881 | 0.1633303
146.6667 | 476.4332 | 4.16671 | 0.04872 | 0.1631495
147 | 477.4542 | 4.16105 | 0.04981 | 0.1628226
147.3333 | 478.4582 | 4.1553 | 0.046665 | 0.1603903
147.6667 | 479.4308 | 4.149538 | 0.0414675 | 0.1597094
148 | 480.4004 | 4.144213 | 0.040415 | 0.1577804
148.3333 | 481.3906 | 4.13846 | 0.041475 | 0.1559786
148.6667 | 482.4128 | 4.133045 | 0.0453125 | 0.1557292
149 | 483.4615 | 4.127645 | 0.047135 | 0.1546722
149.3333 | 484.4797 | 4.122188 | 0.0410225 | 0.1543616
149.6667 | 485.4694 | 4.116642 | 0.03532 | 0.153921
150 | 486.4433 | 4.111355 | 0.031225 | 0.1532314
150.3333 | 487.429 | 4.105948 | 0.0305225 | 0.1524138
150.6667 | 488.432 | 4.100542 | 0.0308075 | 0.1528269
151 | 489.4335 | 4.0952 | 0.02921 | 0.1511439
151.3333 | 490.4334 | 4.089808 | 0.0277725 | 0.1483923
151.6667 | 491.4233 | 4.08469 | 0.0257275 | 0.1456675
152 | 492.3943 | 4.079658 | 0.0224925 | 0.1432258
152.3333 | 493.376 | 4.074615 | 0.02324 | 0.1426668
152.6667 | 494.3639 | 4.069615 | 0.02328 | 0.1435675
153 | 495.3623 | 4.06458 | 0.02395 | 0.1430701
153.3333 | 496.3792 | 4.059385 | 0.0247625 | 0.1439451
153.6667 | 497.4004 | 4.054528 | 0.02344 | 0.1454558
154 | 498.4316 | 4.049285 | 0.023125 | 0.145367
154.3333 | 499.4582 | 4.044007 | 0.0209075 | 0.1447943
154.6667 | 500.4684 | 4.039038 | 0.0173075 | 0.1405634
155 | 501.4602 | 4.034145 | 0.0141525 | 0.1382934
155.3333 | 502.4479 | 4.029456 | 0.01258 | 0.1381533
155.6667 | 503.4402 | 4.024437 | 0.012235 | 0.1383856
156 | 504.4289 | 4.019555 | 0.011845 | 0.1376354
156.3333 | 505.4124 | 4.014717 | 0.0103475 | 0.134696
156.6667 | 506.3838 | 4.01007 | 0.008105 | 0.1343412
157 | 507.3656 | 4.005453 | 0.0079025 | 0.1348453
157.3333 | 508.3594 | 4.000522 | 0.007725 | 0.1361162
157.6667 | 509.39 | 3.995738 | 0.0112625 | 0.1366358
158 | 510.4342 | 3.99095 | 0.012235 | 0.1343624
158.3333 | 511.4546 | 3.98617 | 0.0077025 | 0.1197157
158.6667 | 512.4384 | 3.981638 | 0.0025325 | 0.1032053
159 | 513.404 | 3.979306 | 0.002875 | 0.09812486
159.3333 | 514.3774 | 3.976202 | 0.0050425 | 0.1023779
159.6667 | 515.3626 | 3.971603 | 0.0063875 | 0.1198748
160 | 516.3601 | 3.967455 | 0.0077725 | 0.1283234
160.3333 | 517.375 | 3.962562 | 0.0093275 | 0.13002
160.6667 | 518.3967 | 3.958118 | 0.009022501 | 0.13109
161 | 519.4128 | 3.953368 | 0.007225 | 0.1289402
161.3333 | 520.4128 | 3.94896 | 0.0044875 | 0.1278684
161.6667 | 521.4098 | 3.944428 | 0.0025725 | 0.1250109
162 | 522.3938 | 3.940063 | 0.001275 | 0.1243866
162.3333 | 523.3839 | 3.935794 | 0.0020325 | 0.123237
162.6667 | 524.395 | 3.931365 | 0.00475 | 0.1231386
163 | 525.3661 | 3.927068 | -0.000435 | 0.1235123
163.3333 | 526.3101 | 3.922735 | -0.00229 | 0.1226637
163.6667 | 527.3238 | 3.918352 | 0.0071725 | 0.1219942
164 | 528.3616 | 3.914115 | 0.010815 | 0.1207588
164.3333 | 529.3831 | 3.909888 | 0.009377501 | 0.1198095
164.6667 | 530.3961 | 3.905695 | 0.00724 | 0.1194113
165 | 531.3701 | 3.901458 | 0.00289 | 0.11954
165.3333 | 532.3765 | 3.897295 | 0.0065375 | 0.1197878
165.6667 | 533.387 | 3.89303 | 0.0073625 | 0.119718
166 | 534.396 | 3.888808 | 0.006935 | 0.1207256
166.3333 | 535.3918 | 3.884612 | 0.005015 | 0.1209597
166.6667 | 536.3895 | 3.880237 | 0.005105 | 0.1205042
167 | 537.3882 | 3.876008 | 0.0052575 | 0.1209866
167.3333 | 538.3946 | 3.871882 | 0.0063125 | 0.1200934
167.6667 | 539.4088 | 3.867478 | 0.0070775 | 0.1199949
168 | 540.4012 | 3.863348 | 0.0033725 | 0.1192276
168.3333 | 541.3914 | 3.859138 | 0.00287 | 0.117602
168.6667 | 542.3903 | 3.85505 | 0.0035175 | 0.1163248
169 | 543.3872 | 3.85091 | 0.003605 | 0.116132
169.3333 | 544.3864 | 3.84697 | 0.0038475 | 0.115708
169.6667 | 545.3856 | 3.84272 | 0.0043475 | 0.1154745
170 | 546.3918 | 3.838762 | 0.0056 | 0.1161274
170.3333 | 547.3955 | 3.834672 | 0.005235 | 0.1156382
170.6667 | 548.3838 | 3.830538 | 0.0038975 | 0.1164175
171 | 549.3675 | 3.826462 | 0.004065 | 0.1154019
171.3333 | 550.3616 | 3.82236 | 0.004835 | 0.1150408
171.6667 | 551.3721 | 3.818433 | 0.0069675 | 0.1145807
172 | 552.4071 | 3.814288 | 0.009475 | 0.1139553
172.3333 | 553.4292 | 3.810315 | 0.0080575 | 0.1136572
172.6667 | 554.4244 | 3.806345 | 0.0045 | 0.1121225
173 | 555.4049 | 3.802383 | 0.0024175 | 0.111583
173.3333 | 556.3838 | 3.798502 | 0.0024875 | 0.1110308
173.6667 | 557.3796 | 3.79458 | 0.0051775 | 0.1104276
174 | 558.373 | 3.790688 | 0.0057425 | 0.1095826
174.3333 | 559.3663 | 3.786838 | 0.00548 | 0.1095831
174.6667 | 560.3597 | 3.78307 | 0.0050725 | 0.1105066
175 | 561.3508 | 3.779085 | 0.004105 | 0.1100826
175.3333 | 562.3525 | 3.775098 | 0.00494 | 0.1085783
175.6667 | 563.3618 | 3.771432 | 0.0052675 | 0.1060365
176 | 564.375 | 3.76777 | 0.0053575 | 0.1050427
176.3333 | 565.3884 | 3.76407 | 0.00532 | 0.106666
176.6667 | 566.3956 | 3.760275 | 0.004405 | 0.1077738
177 | 567.3969 | 3.75639 | 0.00343 | 0.1068657
177.3333 | 568.4012 | 3.752625 | 0.0035025 | 0.1052492
177.6667 | 569.3928 | 3.74907 | 0.0024925 | 0.1049528
178 | 570.386 | 3.745395 | 0.001525 | 0.1044751
178.3333 | 571.382 | 3.741517 | 0.0016075 | 0.1043462
178.6667 | 572.3856 | 3.737998 | 0.00154 | 0.1039697
179 | 573.408 | 3.734387 | 0.0032225 | 0.1030263
179.3333 | 574.4169 | 3.730645 | 0.000525 | 0.1009542
179.6667 | 575.3946 | 3.727045 | -0.00318 | 0.1001245
180 | 576.3626 | 3.723886 | -0.0050275 | 0.09859169
180.3333 | 577.3394 | 3.72013 | -0.0040775 | 0.09998261
180.6667 | 578.3361 | 3.716735 | -0.001595 | 0.1013822
181 | 579.358 | 3.713008 | 0.0010625 | 0.09970519
181.3333 | 580.3686 | 3.709588 | -0.0004475 | 0.09842962
181.6667 | 581.3647 | 3.70614 | -0.00352 | 0.09718109
182 | 582.3574 | 3.70283 | -0.0052475 | 0.09693801
182.3333 | 583.3455 | 3.699268 | -0.0068775 | 0.09712387
182.6667 | 584.3484 | 3.695948 | -0.00621 | 0.09637886
183 | 585.3545 | 3.692472 | -0.00696 | 0.09417084
183.3333 | 586.3515 | 3.68925 | -0.008425 | 0.09319968
183.6667 | 587.3458 | 3.686028 | -0.0099 | 0.09187216
184 | 588.3334 | 3.682752 | -0.011615 | 0.09217616
184.3333 | 589.3354 | 3.679538 | -0.0103975 | 0.09253134
184.6667 | 590.3463 | 3.676258 | -0.01041 | 0.09255309
185 | 591.3616 | 3.672975 | -0.0114675 | 0.09342012
185.3333 | 592.3762 | 3.66973 | -0.0129525 | 0.09416558
185.6667 | 593.3842 | 3.666345 | -0.0153 | 0.0927465
186 | 594.3881 | 3.662985 | -0.017545 | 0.08974887
186.3333 | 595.3879 | 3.66001 | -0.019485 | 0.08468982
186.6667 | 596.384 | 3.657088 | -0.0218 | 0.07656569
187 | 597.3656 | 3.654375 | -0.0243125 | 0.07146472
187.3333 | 598.3494 | 3.652315 | -0.0249925 | 0.07130938
187.6667 | 599.3452 | 3.649808 | -0.024555 | 0.0741395
188 | 600.3548 | 3.64681 | -0.0233175 | 0.07851079
188.3333 | 601.3619 | 3.644067 | -0.0243125 | 0.07873774
188.6667 | 602.352 | 3.641355 | -0.0279 | 0.07664578
189 | 603.3413 | 3.638664 | -0.03044 | 0.07655272
189.3333 | 604.3222 | 3.63601 | -0.0330775 | 0.07548535
189.6667 | 605.3178 | 3.633255 | -0.03316 | 0.07471172
190 | 606.3301 | 3.630763 | -0.03239 | 0.0733644
190.3333 | 607.34 | 3.628128 | -0.034985 | 0.07170534
190.6667 | 608.3244 | 3.62565 | -0.03959 | 0.0701604
191 | 609.3031 | 3.62318 | -0.0424575 | 0.06929263
191.3333 | 610.2806 | 3.620878 | -0.0433725 | 0.0686681
191.6667 | 611.281 | 3.618308 | -0.0422625 | 0.07020044
192 | 612.2942 | 3.61599 | -0.042125 | 0.07208038
192.3333 | 613.3014 | 3.613258 | -0.04498 | 0.0711732
192.6667 | 614.3171 | 3.610705 | -0.046545 | 0.06876195
193 | 615.3262 | 3.608412 | -0.04961 | 0.06615124
193.3333 | 616.3311 | 3.6063 | -0.05242 | 0.06507122
193.6667 | 617.3144 | 3.603807 | -0.0565975 | 0.06417743
194 | 618.299 | 3.601545 | -0.0589725 | 0.06408329
194.3333 | 619.2998 | 3.599485 | -0.058 | 0.06294832
194.6667 | 620.3042 | 3.597172 | -0.05943 | 0.0637517
195 | 621.3164 | 3.594905 | -0.0598825 | 0.0657999
195.3333 | 622.3242 | 3.592605 | -0.0622825 | 0.06571551
195.6667 | 623.317 | 3.590178 | -0.0664325 | 0.06386272
196 | 624.3028 | 3.58796 | -0.069235 | 0.0623438
196.3333 | 625.298 | 3.585978 | -0.071235 | 0.06052332
196.6667 | 626.3108 | 3.583722 | -0.0712525 | 0.05913287
197 | 627.3165 | 3.581635 | -0.0736075 | 0.05933058
197.3333 | 628.306 | 3.579715 | -0.07740999 | 0.0587964
197.6667 | 629.2822 | 3.57753 | -0.0810825 | 0.05773783
198 | 630.2607 | 3.575418 | -0.082745 | 0.05698682
198.3333 | 631.2455 | 3.573613 | -0.0837275 | 0.05500268
198.6667 | 632.249 | 3.571635 | -0.0829325 | 0.05454262
199 | 633.2559 | 3.569732 | -0.0839225 | 0.05569136
199.3333 | 634.2617 | 3.56775 | -0.08714751 | 0.0556962
199.6667 | 635.2571 | 3.565744 | -0.0902775 | 0.0558095
200 | 636.2554 | 3.563818 | -0.09229999 | 0.05315649
200.3333 | 637.273 | 3.561868 | -0.092095 | 0.05227781
200.6667 | 638.2699 | 3.560325 | -0.09661 | 0.05219886
201 | 639.25 | 3.558282 | -0.10085 | 0.05185644
201.3333 | 640.235 | 3.556415 | -0.102125 | 0.05121696
201.6667 | 641.1994 | 3.554688 | -0.10594 | 0.048182
202 | 642.2264 | 3.5531 | -0.09973499 | 0.04808336
202.3333 | 643.2554 | 3.551452 | -0.101285 | 0.0471383
202.6667 | 644.2563 | 3.549562 | -0.1066825 | 0.04731454
203 | 645.2532 | 3.548152 | -0.1086925 | 0.04868303
203.3333 | 646.2615 | 3.546416 | -0.1096075 | 0.0499341
203.6667 | 647.2773 | 3.54445 | -0.11074 | 0.05352754
204 | 648.2919 | 3.542618 | -0.11346 | 0.054579
204.3333 | 649.2943 | 3.540622 | -0.1171025 | 0.05327234
204.6667 | 650.2756 | 3.538715 | -0.121495 | 0.05170334
205 | 651.251 | 3.537018 | -0.1239175 | 0.04929528
205.3333 | 652.2352 | 3.535312 | -0.12472 | 0.04805954
205.6667 | 653.2398 | 3.53364 | -0.12268 | 0.05003821
206 | 654.2416 | 3.531937 | -0.12449 | 0.05196974
206.3333 | 655.232 | 3.52989 | -0.1282225 | 0.05408486
206.6667 | 656.2192 | 3.528032 | -0.13053 | 0.05479554
207 | 657.2128 | 3.526065 | -0.13163 | 0.05207159
207.3333 | 658.2131 | 3.524197 | -0.1328825 | 0.05028311
207.6667 | 659.218 | 3.522635 | -0.1339575 | 0.0487313
208 | 660.2306 | 3.52089 | -0.1347675 | 0.04727425
208.3333 | 661.2397 | 3.519135 | -0.13658 | 0.04609457
208.6667 | 662.226 | 3.51762 | -0.1403625 | 0.0447316
209 | 663.2178 | 3.51615 | -0.1411675 | 0.04577623
209.3333 | 664.2026 | 3.514502 | -0.14376 | 0.04724702
209.6667 | 665.1519 | 3.51263 | -0.1489275 | 0.04828156
210 | 666.1668 | 3.511057 | -0.14309 | 0.04737954
210.3333 | 667.205 | 3.509368 | -0.14158 | 0.0456391
210.6667 | 668.2358 | 3.507788 | -0.1446725 | 0.04532096
211 | 669.2414 | 3.506225 | -0.1496475 | 0.0459044
211.3333 | 670.2244 | 3.504645 | -0.1537275 | 0.04618958
211.6667 | 671.2031 | 3.502853 | -0.1558075 | 0.04616097
212 | 672.1939 | 3.501338 | -0.15564 | 0.0456698
212.3333 | 673.194 | 3.499747 | -0.15581 | 0.04511612
212.6667 | 674.2082 | 3.498152 | -0.155515 | 0.04857908
213 | 675.2139 | 3.496498 | -0.157325 | 0.05724434
213.3333 | 676.2137 | 3.494405 | -0.15972 | 0.0645311
213.6667 | 677.2053 | 3.491538 | -0.1623975 | 0.06646056
214 | 678.2026 | 3.489265 | -0.16342 | 0.06235066
214.3333 | 679.2075 | 3.48736 | -0.1629875 | 0.05357559
214.6667 | 680.2204 | 3.48551 | -0.16337 | 0.04926919
215 | 681.2236 | 3.483978 | -0.16601 | 0.04718384
215.3333 | 682.2129 | 3.482278 | -0.16855 | 0.04530952
215.6667 | 683.1781 | 3.480664 | -0.1725375 | 0.04509438
216 | 684.1472 | 3.479185 | -0.1727325 | 0.04454828
216.3333 | 685.1588 | 3.47758 | -0.1696925 | 0.04645622
216.6667 | 686.1803 | 3.475972 | -0.169295 | 0.04809043
217 | 687.2024 | 3.474088 | -0.1697575 | 0.0489119
217.3333 | 688.218 | 3.47246 | -0.17205 | 0.04982078
217.6667 | 689.2144 | 3.47072 | -0.1764325 | 0.04914672
218 | 690.2072 | 3.46888 | -0.1777375 | 0.04727196
218.3333 | 691.2022 | 3.46722 | -0.17893 | 0.04475561
218.6667 | 692.1966 | 3.465883 | -0.1801825 | 0.04352652
219 | 693.1879 | 3.464335 | -0.181195 | 0.04387536
219.3333 | 694.175 | 3.462656 | -0.1829725 | 0.04509094
219.6667 | 695.1646 | 3.461105 | -0.1832175 | 0.04575584
220 | 696.153 | 3.459555 | -0.1845825 | 0.04469018
220.3333 | 697.1411 | 3.457825 | -0.185325 | 0.04314886
220.6667 | 698.1391 | 3.456422 | -0.1853 | 0.04263044
221 | 699.1457 | 3.45507 | -0.1851125 | 0.04388224
221.3333 | 700.1519 | 3.453422 | -0.1863875 | 0.04714632
221.6667 | 701.184 | 3.451594 | -0.1850725 | 0.05026253
222 | 702.212 | 3.449856 | -0.186015 | 0.05097984
222.3333 | 703.2165 | 3.448 | -0.190215 | 0.04914902
222.6667 | 704.1832 | 3.44624 | -0.1949675 | 0.04744614
223 | 705.1256 | 3.444745 | -0.198285 | 0.04576937
223.3333 | 706.0911 | 3.443125 | -0.196375 | 0.04484604
223.6667 | 707.0747 | 3.441494 | -0.19501 | 0.04596756
224 | 708.071 | 3.439965 | -0.19442 | 0.04666886
224.3333 | 709.0794 | 3.438228 | -0.194225 | 0.0467984
224.6667 | 710.0824 | 3.436538 | -0.1958125 | 0.0461747
225 | 711.0772 | 3.434964 | -0.19748 | 0.04453455
225.3333 | 712.1 | 3.433462 | -0.196085 | 0.04267508
225.6667 | 713.099 | 3.43192 | -0.19921 | 0.04045952
226 | 714.0918 | 3.430542 | -0.20082 | 0.04031285
226.3333 | 715.0906 | 3.429297 | -0.20076 | 0.04159591
226.6667 | 716.0935 | 3.427672 | -0.200945 | 0.04340064
227 | 717.1155 | 3.426028 | -0.199195 | 0.04480348
227.3333 | 718.1161 | 3.424532 | -0.2023325 | 0.04329192
227.6667 | 719.09 | 3.422975 | -0.2058625 | 0.04198043
228 | 720.0678 | 3.421572 | -0.20603 | 0.04119174
228.3333 | 721.0621 | 3.420112 | -0.205025 | 0.04142768
228.6667 | 722.079 | 3.418708 | -0.20256 | 0.04198728
229 | 723.1321 | 3.41711 | -0.199995 | 0.04190928
229.3333 | 724.1365 | 3.415678 | -0.206425 | 0.04126974
229.6667 | 725.1172 | 3.414245 | -0.20992 | 0.04044005
230 | 726.1098 | 3.41287 | -0.209465 | 0.04013544
230.3333 | 727.1192 | 3.41139 | -0.2081875 | 0.03891455
230.6667 | 728.1519 | 3.410035 | -0.2061125 | 0.03747374
231 | 729.1658 | 3.408808 | -0.208365 | 0.03546513
231.3333 | 730.147 | 3.40756 | -0.2126325 | 0.03568616
231.6667 | 731.1232 | 3.40638 | -0.213125 | 0.0379292
232 | 732.1155 | 3.404962 | -0.2121075 | 0.0393252
232.3333 | 733.1266 | 3.403425 | -0.21028 | 0.03930364
232.6667 | 734.1468 | 3.40211 | -0.21051 | 0.03747488
233 | 735.1414 | 3.400882 | -0.2138875 | 0.03536214
233.3333 | 736.1312 | 3.399632 | -0.21489 | 0.03482098
233.6667 | 737.1295 | 3.398435 | -0.214755 | 0.03518834
234 | 738.1207 | 3.3972 | -0.21615 | 0.0348689
234.3333 | 739.1291 | 3.3959 | -0.2148275 | 0.03393979
234.6667 | 740.1238 | 3.394757 | -0.21656 | 0.03377156
235 | 741.1169 | 3.393678 | -0.217755 | 0.03408956
235.3333 | 742.1114 | 3.392362 | -0.2178225 | 0.0350556
235.6667 | 743.1171 | 3.391092 | -0.21796 | 0.03548819
236 | 744.1386 | 3.389875 | -0.21645 | 0.03511724
236.3333 | 745.1407 | 3.38867 | -0.219125 | 0.0344502
236.6667 | 746.1253 | 3.387388 | -0.2211575 | 0.03344313
237 | 747.113 | 3.386267 | -0.2209425 | 0.03249312
237.3333 | 748.1074 | 3.385185 | -0.22076 | 0.03133626
237.6667 | 749.1216 | 3.384048 | -0.218435 | 0.03115888
238 | 750.1332 | 3.382978 | -0.2192575 | 0.03049841
238.3333 | 751.1285 | 3.381882 | -0.2215425 | 0.03068966
238.6667 | 752.1148 | 3.380895 | -0.2230475 | 0.031889
239 | 753.1112 | 3.379683 | -0.22263 | 0.032314
239.3333 | 754.1184 | 3.37846 | -0.2211125 | 0.03390488
239.6667 | 755.1347 | 3.377408 | -0.220715 | 0.031663
240 | 756.1288 | 3.37606 | -0.2226225 | 0.0308898
240.3333 | 757.1174 | 3.375305 | -0.2231925 | 0.03135114
240.6667 | 758.1038 | 3.37407 | -0.223735 | 0.03012949
241 | 759.0866 | 3.37288 | -0.2266425 | 0.03083887
241.3333 | 760.0886 | 3.371965 | -0.22906 | 0.0301003
241.6667 | 761.0842 | 3.370925 | -0.2336675 | 0.0300591
242 | 762.0728 | 3.369745 | -0.2383575 | 0.03120794
242.3333 | 763.0656 | 3.368695 | -0.2405 | 0.03235078
242.6667 | 764.064 | 3.367583 | -0.2424225 | 0.0327765
243 | 765.0596 | 3.366308 | -0.243805 | 0.03291768
243.3333 | 766.0774 | 3.365165 | -0.242755 | 0.03359932
243.6667 | 767.0812 | 3.364105 | -0.245385 | 0.0330111
244 | 768.0748 | 3.362765 | -0.2470975 | 0.03183964
244.3333 | 769.0705 | 3.361692 | -0.247565 | 0.03094658
244.6667 | 770.0693 | 3.360763 | -0.24804 | 0.02895989
245 | 771.0811 | 3.359656 | -0.247585 | 0.02909365
245.3333 | 772.0732 | 3.358682 | -0.2499825 | 0.02975468
245.6667 | 773.0494 | 3.357608 | -0.2525 | 0.03059067
246 | 774.04 | 3.356545 | -0.251935 | 0.03220872
246.3333 | 775.0442 | 3.355335 | -0.2511 | 0.03322282
246.6667 | 776.056 | 3.354145 | -0.2507725 | 0.03306718
247 | 777.0712 | 3.352956 | -0.25136 | 0.03119478
247.3333 | 778.0716 | 3.35191 | -0.2532375 | 0.03006596
247.6667 | 779.0599 | 3.350958 | -0.25507 | 0.0294846
248 | 780.0551 | 3.349847 | -0.25434 | 0.02924814
248.3333 | 781.0676 | 3.348792 | -0.2533925 | 0.02982334
248.6667 | 782.0857 | 3.34784 | -0.2534125 | 0.0299458
249 | 783.0796 | 3.346708 | -0.25661 | 0.02905072
249.3333 | 784.0566 | 3.345615 | -0.259155 | 0.02855533
249.6667 | 785.03 | 3.344788 | -0.2602775 | 0.02939189
250 | 786.0131 | 3.34377 | -0.2601775 | 0.03055619
250.3333 | 787.0136 | 3.342453 | -0.2586575 | 0.0321734
250.6667 | 788.047 | 3.3414 | -0.2564025 | 0.03276219
251 | 789.0474 | 3.340305 | -0.2606275 | 0.03193864
251.3333 | 790.0282 | 3.339072 | -0.263075 | 0.03100896
251.6667 | 791.021 | 3.33799 | -0.26306 | 0.02914414
252 | 792.0132 | 3.337094 | -0.263955 | 0.02863876
252.3333 | 793.0325 | 3.33616 | -0.2621375 | 0.02904344
252.6667 | 794.0426 | 3.334942 | -0.2642475 | 0.0303269
253 | 795.0398 | 3.33395 | -0.2668975 | 0.03167601
253.3333 | 796.0364 | 3.332858 | -0.2687225 | 0.03181234
253.6667 | 797.0306 | 3.331622 | -0.2707025 | 0.032828
254 | 798.0476 | 3.330502 | -0.2692625 | 0.03191175
254.3333 | 799.0593 | 3.329345 | -0.271755 | 0.03142724
254.6667 | 800.0447 | 3.328375 | -0.2757925 | 0.03115029
255 | 801.025 | 3.32715 | -0.277515 | 0.03145685
255.3333 | 802.016 | 3.326112 | -0.2778025 | 0.03210358
255.6667 | 802.9781 | 3.324935 | -0.2828525 | 0.03119464
256 | 803.9926 | 3.323828 | -0.27807 | 0.03127217
256.3334 | 805.0286 | 3.322797 | -0.2784625 | 0.03108006
256.6666 | 806.0342 | 3.321672 | -0.2840925 | 0.03049898
257 | 807.0275 | 3.320538 | -0.28767 | 0.0319538
257.3334 | 808.0352 | 3.319585 | -0.2893125 | 0.03269851
257.6666 | 809.051 | 3.318212 | -0.2905725 | 0.03318145
258 | 810.0755 | 3.317075 | -0.2922875 | 0.03457279
258.3334 | 811.049 | 3.315948 | -0.3006775 | 0.03296059
258.6666 | 811.977 | 3.314628 | -0.306395 | 0.0319947
259 | 812.9946 | 3.31363 | -0.2995225 | 0.03176153
259.3334 | 814.0268 | 3.312598 | -0.2996975 | 0.03178356
259.6666 | 815.0288 | 3.311368 | -0.306165 | 0.03286275
260 | 816.0266 | 3.31016 | -0.3093025 | 0.03215238
260.3334 | 817.0202 | 3.30906 | -0.3123025 | 0.03257781
260.6666 | 818.0204 | 3.308088 | -0.315185 | 0.03181849
261 | 819.009 | 3.306665 | -0.319885 | 0.03288308
261.3334 | 820.0134 | 3.305752 | -0.3217975 | 0.03441513
261.6666 | 821.005 | 3.304435 | -0.325585 | 0.03429497
262 | 821.9884 | 3.30314 | -0.329525 | 0.03528178
262.3334 | 822.9882 | 3.30193 | -0.3308125 | 0.03336572
262.6666 | 823.9845 | 3.30079 | -0.33526 | 0.0317687
263 | 824.983 | 3.299733 | -0.33821 | 0.03189659
263.3334 | 825.9793 | 3.298642 | -0.3421575 | 0.03260582
263.6666 | 826.9664 | 3.297385 | -0.34687 | 0.03362721
264 | 827.9504 | 3.29622 | -0.35148 | 0.03494074
264.3334 | 828.9449 | 3.29502 | -0.35447 | 0.03658664
264.6666 | 829.9381 | 3.29367 | -0.35896 | 0.03875874
265 | 830.9394 | 3.292215 | -0.3622425 | 0.03870246
265.3334 | 831.9434 | 3.290795 | -0.36643 | 0.03772306
265.6666 | 832.9382 | 3.28964 | -0.3730325 | 0.03748789
266 | 833.9312 | 3.288312 | -0.37839 | 0.03753
266.3334 | 834.925 | 3.286853 | -0.382675 | 0.03843144
266.6666 | 835.9318 | 3.285578 | -0.3852725 | 0.0375943
267 | 836.922 | 3.284238 | -0.39113 | 0.03536705
267.3334 | 837.8941 | 3.282998 | -0.3968325 | 0.0364459
267.6666 | 838.8711 | 3.281912 | -0.4022575 | 0.03809787
268 | 839.8582 | 3.28032 | -0.4066775 | 0.0411229
268.3334 | 840.8593 | 3.278865 | -0.4106325 | 0.04349199
268.6666 | 841.8734 | 3.277278 | -0.415295 | 0.04370313
269 | 842.8739 | 3.275772 | -0.422825 | 0.04413784
269.3334 | 843.8574 | 3.274168 | -0.429595 | 0.04292322
269.6666 | 844.8511 | 3.272644 | -0.4340675 | 0.04194474
270 | 845.8469 | 3.27128 | -0.43898 | 0.04127793
270.3334 | 846.8476 | 3.269828 | -0.444295 | 0.04149671
270.6666 | 847.84 | 3.268305 | -0.4503226 | 0.0414126
271 | 848.8339 | 3.266822 | -0.4551876 | 0.04042593
271.3334 | 849.8328 | 3.265487 | -0.46057 | 0.040639
271.6666 | 850.8231 | 3.264115 | -0.46591 | 0.04247063
272 | 851.8209 | 3.2625 | -0.46726 | 0.04466314
272.3334 | 852.8111 | 3.260835 | -0.4744 | 0.04545809
272.6666 | 853.7862 | 3.25926 | -0.4814625 | 0.04652812
273 | 854.7842 | 3.257728 | -0.48386 | 0.04647133
273.3334 | 855.7845 | 3.255858 | -0.4883625 | 0.04581858
273.6666 | 856.7922 | 3.25435 | -0.4916225 | 0.04591012
274 | 857.8101 | 3.252878 | -0.4953675 | 0.04664982
274.3334 | 858.7938 | 3.25113 | -0.504165 | 0.048473
274.6666 | 859.7702 | 3.24925 | -0.50926 | 0.04924662
275 | 860.758 | 3.247625 | -0.5121574 | 0.04744406
275.3334 | 861.7324 | 3.245955 | -0.5189724 | 0.04681879
275.6666 | 862.7455 | 3.24442 | -0.5188375 | 0.04880778
276 | 863.7694 | 3.242605 | -0.5259175 | 0.05023418
276.3334 | 864.753 | 3.240703 | -0.5368876 | 0.0521128
276.6666 | 865.7281 | 3.238965 | -0.54174 | 0.05272908
277 | 866.7272 | 3.23706 | -0.5449275 | 0.05159488
277.3334 | 867.7324 | 3.235138 | -0.5476225 | 0.05124079
277.6666 | 868.7376 | 3.233528 | -0.55124 | 0.05023313
278 | 869.7407 | 3.231705 | -0.5563325 | 0.04937414
278.3334 | 870.7355 | 3.229928 | -0.56176 | 0.05056558
278.6666 | 871.7231 | 3.22824 | -0.5668926 | 0.05122018
279 | 872.7024 | 3.226352 | -0.5717175 | 0.05062442
279.3334 | 873.6953 | 3.22447 | -0.573605 | 0.05229078
279.6666 | 874.6876 | 3.222895 | -0.57855 | 0.0538655
280 | 875.6705 | 3.220758 | -0.5841675 | 0.0551918
280.3334 | 876.667 | 3.21872 | -0.5857275 | 0.05718653
280.6666 | 877.6732 | 3.216835 | -0.5883276 | 0.05507109
281 | 878.6909 | 3.214782 | -0.5899 | 0.0540422
281.3334 | 879.6989 | 3.213025 | -0.594205 | 0.05305637
281.6666 | 880.6858 | 3.211105 | -0.600095 | 0.05143873
282 | 881.6714 | 3.209328 | -0.603135 | 0.0509082
282.3334 | 882.6629 | 3.20757 | -0.6062074 | 0.05170997
282.6666 | 883.6359 | 3.205825 | -0.6047525 | 0.05363831
283 | 884.6688 | 3.203748 | -0.597855 | 0.05581835
283.3334 | 885.6743 | 3.20179 | -0.6046425 | 0.05802537
283.6666 | 886.6516 | 3.199755 | -0.611185 | 0.05989135
284 | 887.6429 | 3.1976 | -0.6118225 | 0.06163026
284.3334 | 888.6584 | 3.195292 | -0.60974 | 0.0618763
284.6666 | 889.6864 | 3.193165 | -0.6082026 | 0.06085434
285 | 890.7008 | 3.191072 | -0.6090025 | 0.05878294
285.3334 | 891.7113 | 3.18899 | -0.6058426 | 0.05834925
285.6666 | 892.7094 | 3.187025 | -0.603305 | 0.05747664
286 | 893.7082 | 3.18491 | -0.60154 | 0.0554836
286.3334 | 894.7038 | 3.182987 | -0.601735 | 0.05591682
286.6666 | 895.7028 | 3.181235 | -0.60146 | 0.05791726
287 | 896.6955 | 3.179012 | -0.6025825 | 0.0611828
287.3334 | 897.6925 | 3.176695 | -0.603565 | 0.06478022
287.6666 | 898.6808 | 3.17448 | -0.6045976 | 0.06667538
288 | 899.663 | 3.17209 | -0.6056 | 0.06748395
288.3334 | 900.6613 | 3.16957 | -0.6022024 | 0.06760234
288.6666 | 901.6588 | 3.167263 | -0.6017676 | 0.06658897
289 | 902.654 | 3.164985 | -0.601305 | 0.06451704
289.3334 | 903.6569 | 3.162652 | -0.5993575 | 0.06410618
289.6666 | 904.6556 | 3.16051 | -0.59839 | 0.06373596
290 | 905.6636 | 3.158208 | -0.5949224 | 0.06437512
290.3334 | 906.6794 | 3.15598 | -0.5932 | 0.06510008
290.6666 | 907.6728 | 3.153578 | -0.5950776 | 0.06605795
291 | 908.6634 | 3.151358 | -0.5949075 | 0.06854937
291.3334 | 909.6581 | 3.148882 | -0.5944676 | 0.06959759
291.6666 | 910.6562 | 3.146252 | -0.59259 | 0.07242828
292 | 911.6797 | 3.14387 | -0.5873875 | 0.07156265
292.3334 | 912.6816 | 3.141105 | -0.587895 | 0.06946944
292.6666 | 913.6556 | 3.13885 | -0.58865 | 0.06775282
293 | 914.66 | 3.136525 | -0.583245 | 0.06643279
293.3334 | 915.6625 | 3.134225 | -0.58408 | 0.0677528
293.6666 | 916.6592 | 3.131715 | -0.584775 | 0.06746784
294 | 917.6784 | 3.12932 | -0.5807624 | 0.06760293
294.3334 | 918.6839 | 3.127092 | -0.58125 | 0.06780144
294.6666 | 919.6841 | 3.124628 | -0.5812324 | 0.06989574
295 | 920.6739 | 3.122118 | -0.5809925 | 0.0732535
295.3334 | 921.6669 | 3.119495 | -0.577905 | 0.07386392
295.6666 | 922.6728 | 3.116755 | -0.57363 | 0.0733518
296 | 923.6762 | 3.114297 | -0.5697974 | 0.07094579
296.3334 | 924.6801 | 3.111795 | -0.5658625 | 0.0687313
296.6666 | 925.6884 | 3.109478 | -0.562245 | 0.06805781
297 | 926.6806 | 3.107058 | -0.5609474 | 0.06762641
297.3334 | 927.6918 | 3.104678 | -0.5562824 | 0.06738432
297.6666 | 928.6976 | 3.102282 | -0.55477 | 0.06790274
298 | 929.678 | 3.099995 | -0.55529 | 0.06939853
298.3334 | 930.6842 | 3.097437 | -0.5504675 | 0.07057606
298.6666 | 931.7012 | 3.094875 | -0.5481975 | 0.07431543
299 | 932.6981 | 3.09241 | -0.5481475 | 0.07670106
299.3334 | 933.7324 | 3.089418 | -0.5411474 | 0.07782988
299.6666 | 934.7445 | 3.086655 | -0.541575 | 0.07709116
300 | 935.7295 | 3.084043 | -0.5408375 | 0.0742749
300.3334 | 936.7238 | 3.081518 | -0.5375176 | 0.07247806
300.6666 | 937.7258 | 3.078902 | -0.5347776 | 0.0712873
301 | 938.7324 | 3.076458 | -0.5323474 | 0.07176231
301.3334 | 939.7328 | 3.074015 | -0.531795 | 0.07116599
301.6666 | 940.7225 | 3.07132 | -0.532435 | 0.07304684
302 | 941.7055 | 3.068935 | -0.53359 | 0.07490546
302.3334 | 942.6951 | 3.06613 | -0.53309 | 0.07694924
302.6666 | 943.7019 | 3.063415 | -0.530805 | 0.07896343
303 | 944.7228 | 3.060525 | -0.5303075 | 0.07959585
303.3334 | 945.7191 | 3.057828 | -0.5328125 | 0.07989439
303.6666 | 946.7095 | 3.054902 | -0.5334675 | 0.07856744
304 | 947.7042 | 3.052152 | -0.5334275 | 0.0763829
304.3334 | 948.7051 | 3.049522 | -0.5335325 | 0.07384109
304.6666 | 949.7068 | 3.047062 | -0.5355625 | 0.07327918
305 | 950.7071 | 3.04444 | -0.53807 | 0.07356424
305.3334 | 951.7059 | 3.041785 | -0.5405974 | 0.07484012
305.6666 | 952.6975 | 3.039203 | -0.5448225 | 0.07586381
306 | 953.6762 | 3.036498 | -0.549315 | 0.07735452
306.3334 | 954.6869 | 3.03372 | -0.54912 | 0.07902864
306.6666 | 955.6818 | 3.0309 | -0.553945 | 0.08031268
307 | 956.6769 | 3.02808 | -0.5571 | 0.08107903
307.3334 | 957.6812 | 3.02517 | -0.5589425 | 0.07980799
307.6666 | 958.6766 | 3.022302 | -0.56279 | 0.07794144
308 | 959.6816 | 3.01973 | -0.56404 | 0.07610538
308.3334 | 960.6741 | 3.01707 | -0.569805 | 0.07582774
308.6666 | 961.6434 | 3.01438 | -0.5755825 | 0.07662426
309 | 962.6224 | 3.01162 | -0.578205 | 0.07725668
309.3334 | 963.6094 | 3.008957 | -0.581105 | 0.07726855
309.6666 | 964.6126 | 3.006172 | -0.5838276 | 0.07893539
310 | 965.6228 | 3.003492 | -0.58751 | 0.08134853
310.3334 | 966.6079 | 3.000447 | -0.59355 | 0.0830289
310.6666 | 967.5853 | 2.99749 | -0.5973425 | 0.08475468
311 | 968.5795 | 2.994548 | -0.5980976 | 0.0831161
311.3334 | 969.5853 | 2.991512 | -0.599115 | 0.08212257
311.6666 | 970.596 | 2.988795 | -0.6005125 | 0.08199611
312 | 971.6048 | 2.9859 | -0.6040925 | 0.08081012
312.3334 | 972.5934 | 2.98291 | -0.6091775 | 0.08046948
312.6666 | 973.5806 | 2.98022 | -0.6116 | 0.0799007
313 | 974.5839 | 2.97746 | -0.6135974 | 0.07984478
313.3334 | 975.5788 | 2.97455 | -0.6192375 | 0.08307984
313.6666 | 976.5864 | 2.97168 | -0.6224926 | 0.08532175
314 | 977.5812 | 2.968475 | -0.6298125 | 0.08734585
314.3334 | 978.5661 | 2.965468 | -0.63576 | 0.08780566
314.6666 | 979.5566 | 2.96227 | -0.641495 | 0.08639403
315 | 980.5422 | 2.959315 | -0.64782 | 0.08531564
315.3334 | 981.5382 | 2.956332 | -0.6534 | 0.08300147
315.6666 | 982.5216 | 2.953408 | -0.662565 | 0.0830375
316 | 983.4926 | 2.950602 | -0.6696 | 0.08336386
316.3334 | 984.5134 | 2.947552 | -0.67452 | 0.08415215
316.6666 | 985.515 | 2.944575 | -0.68819 | 0.08452809
317 | 986.5148 | 2.941597 | -0.6990724 | 0.08448594
317.3334 | 987.5174 | 2.93869 | -0.70995 | 0.08530856
317.6666 | 988.4962 | 2.935612 | -0.7242126 | 0.08654281
318 | 989.4494 | 2.93254 | -0.738585 | 0.0883598
318.3334 | 990.4324 | 2.929428 | -0.7461376 | 0.08962869
318.6666 | 991.4243 | 2.926218 | -0.7537774 | 0.08962869
319 | 992.4347 | 2.922985 | -0.75891 | 0.08962869

## SPT py10ºC·min-1 (1)
CLOSED
Version | 2
Run | 1528
Instrument | 2960 | SDT | V3.0F
Module | TGA-DTA
Sample | SPT
Size | 11.4064 | mg
Method
Operator | Laura
Comment | py10
Xcomment | Pan: | Platinum | Gas1: | Nitrogen | 100 | ml/min | Gas2:
Text
Exotherm | Up
Kcell | 1
InstCalDate | Weight: | 18-Jan-17 | 16:18
TempCal | 3 | pts | 418.31 | 419.53, | 661.59 | 660.33, | 962.29 | 961.78
BaselineCal | -0.0077 | -9.8093
Thresholds | 0 | 0
Controls | Gas | 1 | Event | Off | Sampling | 6 | sec/pt
Nsig | 5
Sig1 | Time | (min)
Sig2 | Temperature | (°C)
Sig3 | Weight | (mg)
Sig4 | Temperature | Difference | (°C)
Sig5 | Deriv. | Weight | (%/min)
Date | 2020-02-03
Time | 12:29
StartOfData
0 | 28.71967 | 11.40637 | 1.422108 | 0.066391
0.1 | 28.74117 | 11.40557 | 1.422925 | 0.066391
0.2 | 28.828 | 11.40477 | 1.423833 | 0.066391
0.3 | 29.03234 | 11.40412 | 1.424884 | 0.07063294
0.4 | 29.36333 | 11.4033 | 1.4263 | 0.07977294
0.5 | 29.82717 | 11.40228 | 1.427425 | 0.09526825
0.6 | 30.41033 | 11.40115 | 1.427167 | 0.1058655
0.7 | 31.10184 | 11.39977 | 1.424342 | 0.114563
0.8 | 31.87817 | 11.39852 | 1.4191 | 0.1251602
0.9 | 32.73117 | 11.39706 | 1.410475 | 0.1331177
1 | 33.64917 | 11.39537 | 1.399133 | 0.144432
1.1 | 34.62084 | 11.39375 | 1.384742 | 0.1607284
1.2 | 35.63833 | 11.39193 | 1.3678 | 0.1764374
1.3 | 36.65367 | 11.38961 | 1.3491 | 0.1890106
1.4 | 37.67084 | 11.38738 | 1.328125 | 0.1981964
1.5 | 38.711 | 11.38525 | 1.305217 | 0.2106857
1.6 | 39.76467 | 11.38281 | 1.280575 | 0.2309265
1.7 | 40.82583 | 11.37988 | 1.254308 | 0.25103
1.8 | 41.90016 | 11.37689 | 1.22735 | 0.2647858
1.9 | 42.9725 | 11.37389 | 1.199658 | 0.2742005
2 | 44.03916 | 11.3707 | 1.171 | 0.2839966
2.1 | 45.1045 | 11.36733 | 1.141892 | 0.2974243
2.2 | 46.15883 | 11.36398 | 1.112058 | 0.3096924
2.3 | 47.20166 | 11.36029 | 1.082192 | 0.3224792
2.4 | 48.23283 | 11.35656 | 1.052184 | 0.3380356
2.5 | 49.25633 | 11.35265 | 1.02265 | 0.3513412
2.6 | 50.26567 | 11.34852 | 0.9934334 | 0.3652192
2.7 | 51.2615 | 11.34428 | 0.9647 | 0.3778533
2.8 | 52.22117 | 11.33992 | 0.937125 | 0.3862456
2.9 | 53.14133 | 11.3354 | 0.9105668 | 0.3955994
3 | 54.043 | 11.33093 | 0.8846916 | 0.4010162
3.1 | 54.93418 | 11.32621 | 0.8600082 | 0.4046021
3.2 | 55.81916 | 11.32164 | 0.8361916 | 0.402771
3.3 | 56.68768 | 11.31697 | 0.8139168 | 0.4029846
3.4 | 57.54133 | 11.31258 | 0.7932084 | 0.4037858
3.5 | 58.3895 | 11.30776 | 0.7741084 | 0.4021912
3.6 | 59.22934 | 11.30322 | 0.7567 | 0.403885
3.7 | 60.05984 | 11.29871 | 0.7409416 | 0.3958358
3.8 | 60.88283 | 11.29407 | 0.7268 | 0.3913116
3.9 | 61.69766 | 11.28976 | 0.714425 | 0.3833313
4 | 62.51234 | 11.28538 | 0.7035834 | 0.3711244
4.1 | 63.3285 | 11.28119 | 0.6945916 | 0.3619995
4.2 | 64.15082 | 11.27718 | 0.6867166 | 0.3557738
4.3 | 64.97867 | 11.27321 | 0.6803832 | 0.3492964
4.4 | 65.81718 | 11.26907 | 0.6750332 | 0.338417
4.5 | 66.666 | 11.26532 | 0.6706332 | 0.328339
4.6 | 67.502 | 11.26182 | 0.667325 | 0.3183975
4.7 | 68.35884 | 11.25811 | 0.6643668 | 0.3094786
4.8 | 69.23968 | 11.25452 | 0.6621332 | 0.30027
4.9 | 70.14384 | 11.25132 | 0.6604334 | 0.2863846
5 | 71.07 | 11.24809 | 0.6589418 | 0.2744067
5.1 | 72.01266 | 11.24499 | 0.65765 | 0.262558
5.2 | 72.97968 | 11.24204 | 0.656 | 0.2514647
5.3 | 73.96716 | 11.23938 | 0.6540832 | 0.2434462
5.4 | 74.97916 | 11.23656 | 0.6520418 | 0.2379608
5.5 | 76.0015 | 11.23385 | 0.6500582 | 0.2291796
5.6 | 77.0375 | 11.23123 | 0.6476668 | 0.2162476
5.7 | 78.0865 | 11.22896 | 0.6452582 | 0.1992949
5.8 | 79.14932 | 11.22666 | 0.6425332 | 0.1855697
5.9 | 80.21766 | 11.22477 | 0.6395666 | 0.1829529
6 | 81.28366 | 11.22275 | 0.6363582 | 0.1762926
6.1 | 82.32416 | 11.22049 | 0.6329666 | 0.1741714
6.2 | 83.365 | 11.21875 | 0.6293584 | 0.1644363
6.3 | 84.40984 | 11.21684 | 0.6258332 | 0.1517791
6.4 | 85.4535 | 11.2152 | 0.6224416 | 0.1394577
6.5 | 86.50434 | 11.21361 | 0.6191834 | 0.1209184
6.6 | 87.552 | 11.21241 | 0.6162168 | 0.1098251
6.7 | 88.59882 | 11.21133 | 0.6136918 | 0.1053543
6.8 | 89.641 | 11.21008 | 0.6102082 | 0.1032943
6.9 | 90.67866 | 11.20877 | 0.606175 | 0.09680176
7 | 91.71632 | 11.2078 | 0.6019334 | 0.08474741
7.1 | 92.752 | 11.20695 | 0.5978918 | 0.07803344
7.2 | 93.78766 | 11.20615 | 0.5937168 | 0.07254025
7.3 | 94.81734 | 11.20514 | 0.5897584 | 0.06633756
7.4 | 95.81984 | 11.20457 | 0.5857334 | 0.06314088
7.5 | 96.817 | 11.20396 | 0.5811584 | 0.05985266
7.6 | 97.81218 | 11.20314 | 0.5762168 | 0.0625534
7.7 | 98.8045 | 11.20244 | 0.571225 | 0.06414029
7.8 | 99.80418 | 11.20176 | 0.5659834 | 0.0596008
7.9 | 100.7985 | 11.20099 | 0.5607584 | 0.05543512
8 | 101.7878 | 11.20047 | 0.5553332 | 0.05287936
8.1 | 102.7805 | 11.19993 | 0.5496666 | 0.04784393
8.2 | 103.776 | 11.19928 | 0.5438166 | 0.04808049
8.3 | 104.7705 | 11.19886 | 0.5376832 | 0.04691319
8.4 | 105.761 | 11.19826 | 0.5314168 | 0.04457088
8.5 | 106.763 | 11.19776 | 0.5250666 | 0.04507446
8.6 | 107.77 | 11.19728 | 0.5186333 | 0.04617305
8.7 | 108.764 | 11.19678 | 0.512025 | 0.05100254
8.8 | 109.7555 | 11.19612 | 0.5055 | 0.05326849
8.9 | 110.7542 | 11.19543 | 0.498725 | 0.0529098
9 | 111.754 | 11.19492 | 0.4917084 | 0.05078124
9.1 | 112.7712 | 11.19436 | 0.484875 | 0.04903407
9.2 | 113.796 | 11.19376 | 0.477675 | 0.05354314
9.3 | 114.8275 | 11.19322 | 0.4702084 | 0.05836492
9.4 | 115.8647 | 11.19243 | 0.4624333 | 0.06056208
9.5 | 116.9152 | 11.19169 | 0.454525 | 0.06165313
9.6 | 117.9672 | 11.19107 | 0.4464 | 0.0592422
9.7 | 119.0245 | 11.19038 | 0.4379083 | 0.05616766
9.8 | 120.0742 | 11.18971 | 0.4291 | 0.05932622
9.9 | 121.1173 | 11.18917 | 0.4200917 | 0.0683822
10 | 122.142 | 11.18829 | 0.4110584 | 0.07576752
10.1 | 123.1602 | 11.18719 | 0.4020834 | 0.07978814
10.2 | 124.1712 | 11.18638 | 0.3931666 | 0.07978064
10.3 | 125.1815 | 11.18557 | 0.3844333 | 0.07985694
10.4 | 126.1845 | 11.18455 | 0.3758167 | 0.08511344
10.5 | 127.1863 | 11.18355 | 0.3672 | 0.08460999
10.6 | 128.1837 | 11.18253 | 0.3589667 | 0.07812493
10.7 | 129.1803 | 11.18176 | 0.3506333 | 0.07899482
10.8 | 130.1695 | 11.18099 | 0.3426666 | 0.08788309
10.9 | 131.1566 | 11.17982 | 0.3347416 | 0.09934988
11 | 132.1464 | 11.17849 | 0.3272833 | 0.1070252
11.1 | 133.1365 | 11.17734 | 0.3199 | 0.1057738
11.2 | 134.1178 | 11.17612 | 0.312425 | 0.1076051
11.3 | 135.0812 | 11.17496 | 0.3052334 | 0.1136628
11.4 | 136.0417 | 11.17354 | 0.2982834 | 0.115425
11.5 | 137.0065 | 11.17215 | 0.2915083 | 0.1188812
11.6 | 137.978 | 11.17095 | 0.2849584 | 0.1204146
11.7 | 138.9637 | 11.16948 | 0.2786667 | 0.127205
11.8 | 139.9585 | 11.16801 | 0.27225 | 0.1350175
11.9 | 140.9558 | 11.16637 | 0.265875 | 0.1392439
12 | 141.9613 | 11.16481 | 0.2594916 | 0.1416474
12.1 | 142.97 | 11.16314 | 0.2530916 | 0.1447981
12.2 | 143.9823 | 11.16154 | 0.2466166 | 0.1550371
12.3 | 145.0005 | 11.15974 | 0.2400833 | 0.1653291
12.4 | 146.0177 | 11.15766 | 0.2335083 | 0.1739576
12.5 | 147.0237 | 11.15565 | 0.2266083 | 0.1769256
12.6 | 148.0275 | 11.15367 | 0.2197417 | 0.1798552
12.7 | 149.0308 | 11.15165 | 0.2128667 | 0.1863786
12.8 | 150.0372 | 11.14941 | 0.2060833 | 0.193619
12.9 | 151.0434 | 11.14715 | 0.1994333 | 0.1999052
13 | 152.0485 | 11.14487 | 0.192925 | 0.2039642
13.1 | 153.0505 | 11.14252 | 0.1865584 | 0.2077711
13.2 | 154.0592 | 11.14009 | 0.1800583 | 0.2158739
13.3 | 155.0705 | 11.13769 | 0.173725 | 0.2242892
13.4 | 156.085 | 11.13498 | 0.1676416 | 0.2359006
13.5 | 157.1013 | 11.13228 | 0.1616333 | 0.2463455
13.6 | 158.1178 | 11.12934 | 0.155675 | 0.2518461
13.7 | 159.118 | 11.12646 | 0.1498584 | 0.255562
13.8 | 160.114 | 11.12352 | 0.143775 | 0.2576754
13.9 | 161.113 | 11.12062 | 0.1377916 | 0.2654111
14 | 162.1092 | 11.11757 | 0.1318167 | 0.2726516
14.1 | 163.1082 | 11.1143 | 0.1261 | 0.282295
14.2 | 164.1113 | 11.11113 | 0.1205666 | 0.2910693
14.3 | 165.1127 | 11.10774 | 0.115075 | 0.2935488
14.4 | 166.1108 | 11.10425 | 0.109525 | 0.2961728
14.5 | 167.106 | 11.101 | 0.1040083 | 0.3018112
14.6 | 168.0995 | 11.09761 | 0.09875832 | 0.3132016
14.7 | 169.0982 | 11.09384 | 0.09356666 | 0.3326419
14.8 | 170.1032 | 11.08997 | 0.08863334 | 0.3473895
14.9 | 171.0958 | 11.08585 | 0.08390832 | 0.3507458
15 | 172.0848 | 11.08179 | 0.07924166 | 0.3505936
15.1 | 173.08 | 11.07792 | 0.0747 | 0.3487088
15.2 | 174.074 | 11.07393 | 0.070425 | 0.3527301
15.3 | 175.0684 | 11.06989 | 0.06561668 | 0.3638996
15.4 | 176.0644 | 11.06569 | 0.06105834 | 0.3758236
15.5 | 177.0635 | 11.06129 | 0.05666666 | 0.387146
15.6 | 178.0722 | 11.0568 | 0.052375 | 0.3918988
15.7 | 179.081 | 11.05226 | 0.04806667 | 0.3950428
15.8 | 180.0945 | 11.04786 | 0.04381666 | 0.401604
15.9 | 181.1068 | 11.04323 | 0.03955834 | 0.4107434
16 | 182.1122 | 11.03841 | 0.03534167 | 0.4221946
16.1 | 183.1042 | 11.03356 | 0.03111666 | 0.425682
16.2 | 184.0965 | 11.02862 | 0.02714166 | 0.4271554
16.3 | 185.0853 | 11.02385 | 0.02279167 | 0.4329232
16.4 | 186.0792 | 11.0189 | 0.01873334 | 0.440178
16.5 | 187.0713 | 11.01373 | 0.01481667 | 0.4454328
16.6 | 188.0644 | 11.00858 | 0.010925 | 0.4484329
16.7 | 189.0538 | 11.00361 | 0.007266668 | 0.4467782
16.8 | 190.045 | 10.99838 | 0.003625 | 0.4519586
16.9 | 191.031 | 10.99334 | -0.000125 | 0.4649506
17 | 192.0168 | 10.98793 | -0.0037333 | 0.4723188
17.1 | 193.0075 | 10.98232 | -0.0073167 | 0.4768524
17.2 | 193.9912 | 10.97696 | -0.01053334 | 0.4770898
17.3 | 194.97 | 10.97163 | -0.013475 | 0.476716
17.4 | 195.9484 | 10.96606 | -0.01635834 | 0.4822464
17.5 | 196.9272 | 10.96058 | -0.01905 | 0.4888974
17.6 | 197.9065 | 10.95498 | -0.02185 | 0.4918366
17.7 | 198.8937 | 10.94929 | -0.024575 | 0.495843
17.8 | 199.8894 | 10.94366 | -0.027225 | 0.4979562
17.9 | 200.8867 | 10.93796 | -0.02975834 | 0.4993438
18 | 201.8932 | 10.93225 | -0.03213334 | 0.5032864
18.1 | 202.9043 | 10.92652 | -0.034675 | 0.5060806
18.2 | 203.916 | 10.92068 | -0.03706667 | 0.5074549
18.3 | 204.917 | 10.91488 | -0.03973334 | 0.50731
18.4 | 205.9122 | 10.90913 | -0.0426 | 0.5046234
18.5 | 206.9072 | 10.90336 | -0.04548333 | 0.5038357
18.6 | 207.9045 | 10.89766 | -0.048225 | 0.5034561
18.7 | 208.9023 | 10.89188 | -0.05085 | 0.5031442
18.8 | 209.9087 | 10.88615 | -0.05298332 | 0.5013209
18.9 | 210.9097 | 10.88042 | -0.05533332 | 0.5043869
19 | 211.9105 | 10.8748 | -0.05756666 | 0.5075436
19.1 | 212.9113 | 10.86879 | -0.05995 | 0.5052796
19.2 | 213.9112 | 10.86302 | -0.06250834 | 0.5023432
19.3 | 214.9095 | 10.85749 | -0.06495 | 0.4982538
19.4 | 215.9025 | 10.8518 | -0.06743334 | 0.5010986
19.5 | 216.887 | 10.84598 | -0.06986666 | 0.5008144
19.6 | 217.8658 | 10.84019 | -0.0721 | 0.4976806
19.7 | 218.8455 | 10.83473 | -0.07423332 | 0.4918451
19.8 | 219.8228 | 10.82904 | -0.07583332 | 0.4883966
19.9 | 220.8005 | 10.82351 | -0.07715832 | 0.488533
20 | 221.7872 | 10.81795 | -0.07830834 | 0.4790402
20.1 | 222.7772 | 10.81242 | -0.07935834 | 0.4731216
20.2 | 223.7705 | 10.80726 | -0.08064166 | 0.4750452
20.3 | 224.7628 | 10.80187 | -0.08205 | 0.4783945
20.4 | 225.7635 | 10.79613 | -0.08308334 | 0.4820404
20.5 | 226.7647 | 10.7907 | -0.08414166 | 0.4812374
20.6 | 227.7605 | 10.78536 | -0.08495832 | 0.4726104
20.7 | 228.7594 | 10.77981 | -0.0857 | 0.4696206
20.8 | 229.7754 | 10.77462 | -0.08686668 | 0.4679422
20.9 | 230.8106 | 10.76928 | -0.08835 | 0.462677
21 | 231.8617 | 10.76393 | -0.08865832 | 0.4636289
21.1 | 232.9265 | 10.75876 | -0.089375 | 0.4650116
21.2 | 233.996 | 10.75344 | -0.09051666 | 0.4655922
21.3 | 235.0684 | 10.74801 | -0.09200832 | 0.4709176
21.4 | 236.1375 | 10.74276 | -0.09439168 | 0.4712982
21.5 | 237.2034 | 10.73725 | -0.09705834 | 0.4706555
21.6 | 238.266 | 10.73194 | -0.09977501 | 0.4746856
21.7 | 239.3142 | 10.72657 | -0.102775 | 0.4744653
21.8 | 240.3558 | 10.72102 | -0.10575 | 0.4771433
21.9 | 241.3882 | 10.71565 | -0.1087166 | 0.4766235
22 | 242.4112 | 10.71019 | -0.111825 | 0.4749433
22.1 | 243.4172 | 10.70481 | -0.1149833 | 0.4758988
22.2 | 244.413 | 10.69936 | -0.1180584 | 0.4725351
22.3 | 245.4052 | 10.69392 | -0.1206 | 0.474656
22.4 | 246.394 | 10.68868 | -0.12275 | 0.4782257
22.5 | 247.3755 | 10.68308 | -0.1249417 | 0.4819699
22.6 | 248.3518 | 10.67751 | -0.1264834 | 0.4826356
22.7 | 249.3192 | 10.67202 | -0.1280334 | 0.478013
22.8 | 250.28 | 10.66668 | -0.1292583 | 0.4748774
22.9 | 251.2338 | 10.66123 | -0.1304584 | 0.4749374
23 | 252.1856 | 10.65582 | -0.131375 | 0.4781781
23.1 | 253.1394 | 10.65037 | -0.1318916 | 0.4832306
23.2 | 254.0977 | 10.64484 | -0.1324167 | 0.4910288
23.3 | 255.0612 | 10.63916 | -0.1327916 | 0.4988412
23.4 | 256.0283 | 10.63342 | -0.1329166 | 0.4995498
23.5 | 256.9956 | 10.62762 | -0.13305 | 0.501112
23.6 | 257.9636 | 10.62212 | -0.13335 | 0.5015488
23.7 | 258.9312 | 10.61623 | -0.1338083 | 0.5046854
23.8 | 259.8978 | 10.61052 | -0.1341583 | 0.5142603
23.9 | 260.8665 | 10.60464 | -0.1345834 | 0.5191422
24 | 261.845 | 10.59858 | -0.1350833 | 0.5270442
24.1 | 262.8275 | 10.59259 | -0.135425 | 0.5321656
24.2 | 263.8094 | 10.58648 | -0.1358416 | 0.5375605
24.3 | 264.7994 | 10.58034 | -0.1363333 | 0.5463344
24.4 | 265.7878 | 10.57405 | -0.136875 | 0.5510712
24.5 | 266.7766 | 10.56765 | -0.13765 | 0.5588968
24.6 | 267.7724 | 10.5614 | -0.1386666 | 0.5713958
24.7 | 268.7684 | 10.55479 | -0.1400416 | 0.5874568
24.8 | 269.7662 | 10.54789 | -0.141325 | 0.6042644
24.9 | 270.7642 | 10.5409 | -0.1424666 | 0.6143418
25 | 271.7595 | 10.53388 | -0.1435166 | 0.6187339
25.1 | 272.7558 | 10.52676 | -0.1445833 | 0.6261826
25.2 | 273.7483 | 10.51968 | -0.145675 | 0.638528
25.3 | 274.7413 | 10.51229 | -0.1469167 | 0.653352
25.4 | 275.7392 | 10.5047 | -0.1483 | 0.6719284
25.5 | 276.7406 | 10.49698 | -0.1500083 | 0.689893
25.6 | 277.7445 | 10.48901 | -0.1515416 | 0.7061157
25.7 | 278.7522 | 10.48079 | -0.1531084 | 0.7200712
25.8 | 279.7532 | 10.47252 | -0.1547583 | 0.7373062
25.9 | 280.7495 | 10.46416 | -0.156075 | 0.757904
26 | 281.7402 | 10.45527 | -0.1574583 | 0.781865
26.1 | 282.7335 | 10.44619 | -0.1588833 | 0.8023987
26.2 | 283.7272 | 10.43692 | -0.1603833 | 0.8176819
26.3 | 284.7254 | 10.42757 | -0.1621083 | 0.8368165
26.4 | 285.7207 | 10.41795 | -0.1640334 | 0.8636094
26.5 | 286.7195 | 10.40795 | -0.1656833 | 0.8935589
26.6 | 287.7148 | 10.39748 | -0.1671333 | 0.9189148
26.7 | 288.7084 | 10.38685 | -0.1685334 | 0.941286
26.8 | 289.7018 | 10.37609 | -0.1699 | 0.9628468
26.9 | 290.6955 | 10.36496 | -0.1715666 | 0.9934618
27 | 291.6875 | 10.35351 | -0.1732167 | 1.026836
27.1 | 292.681 | 10.34148 | -0.1749917 | 1.061905
27.2 | 293.6795 | 10.32927 | -0.176575 | 1.092661
27.3 | 294.6748 | 10.31652 | -0.1779667 | 1.120791
27.4 | 295.6694 | 10.30367 | -0.1793584 | 1.159523
27.5 | 296.6592 | 10.29036 | -0.180875 | 1.199695
27.6 | 297.6496 | 10.27622 | -0.1824167 | 1.244614
27.7 | 298.643 | 10.26182 | -0.183675 | 1.285891
27.8 | 299.6404 | 10.24696 | -0.18515 | 1.327106
27.9 | 300.6452 | 10.23165 | -0.18645 | 1.373291
28 | 301.649 | 10.21562 | -0.1877 | 1.416972
28.1 | 302.642 | 10.19918 | -0.188825 | 1.464233
28.2 | 303.6294 | 10.18238 | -0.1901333 | 1.50777
28.3 | 304.621 | 10.16476 | -0.1912417 | 1.555568
28.4 | 305.6138 | 10.14683 | -0.1924583 | 1.608536
28.5 | 306.6125 | 10.12823 | -0.1934917 | 1.663614
28.6 | 307.617 | 10.10891 | -0.1946917 | 1.722206
28.7 | 308.6215 | 10.08884 | -0.1962334 | 1.781742
28.8 | 309.6289 | 10.06831 | -0.197625 | 1.847431
28.9 | 310.6377 | 10.04692 | -0.1988 | 1.913826
29 | 311.6406 | 10.02451 | -0.2003 | 1.980667
29.1 | 312.6392 | 10.00159 | -0.201975 | 2.049141
29.2 | 313.6406 | 9.978009 | -0.20385 | 2.114682
29.3 | 314.6455 | 9.9533 | -0.2059666 | 2.191258
29.4 | 315.6512 | 9.928051 | -0.2081416 | 2.27607
29.5 | 316.6604 | 9.9016 | -0.2105333 | 2.353201
29.6 | 317.6668 | 9.874051 | -0.2127417 | 2.435539
29.7 | 318.6709 | 9.846092 | -0.2149834 | 2.514081
29.8 | 319.673 | 9.8169 | -0.217425 | 2.595464
29.9 | 320.6744 | 9.786792 | -0.2199417 | 2.68541
30 | 321.6795 | 9.755676 | -0.2223 | 2.776158
30.1 | 322.6746 | 9.72355 | -0.224875 | 2.870033
30.2 | 323.6772 | 9.690191 | -0.2273167 | 2.969839
30.3 | 324.681 | 9.655851 | -0.2295334 | 3.071608
30.4 | 325.6818 | 9.620149 | -0.2318167 | 3.169785
30.5 | 326.682 | 9.583391 | -0.23425 | 3.273822
30.6 | 327.6753 | 9.545642 | -0.236975 | 3.380546
30.7 | 328.6716 | 9.506391 | -0.23995 | 3.493285
30.8 | 329.6662 | 9.465851 | -0.2428833 | 3.612739
30.9 | 330.6633 | 9.424058 | -0.2456667 | 3.73137
31 | 331.6624 | 9.380768 | -0.24835 | 3.851914
31.1 | 332.6582 | 9.336125 | -0.2514417 | 3.976715
31.2 | 333.6435 | 9.290134 | -0.2548916 | 4.107216
31.3 | 334.6285 | 9.242575 | -0.2583916 | 4.245888
31.4 | 335.6145 | 9.1933 | -0.2619 | 4.387009
31.5 | 336.5985 | 9.142391 | -0.2654083 | 4.5323
31.6 | 337.5922 | 9.090025 | -0.2689083 | 4.683616
31.7 | 338.5902 | 9.035725 | -0.2724584 | 4.843546
31.8 | 339.59 | 8.979516 | -0.2759333 | 5.006418
31.9 | 340.5878 | 8.921408 | -0.27985 | 5.174679
32 | 341.5856 | 8.861658 | -0.2844334 | 5.348974
32.1 | 342.5774 | 8.799532 | -0.2895334 | 5.533005
32.2 | 343.569 | 8.735391 | -0.295075 | 5.732996
32.3 | 344.5633 | 8.668984 | -0.3008916 | 5.929016
32.4 | 345.5585 | 8.599968 | -0.3068333 | 6.13385
32.5 | 346.5548 | 8.529101 | -0.312975 | 6.340386
32.6 | 347.5522 | 8.455509 | -0.31945 | 6.552584
32.7 | 348.5459 | 8.379609 | -0.326275 | 6.77001
32.8 | 349.5378 | 8.301008 | -0.3333334 | 6.980999
32.9 | 350.5275 | 8.220242 | -0.340375 | 7.187282
33 | 351.5165 | 8.13705 | -0.3475833 | 7.38948
33.1 | 352.504 | 8.051684 | -0.3545917 | 7.59722
33.2 | 353.493 | 7.96385 | -0.3612833 | 7.805154
33.3 | 354.4876 | 7.87356 | -0.3674917 | 8.005714
33.4 | 355.49 | 7.780968 | -0.3734917 | 8.18769
33.5 | 356.4875 | 7.686542 | -0.3794834 | 8.346924
33.6 | 357.4822 | 7.5904 | -0.3853 | 8.485399
33.7 | 358.4752 | 7.4928 | -0.3904666 | 8.60858
33.8 | 359.4697 | 7.3939 | -0.3948083 | 8.705098
33.9 | 360.466 | 7.293824 | -0.397975 | 8.770851
34 | 361.4622 | 7.193418 | -0.4004917 | 8.801648
34.1 | 362.4494 | 7.092825 | -0.4025417 | 8.790206
34.2 | 363.4332 | 6.992425 | -0.4027917 | 8.734605
34.3 | 364.4182 | 6.893 | -0.4010584 | 8.632105
34.4 | 365.4055 | 6.795175 | -0.3959917 | 8.478384
34.5 | 366.4002 | 6.699141 | -0.3886416 | 8.286503
34.6 | 367.4048 | 6.605816 | -0.3787916 | 8.056839
34.7 | 368.4175 | 6.515082 | -0.3664583 | 7.78354
34.8 | 369.4406 | 6.427709 | -0.3519834 | 7.472094
34.9 | 370.4737 | 6.344283 | -0.3358166 | 7.1097
35 | 371.5078 | 6.265066 | -0.3177583 | 6.70069
35.1 | 372.5391 | 6.190926 | -0.2983167 | 6.255714
35.2 | 373.5698 | 6.122234 | -0.27745 | 5.783428
35.3 | 374.6 | 6.058926 | -0.2556 | 5.296207
35.4 | 375.6325 | 6.001225 | -0.2325584 | 4.803906
35.5 | 376.6635 | 5.949375 | -0.2093584 | 4.312424
35.6 | 377.6956 | 5.903033 | -0.1856 | 3.834848
35.7 | 378.7288 | 5.862075 | -0.1617084 | 3.383172
35.8 | 379.7594 | 5.826166 | -0.1386084 | 2.968198
35.9 | 380.7862 | 5.794859 | -0.1166834 | 2.5992
36 | 381.8068 | 5.767359 | -0.096425 | 2.28482
36.1 | 382.823 | 5.743242 | -0.07788332 | 2.019855
36.2 | 383.839 | 5.721668 | -0.06098332 | 1.799282
36.3 | 384.8552 | 5.702509 | -0.04574166 | 1.629274
36.4 | 385.871 | 5.685108 | -0.0326 | 1.500258
36.5 | 386.8872 | 5.6686 | -0.02118334 | 1.40929
36.6 | 387.8985 | 5.653059 | -0.01183333 | 1.342458
36.7 | 388.9072 | 5.638159 | -0.003675 | 1.289416
36.8 | 389.9102 | 5.623766 | 0.003416667 | 1.256171
36.9 | 390.9133 | 5.609708 | 0.009933334 | 1.232133
37 | 391.9122 | 5.595641 | 0.01566666 | 1.214294
37.1 | 392.9144 | 5.58195 | 0.02086666 | 1.198453
37.2 | 393.9188 | 5.568391 | 0.02566666 | 1.181201
37.3 | 394.9244 | 5.554982 | 0.030225 | 1.16732
37.4 | 395.9235 | 5.541759 | 0.03411667 | 1.157029
37.5 | 396.9262 | 5.528692 | 0.03731666 | 1.149136
37.6 | 397.9272 | 5.51555 | 0.040175 | 1.150609
37.7 | 398.935 | 5.50255 | 0.04325 | 1.152931
37.8 | 399.9382 | 5.489209 | 0.04619166 | 1.150592
37.9 | 400.9458 | 5.476109 | 0.04894167 | 1.147236
38 | 401.9482 | 5.46315 | 0.05145834 | 1.138176
38.1 | 402.946 | 5.45015 | 0.05294166 | 1.138325
38.2 | 403.9383 | 5.437275 | 0.05416668 | 1.13729
38.3 | 404.9305 | 5.424126 | 0.055625 | 1.135692
38.4 | 405.925 | 5.4113 | 0.05745834 | 1.135414
38.5 | 406.921 | 5.398367 | 0.05941666 | 1.133732
38.6 | 407.9183 | 5.3854 | 0.06155834 | 1.136208
38.7 | 408.9245 | 5.372418 | 0.06373332 | 1.139042
38.8 | 409.9265 | 5.359475 | 0.06593334 | 1.136631
38.9 | 410.926 | 5.346368 | 0.06791668 | 1.134675
39 | 411.9213 | 5.3336 | 0.06988334 | 1.131607
39.1 | 412.917 | 5.320641 | 0.07176668 | 1.126568
39.2 | 413.9128 | 5.3078 | 0.07323334 | 1.125904
39.3 | 414.91 | 5.295018 | 0.07501668 | 1.128021
39.4 | 415.9117 | 5.2822 | 0.076925 | 1.133065
39.5 | 416.9184 | 5.269109 | 0.07884166 | 1.13517
39.6 | 417.9258 | 5.256133 | 0.08034166 | 1.131379
39.7 | 418.9288 | 5.243309 | 0.08060832 | 1.12268
39.8 | 419.9285 | 5.230575 | 0.08059168 | 1.117504
39.9 | 420.9263 | 5.217859 | 0.08025 | 1.113278
40 | 421.9262 | 5.205124 | 0.08001668 | 1.115753
40.1 | 422.927 | 5.192541 | 0.08003332 | 1.115834
40.2 | 423.9278 | 5.1796 | 0.08004168 | 1.114791
40.3 | 424.9313 | 5.166983 | 0.08031666 | 1.109092
40.4 | 425.9317 | 5.154325 | 0.07934166 | 1.098435
40.5 | 426.9306 | 5.141925 | 0.07846666 | 1.093315
40.6 | 427.9282 | 5.129483 | 0.07776666 | 1.08791
40.7 | 428.9288 | 5.11705 | 0.07763332 | 1.083736
40.8 | 429.9288 | 5.104717 | 0.07805 | 1.075989
40.9 | 430.9313 | 5.0925 | 0.0779 | 1.07214
41 | 431.936 | 5.080391 | 0.07781666 | 1.070023
41.1 | 432.9396 | 5.068066 | 0.077775 | 1.065498
41.2 | 433.9478 | 5.055908 | 0.07634168 | 1.055332
41.3 | 434.9457 | 5.043975 | 0.07445 | 1.039692
41.4 | 435.9412 | 5.03225 | 0.07326668 | 1.029175
41.5 | 436.9372 | 5.0206 | 0.071875 | 1.023541
41.6 | 437.9338 | 5.0089 | 0.07058334 | 1.015732
41.7 | 438.9352 | 4.997275 | 0.068875 | 1.01083
41.8 | 439.9328 | 4.985984 | 0.0672 | 0.9988556
41.9 | 440.9306 | 4.974408 | 0.06578332 | 0.9807397
42 | 441.9288 | 4.963367 | 0.06428332 | 0.9672204
42.1 | 442.9266 | 4.95265 | 0.063275 | 0.9529799
42.2 | 443.922 | 4.9417 | 0.06323332 | 0.9206125
42.3 | 444.921 | 4.930891 | 0.06265832 | 0.8963475
42.4 | 445.9203 | 4.921741 | 0.061 | 0.8837159
42.5 | 446.9237 | 4.911508 | 0.05858332 | 0.8861922
42.6 | 447.9246 | 4.900992 | 0.0558 | 0.9009549
42.7 | 448.9238 | 4.890725 | 0.05385 | 0.8915332
42.8 | 449.9213 | 4.88075 | 0.05271668 | 0.8801274
42.9 | 450.9145 | 4.870783 | 0.05289166 | 0.8707156
43 | 451.9063 | 4.860767 | 0.05283332 | 0.8618699
43.1 | 452.8959 | 4.851059 | 0.05148334 | 0.8490137
43.2 | 453.8863 | 4.841458 | 0.04961666 | 0.8304488
43.3 | 454.88 | 4.832016 | 0.04711666 | 0.8211676
43.4 | 455.8754 | 4.822926 | 0.04488334 | 0.8142426
43.5 | 456.8725 | 4.813492 | 0.04360834 | 0.8015212
43.6 | 457.869 | 4.804283 | 0.04328333 | 0.790061
43.7 | 458.8622 | 4.795626 | 0.04449167 | 0.7710541
43.8 | 459.8507 | 4.7868 | 0.04480833 | 0.7573175
43.9 | 460.8428 | 4.778259 | 0.04390833 | 0.7527228
44 | 461.837 | 4.769775 | 0.041625 | 0.7440262
44.1 | 462.8302 | 4.761209 | 0.03821666 | 0.733508
44.2 | 463.8262 | 4.752891 | 0.03601666 | 0.719697
44.3 | 464.8252 | 4.744867 | 0.035225 | 0.7087451
44.4 | 465.8225 | 4.7369 | 0.0362 | 0.6988781
44.5 | 466.8182 | 4.728783 | 0.038425 | 0.6929664
44.6 | 467.8115 | 4.721075 | 0.03895 | 0.6882884
44.7 | 468.8082 | 4.713258 | 0.03848334 | 0.6781209
44.8 | 469.8074 | 4.705408 | 0.036475 | 0.6689199
44.9 | 470.807 | 4.697941 | 0.03324166 | 0.6581866
45 | 471.8088 | 4.690583 | 0.03188334 | 0.6485367
45.1 | 472.8113 | 4.683133 | 0.03245 | 0.6438661
45.2 | 473.8198 | 4.675825 | 0.03508334 | 0.6382346
45.3 | 474.8234 | 4.6686 | 0.03836667 | 0.6291022
45.4 | 475.8282 | 4.66145 | 0.03836667 | 0.6222443
45.5 | 476.8312 | 4.654442 | 0.03633334 | 0.6166114
45.6 | 477.8359 | 4.647416 | 0.03254166 | 0.6121544
45.7 | 478.8402 | 4.64045 | 0.028875 | 0.6066757
45.8 | 479.8414 | 4.633533 | 0.02731666 | 0.597612
45.9 | 480.839 | 4.626783 | 0.02730833 | 0.5891403
46 | 481.8315 | 4.620166 | 0.029275 | 0.5837288
46.1 | 482.8309 | 4.613533 | 0.03015 | 0.5781882
46.2 | 483.8282 | 4.606867 | 0.02975834 | 0.5581032
46.3 | 484.8309 | 4.600458 | 0.02838333 | 0.5429018
46.4 | 485.8306 | 4.594875 | 0.02490833 | 0.5369168
46.5 | 486.8326 | 4.588566 | 0.021825 | 0.5403328
46.6 | 487.8328 | 4.582191 | 0.02131666 | 0.5520231
46.7 | 488.833 | 4.575984 | 0.02285 | 0.5481547
46.8 | 489.833 | 4.569684 | 0.02535 | 0.543188
46.9 | 490.8306 | 4.563559 | 0.02606666 | 0.5436384
47 | 491.831 | 4.557425 | 0.025275 | 0.5371208
47.1 | 492.8313 | 4.551109 | 0.02281667 | 0.5349293
47.2 | 493.837 | 4.545276 | 0.01831667 | 0.5321482
47.3 | 494.8384 | 4.539125 | 0.01544167 | 0.5278453
47.4 | 495.8338 | 4.533066 | 0.014375 | 0.523695
47.5 | 496.8269 | 4.527109 | 0.01555 | 0.5160866
47.6 | 497.8207 | 4.521416 | 0.01785 | 0.5082722
47.7 | 498.8135 | 4.515516 | 0.01846666 | 0.5056324
47.8 | 499.8133 | 4.509875 | 0.01749167 | 0.5059262
47.9 | 500.8144 | 4.504042 | 0.01460834 | 0.50535
48 | 501.8209 | 4.4983 | 0.010375 | 0.5035934
48.1 | 502.826 | 4.492484 | 0.008375 | 0.4981136
48.2 | 503.8334 | 4.486933 | 0.0083 | 0.4899234
48.3 | 504.834 | 4.481316 | 0.01076666 | 0.4867802
48.4 | 505.8324 | 4.475941 | 0.01360834 | 0.485834
48.5 | 506.8326 | 4.470217 | 0.01378333 | 0.4878807
48.6 | 507.8363 | 4.464775 | 0.01191666 | 0.4924869
48.7 | 508.8375 | 4.459075 | 0.007483334 | 0.4908086
48.8 | 509.84 | 4.453425 | 0.002208333 | 0.483141
48.9 | 510.84 | 4.4479 | -5.8333e-05 | 0.4703616
49 | 511.8412 | 4.442808 | -0.000125 | 0.4651718
49.1 | 512.8394 | 4.437558 | 0.003541666 | 0.4626826
49.2 | 513.8347 | 4.432066 | 0.007416666 | 0.4566824
49.3 | 514.8294 | 4.426883 | 0.008125 | 0.4529516
49.4 | 515.8296 | 4.4221 | 0.007091666 | 0.4508378
49.5 | 516.8328 | 4.416709 | 0.003183334 | 0.4536171
49.6 | 517.8406 | 4.411441 | -0.00040833 | 0.4564722
49.7 | 518.8455 | 4.406342 | -0.0012083 | 0.4473364
49.8 | 519.8484 | 4.40125 | 0.000358333 | 0.441271
49.9 | 520.8498 | 4.396292 | 0.006625 | 0.4377649
50 | 521.8476 | 4.3913 | 0.01088333 | 0.436081
50.1 | 522.8426 | 4.38635 | 0.0124 | 0.4382074
50.2 | 523.8408 | 4.38135 | 0.01283333 | 0.4394476
50.3 | 524.8422 | 4.376275 | 0.01085834 | 0.44018
50.4 | 525.847 | 4.371275 | 0.009791666 | 0.4381387
50.5 | 526.8536 | 4.366284 | 0.01155833 | 0.4310494
50.6 | 527.8593 | 4.361359 | 0.01555833 | 0.4233033
50.7 | 528.8562 | 4.35665 | 0.02055 | 0.4175246
50.8 | 529.8563 | 4.35195 | 0.02390833 | 0.4160637
50.9 | 530.8536 | 4.347176 | 0.02630834 | 0.4161355
51 | 531.856 | 4.342367 | 0.027 | 0.4168701
51.1 | 532.8563 | 4.337708 | 0.02596667 | 0.418844
51.2 | 533.8576 | 4.332908 | 0.02656667 | 0.4213241
51.3 | 534.8549 | 4.328016 | 0.02841667 | 0.422354
51.4 | 535.852 | 4.323184 | 0.03088334 | 0.4170166
51.5 | 536.8481 | 4.318484 | 0.0327 | 0.40905
51.6 | 537.8455 | 4.313892 | 0.03438333 | 0.401239
51.7 | 538.8403 | 4.309334 | 0.03534167 | 0.39963
51.8 | 539.8359 | 4.304875 | 0.03548334 | 0.402407
51.9 | 540.8355 | 4.3002 | 0.03529167 | 0.4063584
52 | 541.836 | 4.295508 | 0.03580833 | 0.3875732
52.1 | 542.8396 | 4.290842 | 0.03723334 | 0.36844
52.2 | 543.8399 | 4.28745 | 0.039525 | 0.3650727
52.3 | 544.8375 | 4.283217 | 0.04003334 | 0.3758034
52.4 | 545.839 | 4.2785 | 0.040775 | 0.4019676
52.5 | 546.8445 | 4.273883 | 0.0412 | 0.4078789
52.6 | 547.8462 | 4.269192 | 0.04088333 | 0.4017578
52.7 | 548.8504 | 4.264609 | 0.04080834 | 0.3975891
52.8 | 549.8488 | 4.260225 | 0.04045 | 0.3911538
52.9 | 550.8435 | 4.255691 | 0.03983333 | 0.3905693
53 | 551.8385 | 4.251342 | 0.03925 | 0.3914414
53.1 | 552.8332 | 4.246775 | 0.03898334 | 0.3920303
53.2 | 553.8282 | 4.242359 | 0.03888333 | 0.3882317
53.3 | 554.8227 | 4.237825 | 0.03880834 | 0.384726
53.4 | 555.8193 | 4.233675 | 0.038625 | 0.3810744
53.5 | 556.8205 | 4.229176 | 0.03880834 | 0.3766174
53.6 | 557.8184 | 4.22495 | 0.03950833 | 0.3737654
53.7 | 558.822 | 4.220709 | 0.0401 | 0.3713556
53.8 | 559.8209 | 4.216592 | 0.04065833 | 0.3752274
53.9 | 560.8213 | 4.212175 | 0.041925 | 0.380857
54 | 561.8248 | 4.207817 | 0.04303333 | 0.3848648
54.1 | 562.8332 | 4.203375 | 0.043675 | 0.3820129
54.2 | 563.8424 | 4.199042 | 0.043625 | 0.3768296
54.3 | 564.8484 | 4.194775 | 0.0431 | 0.368651
54.4 | 565.8512 | 4.190625 | 0.04245834 | 0.3629622
54.5 | 566.8496 | 4.186558 | 0.04125 | 0.3608398
54.6 | 567.8442 | 4.18245 | 0.04025833 | 0.362886
54.7 | 568.8432 | 4.178283 | 0.03985 | 0.363833
54.8 | 569.8394 | 4.174066 | 0.03930834 | 0.3663125
54.9 | 570.8367 | 4.17 | 0.03861667 | 0.3670439
55 | 571.8367 | 4.1657 | 0.03828333 | 0.3617859
55.1 | 572.843 | 4.161533 | 0.03771667 | 0.3562368
55.2 | 573.8488 | 4.157666 | 0.037525 | 0.3471781
55.3 | 574.8495 | 4.1537 | 0.0365 | 0.3451334
55.4 | 575.8455 | 4.149816 | 0.0357 | 0.3490003
55.5 | 576.8412 | 4.145775 | 0.03493333 | 0.3503112
55.6 | 577.8382 | 4.141725 | 0.03404167 | 0.3427137
55.7 | 578.8394 | 4.137767 | 0.03289166 | 0.3341662
55.8 | 579.8359 | 4.134275 | 0.0312 | 0.3243053
55.9 | 580.8318 | 4.130441 | 0.02971667 | 0.3216031
56 | 581.8274 | 4.126891 | 0.02841667 | 0.3225479
56.1 | 582.8195 | 4.123116 | 0.02688334 | 0.3245252
56.2 | 583.8134 | 4.119541 | 0.02609167 | 0.3352648
56.3 | 584.8055 | 4.115609 | 0.02534166 | 0.3375308
56.4 | 585.8 | 4.111525 | 0.024475 | 0.3400168
56.5 | 586.7974 | 4.107875 | 0.02363333 | 0.3354035
56.6 | 587.7981 | 4.104016 | 0.02275833 | 0.3250325
56.7 | 588.7995 | 4.100234 | 0.02189167 | 0.323424
56.8 | 589.7995 | 4.096809 | 0.02079166 | 0.3189762
56.9 | 590.7984 | 4.093033 | 0.02013333 | 0.318395
57 | 591.8012 | 4.089425 | 0.01998334 | 0.321312
57.1 | 592.7986 | 4.085766 | 0.01946667 | 0.319772
57.2 | 593.7943 | 4.082117 | 0.01795834 | 0.3164851
57.3 | 594.7899 | 4.07845 | 0.01593333 | 0.3105037
57.4 | 595.7874 | 4.075033 | 0.01416666 | 0.3058254
57.5 | 596.7813 | 4.0716 | 0.01269166 | 0.3068466
57.6 | 597.7749 | 4.0681 | 0.01106666 | 0.30816
57.7 | 598.77 | 4.064417 | 0.0104 | 0.3074291
57.8 | 599.762 | 4.06105 | 0.01065 | 0.3041446
57.9 | 600.7627 | 4.057591 | 0.01038333 | 0.2993977
58 | 601.7632 | 4.054167 | 0.009383332 | 0.298008
58.1 | 602.7615 | 4.050783 | 0.007941666 | 0.2917263
58.2 | 603.7651 | 4.047458 | 0.00655 | 0.2855862
58.3 | 604.7651 | 4.044308 | 0.0052 | 0.2822179
58.4 | 605.764 | 4.041117 | 0.003308333 | 0.2831622
58.5 | 606.7635 | 4.037859 | 0.002075 | 0.287693
58.6 | 607.7612 | 4.034534 | 0.000766667 | 0.2926762
58.7 | 608.7587 | 4.031192 | -0.001 | 0.2949436
58.8 | 609.7597 | 4.027758 | -0.0034 | 0.2920979
58.9 | 610.7543 | 4.024425 | -0.0068333 | 0.284051
59 | 611.7497 | 4.021259 | -0.010425 | 0.2732239
59.1 | 612.7437 | 4.018242 | -0.01316667 | 0.266881
59.2 | 613.739 | 4.015266 | -0.01509167 | 0.2667379
59.3 | 614.7332 | 4.0122 | -0.01626666 | 0.2685766
59.4 | 615.732 | 4.009067 | -0.01775833 | 0.2744914
59.5 | 616.7301 | 4.006025 | -0.02023334 | 0.2755737
59.6 | 617.7318 | 4.0027 | -0.02301666 | 0.268487
59.7 | 618.7356 | 3.999667 | -0.025975 | 0.2577466
59.8 | 619.7395 | 3.996933 | -0.028925 | 0.2435026
59.9 | 620.7432 | 3.994208 | -0.03163333 | 0.2391252
60 | 621.7449 | 3.991542 | -0.03416667 | 0.2386094
60.1 | 622.74 | 3.988724 | -0.0372 | 0.2436494
60.2 | 623.7342 | 3.986066 | -0.04059167 | 0.2505178
60.3 | 624.7293 | 3.98305 | -0.04405 | 0.2529974
60.4 | 625.7256 | 3.980091 | -0.04825 | 0.2503024
60.5 | 626.7224 | 3.977283 | -0.05298332 | 0.2402153
60.6 | 627.7132 | 3.974675 | -0.05745 | 0.2322473
60.7 | 628.7037 | 3.972058 | -0.061 | 0.2298346
60.8 | 629.6903 | 3.969459 | -0.063825 | 0.2296172
60.9 | 630.6793 | 3.966783 | -0.06613332 | 0.2267045
61 | 631.667 | 3.964216 | -0.06976666 | 0.2216644
61.1 | 632.6609 | 3.96175 | -0.07301668 | 0.2257508
61.2 | 633.6609 | 3.959333 | -0.07670832 | 0.2254553
61.3 | 634.6612 | 3.95635 | -0.080525 | 0.2233382
61.4 | 635.6631 | 3.954059 | -0.08404999 | 0.2200554
61.5 | 636.6626 | 3.95165 | -0.08759166 | 0.2116508
61.6 | 637.6558 | 3.949133 | -0.09117499 | 0.21399
61.7 | 638.6464 | 3.946742 | -0.09448332 | 0.2123748
61.8 | 639.6412 | 3.944309 | -0.098525 | 0.2097465
61.9 | 640.6335 | 3.94195 | -0.1032167 | 0.2097465
62 | 641.6274 | 3.939567 | -0.1085834 | 0.2097465

## SPT py10ºC·min-1 (2)
CLOSED
Version | 2
Run | 1592
Instrument | 2960 | SDT | V3.0F
Module | TGA-DTA
Sample | SPT | py10 | -3
Size | 9.8696 | mg
Method
Operator | Laura
Comment
Xcomment | Pan: | Platinum | Gas1: | Nitrogen | 100 | ml/min | Gas2:
Text
Exotherm | Up
Kcell | 1
InstCalDate | Weight: | 18-Jan-17 | 16:18
TempCal | 3 | pts | 418.31 | 419.53, | 661.59 | 660.33, | 962.29 | 961.78
BaselineCal | -0.0077 | -9.8093
Thresholds | 0 | 0
Controls | Gas | 1 | Event | Off | Sampling | 6 | sec/pt
Nsig | 5
Sig1 | Time | (min)
Sig2 | Temperature | (°C)
Sig3 | Weight | (mg)
Sig4 | Temperature | Difference | (°C)
Sig5 | Deriv. | Weight | (%/min)
Date | 2020-05-19
Time | 18:17
StartOfData
0 | 29.77066 | 9.869592 | 1.383292 | 0.07774353
0.1 | 29.77334 | 9.868634 | 1.384867 | 0.07774353
0.2 | 29.833 | 9.867809 | 1.386575 | 0.07774353
0.3 | 29.99466 | 9.867176 | 1.3907 | 0.06897735
0.4 | 30.28983 | 9.866484 | 1.397508 | 0.07195281
0.5 | 30.72016 | 9.865891 | 1.405492 | 0.0782013
0.6 | 31.26917 | 9.864899 | 1.413058 | 0.09002686
0.7 | 31.92566 | 9.864109 | 1.419475 | 0.1004791
0.8 | 32.66966 | 9.862934 | 1.423317 | 0.1079941
0.9 | 33.49166 | 9.861916 | 1.424192 | 0.1209106
1 | 34.387 | 9.860666 | 1.421892 | 0.139389
1.1 | 35.32916 | 9.859275 | 1.41635 | 0.1601639
1.2 | 36.30283 | 9.857375 | 1.4079 | 0.1740952
1.3 | 37.25566 | 9.855658 | 1.396425 | 0.185173
1.4 | 38.23567 | 9.853882 | 1.382092 | 0.1922608
1.5 | 39.23466 | 9.851882 | 1.365584 | 0.2074585
1.6 | 40.247 | 9.849775 | 1.3469 | 0.2199554
1.7 | 41.271 | 9.847475 | 1.326716 | 0.2305756
1.8 | 42.313 | 9.845234 | 1.305642 | 0.2445145
1.9 | 43.35133 | 9.842774 | 1.2835 | 0.2631684
2 | 44.39484 | 9.840058 | 1.259758 | 0.2868957
2.1 | 45.43316 | 9.837075 | 1.234834 | 0.3012772
2.2 | 46.46133 | 9.833925 | 1.209025 | 0.3087006
2.3 | 47.48 | 9.830975 | 1.182783 | 0.314598
2.4 | 48.492 | 9.827875 | 1.156167 | 0.323227
2.5 | 49.496 | 9.824576 | 1.129925 | 0.336876
2.6 | 50.48784 | 9.821174 | 1.104042 | 0.3476106
2.7 | 51.47234 | 9.8177 | 1.078234 | 0.3556289
2.8 | 52.41334 | 9.814159 | 1.052975 | 0.3630523
2.9 | 53.32617 | 9.810532 | 1.028767 | 0.3671341
3 | 54.23116 | 9.806842 | 1.005208 | 0.3721161
3.1 | 55.12482 | 9.803241 | 0.9821418 | 0.3762512
3.2 | 56.00533 | 9.799441 | 0.9605416 | 0.3753051
3.3 | 56.87734 | 9.795666 | 0.9397082 | 0.3726806
3.4 | 57.75234 | 9.792109 | 0.9208749 | 0.3687974
3.5 | 58.63766 | 9.788516 | 0.90475 | 0.361969
3.6 | 59.52266 | 9.784816 | 0.8894832 | 0.3630753
3.7 | 60.41884 | 9.78145 | 0.8755 | 0.3618164
3.8 | 61.33433 | 9.777726 | 0.863025 | 0.3604583
3.9 | 62.26967 | 9.774208 | 0.8520001 | 0.3667145
4 | 63.22434 | 9.770649 | 0.8422584 | 0.3657762
4.1 | 64.19766 | 9.766891 | 0.8334334 | 0.3615494
4.2 | 65.169 | 9.763332 | 0.823725 | 0.3514174
4.3 | 66.15032 | 9.760025 | 0.814025 | 0.340515
4.4 | 67.126 | 9.756741 | 0.8057082 | 0.3345947
4.5 | 68.087 | 9.753384 | 0.7978918 | 0.3280948
4.6 | 69.04566 | 9.750141 | 0.7895332 | 0.3188324
4.7 | 69.99884 | 9.747132 | 0.7815416 | 0.3060835
4.8 | 70.9595 | 9.744132 | 0.773875 | 0.2953566
4.9 | 71.91934 | 9.741282 | 0.7668668 | 0.2846146
5 | 72.87534 | 9.738492 | 0.7598916 | 0.2726138
5.1 | 73.82484 | 9.735908 | 0.7527832 | 0.2619934
5.2 | 74.76366 | 9.733368 | 0.7460584 | 0.2511977
5.3 | 75.69782 | 9.730918 | 0.7401916 | 0.2377013
5.4 | 76.64282 | 9.728592 | 0.7357582 | 0.2249603
5.5 | 77.59082 | 9.726566 | 0.732425 | 0.2102663
5.6 | 78.536 | 9.724441 | 0.728425 | 0.1992645
5.7 | 79.48534 | 9.722616 | 0.7248416 | 0.1909026
5.8 | 80.4455 | 9.720734 | 0.72305 | 0.1832198
5.9 | 81.40634 | 9.719 | 0.7215 | 0.1738434
6 | 82.363 | 9.717208 | 0.7200916 | 0.1595842
6.1 | 83.32734 | 9.715801 | 0.7190332 | 0.1504516
6.2 | 84.288 | 9.714459 | 0.7173666 | 0.1440353
6.3 | 85.25434 | 9.71295 | 0.7146168 | 0.1399764
6.4 | 86.23282 | 9.711524 | 0.712775 | 0.1299362
6.5 | 87.21082 | 9.710359 | 0.7099668 | 0.1163636
6.6 | 88.195 | 9.709342 | 0.7070418 | 0.106987
6.7 | 89.18282 | 9.7083 | 0.7045584 | 0.1025085
6.8 | 90.18584 | 9.707275 | 0.7025 | 0.1004562
6.9 | 91.19734 | 9.706332 | 0.699775 | 0.09564209
7 | 92.21884 | 9.705368 | 0.6969582 | 0.09051522
7.1 | 93.25468 | 9.704532 | 0.6944582 | 0.08620453
7.2 | 94.31566 | 9.703709 | 0.692275 | 0.08403012
7.3 | 95.376 | 9.702908 | 0.6906666 | 0.07759853
7.4 | 96.43968 | 9.702032 | 0.6878832 | 0.07093049
7.5 | 97.52832 | 9.701542 | 0.6858166 | 0.06814582
7.6 | 98.62868 | 9.700891 | 0.6828332 | 0.06627656
7.7 | 99.72382 | 9.700118 | 0.6786084 | 0.06822964
7.8 | 100.8033 | 9.699475 | 0.6711166 | 0.06484982
7.9 | 101.8775 | 9.698882 | 0.6625166 | 0.05944819
8 | 102.9478 | 9.698309 | 0.6541834 | 0.05422214
8.1 | 104.0155 | 9.697766 | 0.6464 | 0.05252076
8.2 | 105.054 | 9.697358 | 0.6362418 | 0.05436712
8.3 | 106.0592 | 9.696766 | 0.6243334 | 0.05858618
8.4 | 107.0327 | 9.696125 | 0.6116084 | 0.06070704
8.5 | 107.9935 | 9.695492 | 0.6004668 | 0.05802154
8.6 | 108.9316 | 9.695 | 0.5911084 | 0.04974361
8.7 | 109.8535 | 9.694468 | 0.58155 | 0.04812626
8.8 | 110.7764 | 9.694184 | 0.573625 | 0.05697637
8.9 | 111.686 | 9.693525 | 0.564675 | 0.05596156
9 | 112.602 | 9.692658 | 0.5563332 | 0.05832671
9.1 | 113.5132 | 9.692468 | 0.54945 | 0.059349
9.2 | 114.421 | 9.691834 | 0.5417084 | 0.06223302
9.3 | 115.3288 | 9.691009 | 0.53385 | 0.07009131
9.4 | 116.2338 | 9.690316 | 0.5264916 | 0.06832116
9.5 | 117.1427 | 9.689766 | 0.5198 | 0.0653534
9.6 | 118.0605 | 9.689082 | 0.5135666 | 0.06938928
9.7 | 118.9876 | 9.6884 | 0.5079416 | 0.07403571
9.8 | 119.9285 | 9.687576 | 0.5028167 | 0.0753022
9.9 | 120.8875 | 9.686866 | 0.498325 | 0.07422631
10 | 121.8447 | 9.686134 | 0.49385 | 0.07305145
10.1 | 122.8038 | 9.685458 | 0.4892666 | 0.0754165
10.2 | 123.774 | 9.684676 | 0.4845416 | 0.07752234
10.3 | 124.7675 | 9.683875 | 0.4799584 | 0.0821534
10.4 | 125.802 | 9.6831 | 0.4781 | 0.08562462
10.5 | 126.8878 | 9.682191 | 0.47925 | 0.08772278
10.6 | 128.0135 | 9.681291 | 0.4802084 | 0.09195701
10.7 | 129.1523 | 9.68045 | 0.477575 | 0.0948182
10.8 | 130.2852 | 9.679432 | 0.4717583 | 0.1010667
10.9 | 131.3894 | 9.678442 | 0.4625167 | 0.1074828
11 | 132.4678 | 9.677308 | 0.4509334 | 0.1102753
11.1 | 133.5146 | 9.676209 | 0.4382416 | 0.1126403
11.2 | 134.5158 | 9.675109 | 0.4251 | 0.1159288
11.3 | 135.4865 | 9.673984 | 0.412175 | 0.1204835
11.4 | 136.437 | 9.672699 | 0.39985 | 0.120056
11.5 | 137.4087 | 9.671468 | 0.3913666 | 0.1252212
11.6 | 138.3825 | 9.670441 | 0.3852417 | 0.130699
11.7 | 139.3376 | 9.668934 | 0.3770333 | 0.1370393
11.8 | 140.2956 | 9.667518 | 0.3679333 | 0.1426851
11.9 | 141.2538 | 9.666168 | 0.3603333 | 0.1452178
12 | 142.1976 | 9.664782 | 0.352425 | 0.1484375
12.1 | 143.126 | 9.663134 | 0.3438167 | 0.1564482
12.2 | 144.0615 | 9.661708 | 0.3358333 | 0.1641313
12.3 | 144.9944 | 9.659984 | 0.329075 | 0.1680223
12.4 | 145.9308 | 9.658258 | 0.3228667 | 0.176483
12.5 | 146.8613 | 9.656566 | 0.3173416 | 0.1807098
12.6 | 147.794 | 9.654708 | 0.3124166 | 0.1812971
12.7 | 148.7597 | 9.652841 | 0.30995 | 0.1845705
12.8 | 149.7762 | 9.651175 | 0.3110834 | 0.1913225
12.9 | 150.839 | 9.649225 | 0.3134333 | 0.2043226
13 | 151.9484 | 9.647075 | 0.3157416 | 0.2157974
13.1 | 153.0975 | 9.644809 | 0.3174834 | 0.2218092
13.2 | 154.273 | 9.642734 | 0.3179 | 0.2295763
13.3 | 155.4707 | 9.640449 | 0.3165333 | 0.2365114
13.4 | 156.6877 | 9.637925 | 0.3140667 | 0.2489927
13.5 | 157.9187 | 9.635542 | 0.3111 | 0.2613144
13.6 | 159.1383 | 9.6329 | 0.3056583 | 0.2697675
13.7 | 160.3303 | 9.630066 | 0.29745 | 0.2833636
13.8 | 161.464 | 9.62735 | 0.2834833 | 0.288254
13.9 | 162.525 | 9.624334 | 0.265225 | 0.296272
14 | 163.5355 | 9.621542 | 0.2472167 | 0.3070068
14.1 | 164.523 | 9.618351 | 0.2326 | 0.3173215
14.2 | 165.5202 | 9.615191 | 0.2228916 | 0.3276142
14.3 | 166.5137 | 9.61185 | 0.2154333 | 0.3272709
14.4 | 167.4924 | 9.608625 | 0.2073916 | 0.3245618
14.5 | 168.422 | 9.605484 | 0.1960167 | 0.327095
14.6 | 169.2972 | 9.602358 | 0.181925 | 0.3361508
14.7 | 170.1227 | 9.598842 | 0.1676167 | 0.347359
14.8 | 170.9006 | 9.595359 | 0.1544833 | 0.3546298
14.9 | 171.6728 | 9.591842 | 0.14485 | 0.3498837
15 | 172.4668 | 9.588358 | 0.1411916 | 0.3488617
15.1 | 173.2942 | 9.585076 | 0.1414166 | 0.3446652
15.2 | 174.158 | 9.581524 | 0.1433667 | 0.3460925
15.3 | 175.0566 | 9.57825 | 0.14645 | 0.3559955
15.4 | 175.9913 | 9.574691 | 0.1501084 | 0.361816
15.5 | 176.9592 | 9.570924 | 0.1534583 | 0.3715896
15.6 | 177.956 | 9.567332 | 0.1560334 | 0.3775937
15.7 | 178.978 | 9.563592 | 0.157975 | 0.3825687
15.8 | 180.022 | 9.559725 | 0.1594 | 0.3928684
15.9 | 181.0803 | 9.555851 | 0.1593084 | 0.4038388
16 | 182.1383 | 9.551818 | 0.1580833 | 0.4162514
16.1 | 183.1932 | 9.547616 | 0.1555833 | 0.4265518
16.2 | 184.2458 | 9.5433 | 0.1522416 | 0.4330606
16.3 | 185.2985 | 9.539059 | 0.1478334 | 0.4369439
16.4 | 186.346 | 9.534726 | 0.142775 | 0.4419098
16.5 | 187.3875 | 9.530342 | 0.137275 | 0.4501326
16.6 | 188.4187 | 9.52585 | 0.1316834 | 0.4580612
16.7 | 189.4384 | 9.521282 | 0.1256333 | 0.4613656
16.8 | 190.4518 | 9.51665 | 0.1192917 | 0.4656534
16.9 | 191.4548 | 9.512176 | 0.113025 | 0.4725723
17 | 192.442 | 9.507425 | 0.10665 | 0.4763852
17.1 | 193.4103 | 9.502575 | 0.100075 | 0.476387
17.2 | 194.3682 | 9.497941 | 0.09413332 | 0.4718484
17.3 | 195.316 | 9.493408 | 0.08890832 | 0.471322
17.4 | 196.2585 | 9.488725 | 0.08383332 | 0.4755402
17.5 | 197.1918 | 9.483925 | 0.07893334 | 0.4788266
17.6 | 198.1273 | 9.479218 | 0.07476666 | 0.4761124
17.7 | 199.061 | 9.474532 | 0.07084168 | 0.4739312
17.8 | 199.991 | 9.469925 | 0.06709168 | 0.4826136
17.9 | 200.9202 | 9.465184 | 0.0637 | 0.4927445
18 | 201.8578 | 9.460076 | 0.0608 | 0.4985867
18.1 | 202.796 | 9.455142 | 0.058375 | 0.4995041
18.2 | 203.7403 | 9.450341 | 0.05664168 | 0.4852533
18.3 | 204.6934 | 9.4454 | 0.0551 | 0.4783182
18.4 | 205.6416 | 9.441 | 0.05325832 | 0.4789963
18.5 | 206.59 | 9.436209 | 0.05143333 | 0.479765
18.6 | 207.5453 | 9.4313 | 0.049825 | 0.4851684
18.7 | 208.5063 | 9.426574 | 0.04845833 | 0.4823694
18.8 | 209.4716 | 9.421875 | 0.04676666 | 0.4777994
18.9 | 210.4412 | 9.417118 | 0.04534167 | 0.4806671
19 | 211.4198 | 9.41245 | 0.04420833 | 0.4831296
19.1 | 212.3988 | 9.407568 | 0.04268334 | 0.4840774
19.2 | 213.3802 | 9.402809 | 0.04080834 | 0.4809503
19.3 | 214.3667 | 9.39805 | 0.039375 | 0.4737024
19.4 | 215.358 | 9.393475 | 0.0377 | 0.4671783
19.5 | 216.3506 | 9.388859 | 0.03589166 | 0.4671612
19.6 | 217.3313 | 9.38435 | 0.034025 | 0.4679184
19.7 | 218.315 | 9.379559 | 0.03188334 | 0.4689416
19.8 | 219.3044 | 9.375032 | 0.02980833 | 0.4714898
19.9 | 220.291 | 9.370375 | 0.02751666 | 0.4732514
20 | 221.2822 | 9.365675 | 0.02535834 | 0.477293
20.1 | 222.268 | 9.360884 | 0.0233 | 0.4741822
20.2 | 223.2588 | 9.356225 | 0.02126667 | 0.4708184
20.3 | 224.2526 | 9.3517 | 0.01931666 | 0.4663476
20.4 | 225.2475 | 9.347032 | 0.01749167 | 0.4628601
20.5 | 226.247 | 9.342468 | 0.01571666 | 0.4630262
20.6 | 227.2438 | 9.338 | 0.013475 | 0.4606704
20.7 | 228.2347 | 9.333368 | 0.01139166 | 0.4615183
20.8 | 229.231 | 9.32885 | 0.009916668 | 0.4603356
20.9 | 230.2295 | 9.324266 | 0.008183334 | 0.4581299
21 | 231.2244 | 9.319832 | 0.0061 | 0.4564497
21.1 | 232.229 | 9.315266 | 0.004116666 | 0.4580688
21.2 | 233.2338 | 9.310825 | 0.001941667 | 0.4606942
21.3 | 234.2378 | 9.306168 | -0.00033333 | 0.460595
21.4 | 235.2373 | 9.30165 | -0.0028333 | 0.4629593
21.5 | 236.2347 | 9.297125 | -0.0057 | 0.4623548
21.6 | 237.235 | 9.292499 | -0.0083833 | 0.4645538
21.7 | 238.2335 | 9.287925 | -0.01073333 | 0.464982
21.8 | 239.2216 | 9.283325 | -0.013 | 0.4646387
21.9 | 240.2138 | 9.278766 | -0.01526666 | 0.4644852
22 | 241.2054 | 9.27415 | -0.017 | 0.4646512
22.1 | 242.1968 | 9.269592 | -0.01895 | 0.4652404
22.2 | 243.193 | 9.264984 | -0.02111667 | 0.4687814
22.3 | 244.1867 | 9.260391 | -0.02319166 | 0.4738398
22.4 | 245.1812 | 9.255616 | -0.02513334 | 0.475525
22.5 | 246.1788 | 9.250891 | -0.02668333 | 0.4797574
22.6 | 247.1762 | 9.246266 | -0.02796667 | 0.4843216
22.7 | 248.1715 | 9.241391 | -0.02990833 | 0.486352
22.8 | 249.1587 | 9.236466 | -0.03176666 | 0.487359
22.9 | 250.146 | 9.231792 | -0.033225 | 0.4854889
23 | 251.1326 | 9.227016 | -0.0349 | 0.4856625
23.1 | 252.1174 | 9.222159 | -0.03655834 | 0.4898834
23.2 | 253.1016 | 9.217316 | -0.03803333 | 0.4919976
23.3 | 254.0905 | 9.212468 | -0.0399 | 0.499177
23.4 | 255.0792 | 9.207584 | -0.04161667 | 0.5073547
23.5 | 256.0718 | 9.202391 | -0.043425 | 0.5167369
23.6 | 257.0658 | 9.197318 | -0.04508333 | 0.5225525
23.7 | 258.067 | 9.1921 | -0.04631666 | 0.5260935
23.8 | 259.0674 | 9.186942 | -0.0476 | 0.5310908
23.9 | 260.0635 | 9.181618 | -0.0487 | 0.5331955
24 | 261.0598 | 9.17635 | -0.04993334 | 0.5422419
24.1 | 262.0558 | 9.171082 | -0.05098334 | 0.5454636
24.2 | 263.0559 | 9.16545 | -0.05234166 | 0.55256
24.3 | 264.0582 | 9.160149 | -0.053325 | 0.566064
24.4 | 265.064 | 9.15455 | -0.054275 | 0.5807343
24.5 | 266.0645 | 9.1486 | -0.05568332 | 0.5942131
24.6 | 267.0668 | 9.142566 | -0.05726666 | 0.5974274
24.7 | 268.0697 | 9.136818 | -0.05870834 | 0.6009075
24.8 | 269.0772 | 9.130958 | -0.060275 | 0.6116421
24.9 | 270.0822 | 9.12475 | -0.0621 | 0.6294709
25 | 271.0754 | 9.118418 | -0.06410834 | 0.642652
25.1 | 272.067 | 9.112025 | -0.06605 | 0.6519241
25.2 | 273.059 | 9.105608 | -0.06809168 | 0.6625608
25.3 | 274.055 | 9.098984 | -0.069925 | 0.6736235
25.4 | 275.0498 | 9.092241 | -0.07186668 | 0.689148
25.5 | 276.0408 | 9.085468 | -0.07396668 | 0.7011462
25.6 | 277.032 | 9.078359 | -0.07591668 | 0.7160796
25.7 | 278.0237 | 9.071326 | -0.07801668 | 0.7325606
25.8 | 279.0185 | 9.063976 | -0.07993334 | 0.7494522
25.9 | 280.0083 | 9.056508 | -0.082025 | 0.7716446
26 | 280.9996 | 9.048782 | -0.08427499 | 0.791478
26.1 | 281.9893 | 9.040842 | -0.08594166 | 0.8100357
26.2 | 282.984 | 9.03275 | -0.08713332 | 0.830072
26.3 | 283.9782 | 9.024551 | -0.0891 | 0.8522736
26.4 | 284.974 | 9.015968 | -0.09085834 | 0.8756639
26.5 | 285.971 | 9.007176 | -0.09238332 | 0.8994793
26.6 | 286.9713 | 8.998225 | -0.09407501 | 0.92144
26.7 | 287.9746 | 8.989032 | -0.09571668 | 0.9461231
26.8 | 288.975 | 8.979566 | -0.09734166 | 0.9755726
26.9 | 289.9787 | 8.969816 | -0.099 | 1.007218
27 | 290.9788 | 8.959692 | -0.1010083 | 1.035992
27.1 | 291.978 | 8.949266 | -0.1026417 | 1.065643
27.2 | 292.9773 | 8.938718 | -0.1041917 | 1.096819
27.3 | 293.975 | 8.927716 | -0.10575 | 1.128306
27.4 | 294.979 | 8.916342 | -0.1073 | 1.168312
27.5 | 295.9848 | 8.904774 | -0.1092666 | 1.205791
27.6 | 296.9908 | 8.892532 | -0.111425 | 1.246513
27.7 | 297.991 | 8.880116 | -0.1136584 | 1.287371
27.8 | 298.9956 | 8.867157 | -0.1160083 | 1.325457
27.9 | 300.0023 | 8.853934 | -0.1175584 | 1.368767
28 | 301.0066 | 8.840218 | -0.1193833 | 1.406748
28.1 | 302.0044 | 8.826041 | -0.1222 | 1.458854
28.2 | 302.9972 | 8.811684 | -0.1251583 | 1.513392
28.3 | 303.9945 | 8.796209 | -0.1277917 | 1.566417
28.4 | 304.9902 | 8.78045 | -0.1305916 | 1.617935
28.5 | 305.9828 | 8.764359 | -0.1335334 | 1.665056
28.6 | 306.9794 | 8.747766 | -0.1362084 | 1.722389
28.7 | 307.9785 | 8.730382 | -0.1389167 | 1.784526
28.8 | 308.979 | 8.712441 | -0.1416583 | 1.842434
28.9 | 309.9766 | 8.693958 | -0.1445666 | 1.899765
29 | 310.9772 | 8.675058 | -0.14745 | 1.964951
29.1 | 311.9785 | 8.655325 | -0.1502417 | 2.034546
29.2 | 312.9772 | 8.634791 | -0.1529084 | 2.108517
29.3 | 313.9802 | 8.613691 | -0.1560417 | 2.18314
29.4 | 314.9812 | 8.591824 | -0.1592584 | 2.256576
29.5 | 315.9835 | 8.569074 | -0.1624 | 2.329177
29.6 | 316.983 | 8.545742 | -0.1656917 | 2.399276
29.7 | 317.9854 | 8.521791 | -0.16855 | 2.473676
29.8 | 318.9905 | 8.497066 | -0.1716416 | 2.56294
29.9 | 319.9922 | 8.471343 | -0.1752166 | 2.657914
30 | 320.9936 | 8.444491 | -0.178825 | 2.751615
30.1 | 321.9956 | 8.416916 | -0.1822166 | 2.837318
30.2 | 322.9898 | 8.388492 | -0.18585 | 2.921003
30.3 | 323.9804 | 8.359325 | -0.1896416 | 3.016836
30.4 | 324.9755 | 8.329141 | -0.1930166 | 3.121979
30.5 | 325.9726 | 8.297718 | -0.1965166 | 3.230556
30.6 | 326.9654 | 8.265234 | -0.20005 | 3.338959
30.7 | 327.9585 | 8.231858 | -0.2034917 | 3.442565
30.8 | 328.9513 | 8.1973 | -0.2072 | 3.550369
30.9 | 329.9438 | 8.1618 | -0.21125 | 3.663696
31 | 330.9368 | 8.125058 | -0.2153416 | 3.779961
31.1 | 331.9253 | 8.087182 | -0.2196416 | 3.902061
31.2 | 332.9058 | 8.048074 | -0.2242666 | 4.02584
31.3 | 333.8888 | 8.007734 | -0.2289667 | 4.161507
31.4 | 334.8758 | 7.966116 | -0.23345 | 4.30513
31.5 | 335.8672 | 7.9228 | -0.2370583 | 4.45297
31.6 | 336.8612 | 7.878091 | -0.2409084 | 4.599144
31.7 | 337.8568 | 7.832 | -0.2453667 | 4.750299
31.8 | 338.8552 | 7.784558 | -0.250125 | 4.911554
31.9 | 339.8584 | 7.73515 | -0.2546167 | 5.081952
32 | 340.8648 | 7.684141 | -0.25925 | 5.263548
32.1 | 341.8713 | 7.631425 | -0.264625 | 5.444488
32.2 | 342.8738 | 7.576675 | -0.27035 | 5.62871
32.3 | 343.877 | 7.52021 | -0.2762916 | 5.821626
32.4 | 344.8804 | 7.461982 | -0.2829333 | 6.020782
32.5 | 345.8812 | 7.401484 | -0.2898584 | 6.22966
32.6 | 346.8794 | 7.338925 | -0.2970166 | 6.442018
32.7 | 347.878 | 7.274316 | -0.3044083 | 6.650953
32.8 | 348.8763 | 7.207666 | -0.3121917 | 6.863636
32.9 | 349.8696 | 7.1389 | -0.3199417 | 7.083988
33 | 350.8625 | 7.067925 | -0.3277167 | 7.301812
33.1 | 351.851 | 6.994609 | -0.3354167 | 7.517302
33.2 | 352.8348 | 6.919482 | -0.3431916 | 7.724024
33.3 | 353.8234 | 6.842158 | -0.3495166 | 7.924469
33.4 | 354.8112 | 6.762984 | -0.3559416 | 8.11763
33.5 | 355.7965 | 6.6818 | -0.36255 | 8.291718
33.6 | 356.7855 | 6.599075 | -0.3681583 | 8.442797
33.7 | 357.7775 | 6.514932 | -0.372575 | 8.578749
33.8 | 358.7727 | 6.429784 | -0.3768084 | 8.696194
33.9 | 359.7674 | 6.3431 | -0.380775 | 8.791156
34 | 360.7641 | 6.25585 | -0.38375 | 8.856574
34.1 | 361.7602 | 6.168075 | -0.3859167 | 8.87384
34.2 | 362.7548 | 6.080242 | -0.3871333 | 8.859406
34.3 | 363.7535 | 5.993 | -0.3868167 | 8.801575
34.4 | 364.7554 | 5.906192 | -0.3848334 | 8.700232
34.5 | 365.7558 | 5.820759 | -0.3815833 | 8.552863
34.6 | 366.7613 | 5.737024 | -0.37685 | 8.352532
34.7 | 367.7713 | 5.655518 | -0.3702583 | 8.109976
34.8 | 368.7828 | 5.576633 | -0.3617916 | 7.820196
34.9 | 369.7933 | 5.500742 | -0.3519916 | 7.485644
35 | 370.8124 | 5.4285 | -0.3395667 | 7.111149
35.1 | 371.8374 | 5.360183 | -0.3246916 | 6.686636
35.2 | 372.858 | 5.295991 | -0.3093417 | 6.236387
35.3 | 373.8755 | 5.237024 | -0.2930333 | 5.759749
35.4 | 374.8959 | 5.182324 | -0.2752833 | 5.2661
35.5 | 375.9168 | 5.132783 | -0.25645 | 4.769867
35.6 | 376.9376 | 5.088242 | -0.2375416 | 4.272228
35.7 | 377.9508 | 5.048683 | -0.2188584 | 3.7981
35.8 | 378.966 | 5.01355 | -0.2007 | 3.351688
35.9 | 379.9802 | 4.9827 | -0.1827834 | 2.94423
36 | 380.9863 | 4.955834 | -0.1658 | 2.578632
36.1 | 381.996 | 4.93225 | -0.149825 | 2.270195
36.2 | 383.0035 | 4.911525 | -0.1351084 | 2.011981
36.3 | 384.0078 | 4.892825 | -0.12215 | 1.798951
36.4 | 385.0112 | 4.876259 | -0.1110834 | 1.628573
36.5 | 386.0156 | 4.861109 | -0.1013583 | 1.499817
36.6 | 387.0205 | 4.847017 | -0.09268332 | 1.407945
36.7 | 388.0203 | 4.833433 | -0.08583334 | 1.342997
36.8 | 389.024 | 4.820617 | -0.07994166 | 1.297416
36.9 | 390.0355 | 4.808033 | -0.07418334 | 1.262388
37 | 391.0453 | 4.795691 | -0.070175 | 1.237137
37.1 | 392.0528 | 4.7836 | -0.06700832 | 1.218644
37.2 | 393.0635 | 4.771783 | -0.06399166 | 1.206893
37.3 | 394.0776 | 4.75985 | -0.06106666 | 1.201072
37.4 | 395.0906 | 4.748008 | -0.05913334 | 1.198468
37.5 | 396.1058 | 4.736217 | -0.05774166 | 1.192383
37.6 | 397.1174 | 4.724459 | -0.05745834 | 1.189011
37.7 | 398.1267 | 4.712784 | -0.05824166 | 1.186553
37.8 | 399.1341 | 4.70105 | -0.05841668 | 1.182925
37.9 | 400.139 | 4.689367 | -0.05823332 | 1.177441
38 | 401.142 | 4.677792 | -0.057875 | 1.167469
38.1 | 402.1433 | 4.666309 | -0.05730834 | 1.165112
38.2 | 403.1433 | 4.654967 | -0.05695832 | 1.163585
38.3 | 404.1412 | 4.643283 | -0.05685834 | 1.158603
38.4 | 405.1365 | 4.631883 | -0.056675 | 1.157853
38.5 | 406.1355 | 4.620675 | -0.05630834 | 1.156918
38.6 | 407.1368 | 4.609133 | -0.05475 | 1.163754
38.7 | 408.142 | 4.597566 | -0.05274166 | 1.16629
38.8 | 409.1474 | 4.586008 | -0.05144166 | 1.16164
38.9 | 410.1522 | 4.574683 | -0.050575 | 1.159031
39 | 411.1544 | 4.56325 | -0.04960834 | 1.159119
39.1 | 412.1542 | 4.55175 | -0.04858333 | 1.161908
39.2 | 413.1533 | 4.540276 | -0.04811666 | 1.16114
39.3 | 414.1512 | 4.528834 | -0.04759167 | 1.158607
39.4 | 415.146 | 4.517408 | -0.04709167 | 1.155991
39.5 | 416.1367 | 4.506008 | -0.04805834 | 1.153038
39.6 | 417.1228 | 4.494641 | -0.04818334 | 1.152451
39.7 | 418.1146 | 4.483316 | -0.047575 | 1.151935
39.8 | 419.1103 | 4.471884 | -0.04634166 | 1.147708
39.9 | 420.1025 | 4.460541 | -0.045375 | 1.143494
40 | 421.0844 | 4.449392 | -0.046275 | 1.137245
40.1 | 422.0628 | 4.438133 | -0.048025 | 1.136063
40.2 | 423.0406 | 4.426967 | -0.048725 | 1.133869
40.3 | 424.0206 | 4.415692 | -0.04956667 | 1.128624
40.4 | 425.0105 | 4.404659 | -0.04725 | 1.126023
40.5 | 426.006 | 4.393592 | -0.04450833 | 1.124416
40.6 | 427.0082 | 4.38245 | -0.04248334 | 1.122475
40.7 | 428.016 | 4.371308 | -0.04033333 | 1.119014
40.8 | 429.027 | 4.360408 | -0.03766667 | 1.108787
40.9 | 430.0415 | 4.349391 | -0.03596667 | 1.097824
41 | 431.054 | 4.338692 | -0.03503333 | 1.089882
41.1 | 432.0662 | 4.327991 | -0.03465 | 1.086338
41.2 | 433.0772 | 4.317325 | -0.03478333 | 1.086254
41.3 | 434.0865 | 4.306467 | -0.03620833 | 1.084384
41.4 | 435.0932 | 4.29585 | -0.0373 | 1.077218
41.5 | 436.0996 | 4.285217 | -0.03839166 | 1.065643
41.6 | 437.1054 | 4.274792 | -0.04 | 1.053826
41.7 | 438.1106 | 4.264408 | -0.041525 | 1.04369
41.8 | 439.1106 | 4.25425 | -0.0429 | 1.029499
41.9 | 440.1034 | 4.243984 | -0.04486667 | 1.017094
42 | 441.0978 | 4.2342 | -0.047225 | 1.004848
42.1 | 442.0908 | 4.224242 | -0.04943333 | 0.9941368
42.2 | 443.0868 | 4.214533 | -0.05058334 | 0.9821358
42.3 | 444.0859 | 4.204758 | -0.0508 | 0.9717522
42.4 | 445.0803 | 4.195474 | -0.05300832 | 0.9655111
42.5 | 446.0697 | 4.185817 | -0.05521668 | 0.9561309
42.6 | 447.0635 | 4.176358 | -0.05728332 | 0.9500616
42.7 | 448.0624 | 4.167133 | -0.05799168 | 0.934765
42.8 | 449.0588 | 4.157933 | -0.05885 | 0.920502
42.9 | 450.0568 | 4.1489 | -0.0596 | 0.9134175
43 | 451.0568 | 4.14005 | -0.06055832 | 0.9036179
43.1 | 452.0578 | 4.131 | -0.06235 | 0.8922191
43.2 | 453.0622 | 4.122291 | -0.06356668 | 0.8757481
43.3 | 454.0682 | 4.11375 | -0.06465834 | 0.8570106
43.4 | 455.0754 | 4.105458 | -0.06579166 | 0.8424103
43.5 | 456.0813 | 4.097125 | -0.06765 | 0.8307571
43.6 | 457.087 | 4.089033 | -0.06985834 | 0.820285
43.7 | 458.0882 | 4.080966 | -0.07235832 | 0.8062599
43.8 | 459.0898 | 4.073059 | -0.07465 | 0.7944344
43.9 | 460.087 | 4.065325 | -0.07758334 | 0.7843009
44 | 461.0787 | 4.05765 | -0.08015 | 0.7773819
44.1 | 462.0709 | 4.049967 | -0.08256666 | 0.7486907
44.2 | 463.0602 | 4.042375 | -0.08608332 | 0.7158328
44.3 | 464.047 | 4.036016 | -0.08859166 | 0.695146
44.4 | 465.0406 | 4.0293 | -0.08953334 | 0.6893145
44.5 | 466.0304 | 4.0222 | -0.09030834 | 0.70755
44.6 | 467.0209 | 4.015266 | -0.09186668 | 0.7121228
44.7 | 468.0109 | 4.008117 | -0.09255832 | 0.7060368
44.8 | 469.0028 | 4.0012 | -0.09295834 | 0.6963284
44.9 | 469.9967 | 3.994391 | -0.09349168 | 0.6837566
45 | 470.9853 | 3.987767 | -0.09465 | 0.6736221
45.1 | 471.9805 | 3.981091 | -0.094875 | 0.6612116
45.2 | 472.9791 | 3.974609 | -0.09456666 | 0.6570678
45.3 | 473.984 | 3.968341 | -0.09393334 | 0.6529326
45.4 | 474.9918 | 3.961717 | -0.09365832 | 0.6498972
45.5 | 476.0016 | 3.955316 | -0.093925 | 0.6422043
45.6 | 477.0066 | 3.94905 | -0.09444166 | 0.6297135
45.7 | 478.0112 | 3.942984 | -0.09566668 | 0.6198287
45.8 | 479.0176 | 3.936809 | -0.09645832 | 0.6151862
45.9 | 480.0306 | 3.93085 | -0.09686668 | 0.6119828
46 | 481.0382 | 3.924759 | -0.0986 | 0.605816
46.1 | 482.0447 | 3.918808 | -0.1010583 | 0.6021026
46.2 | 483.054 | 3.912933 | -0.1031583 | 0.5966965
46.3 | 484.0653 | 3.90705 | -0.1045667 | 0.5911231
46.4 | 485.0691 | 3.901192 | -0.1072417 | 0.5842003
46.5 | 486.0694 | 3.895508 | -0.1101416 | 0.574997
46.6 | 487.0674 | 3.889875 | -0.1128916 | 0.5664732
46.7 | 488.0625 | 3.884334 | -0.1156167 | 0.5564172
46.8 | 489.0535 | 3.878825 | -0.11895 | 0.5533007
46.9 | 490.0441 | 3.873575 | -0.12195 | 0.5490859
47 | 491.0326 | 3.86795 | -0.1245834 | 0.5496674
47.1 | 492.018 | 3.862675 | -0.1272167 | 0.5471403
47.2 | 493.0047 | 3.85715 | -0.129475 | 0.5353069
47.3 | 493.9906 | 3.851975 | -0.1313417 | 0.5290622
47.4 | 494.9711 | 3.846884 | -0.13325 | 0.5237484
47.5 | 495.9527 | 3.8417 | -0.13505 | 0.5230713
47.6 | 496.9378 | 3.836442 | -0.1357916 | 0.5216466
47.7 | 497.9306 | 3.831383 | -0.1342167 | 0.5190181
47.8 | 498.927 | 3.8263 | -0.1331834 | 0.5173244
47.9 | 499.9188 | 3.821159 | -0.1340584 | 0.514452
48 | 500.9182 | 3.816025 | -0.1343916 | 0.5088768
48.1 | 501.9179 | 3.811133 | -0.1336666 | 0.5026416
48.2 | 502.9172 | 3.8062 | -0.1346333 | 0.4986744
48.3 | 503.916 | 3.801266 | -0.1362 | 0.4730016
48.4 | 504.9158 | 3.79635 | -0.1376 | 0.43585
48.5 | 505.9206 | 3.792717 | -0.1365 | 0.421158
48.6 | 506.9238 | 3.788967 | -0.1357 | 0.4295214
48.7 | 507.9333 | 3.784175 | -0.1360083 | 0.4637968
48.8 | 508.9447 | 3.779425 | -0.13635 | 0.4847356
48.9 | 509.9555 | 3.7746 | -0.1371834 | 0.4781512
49 | 510.9705 | 3.769834 | -0.1384166 | 0.473423
49.1 | 511.9842 | 3.765375 | -0.1398334 | 0.4695414
49.2 | 512.994 | 3.760675 | -0.14125 | 0.4711362
49.3 | 513.9991 | 3.756009 | -0.1435584 | 0.4695303
49.4 | 515.0066 | 3.751267 | -0.1452917 | 0.4588184
49.5 | 516.021 | 3.746909 | -0.1455916 | 0.4488602
49.6 | 517.0258 | 3.742584 | -0.1476167 | 0.4440516
49.7 | 518.0308 | 3.7382 | -0.1505417 | 0.4467489
49.8 | 519.0298 | 3.733708 | -0.1535334 | 0.452738
49.9 | 520.0298 | 3.7293 | -0.1555167 | 0.4557703
50 | 521.0281 | 3.724692 | -0.158175 | 0.4508705
50.1 | 522.0144 | 3.720217 | -0.161325 | 0.444372
50.2 | 522.9984 | 3.716 | -0.16465 | 0.437876
50.3 | 523.983 | 3.711716 | -0.16715 | 0.4345076
50.4 | 524.9683 | 3.707334 | -0.1690666 | 0.4259775
50.5 | 525.9505 | 3.703108 | -0.1708417 | 0.4157524
50.6 | 526.9355 | 3.699283 | -0.1719916 | 0.4062897
50.7 | 527.9193 | 3.695225 | -0.1728333 | 0.397593
50.8 | 528.908 | 3.691226 | -0.1739917 | 0.3977722
50.9 | 529.8996 | 3.687517 | -0.1742666 | 0.3993812
51 | 530.8937 | 3.683508 | -0.174 | 0.410778
51.1 | 531.8843 | 3.679375 | -0.1745416 | 0.4213272
51.2 | 532.881 | 3.675025 | -0.174975 | 0.4219153
51.3 | 533.8828 | 3.670967 | -0.1737334 | 0.4132256
51.4 | 534.8852 | 3.666891 | -0.1745916 | 0.4059616
51.5 | 535.8853 | 3.66305 | -0.17605 | 0.4050331
51.6 | 536.8943 | 3.65895 | -0.176325 | 0.4034287
51.7 | 537.9047 | 3.65495 | -0.176325 | 0.4044403
51.8 | 538.9149 | 3.651033 | -0.177925 | 0.4010643
51.9 | 539.9236 | 3.64705 | -0.1799334 | 0.3999687
52 | 540.9298 | 3.643109 | -0.1812583 | 0.3979378
52.1 | 541.9343 | 3.639175 | -0.182725 | 0.3933769
52.2 | 542.9343 | 3.635333 | -0.186125 | 0.3882279
52.3 | 543.9351 | 3.631525 | -0.1887 | 0.3834138
52.4 | 544.9262 | 3.627775 | -0.1918833 | 0.3790336
52.5 | 545.9158 | 3.624033 | -0.1953667 | 0.3787728
52.6 | 546.9117 | 3.620375 | -0.197125 | 0.3726898
52.7 | 547.9074 | 3.616534 | -0.1981084 | 0.362639
52.8 | 548.9012 | 3.613133 | -0.1987166 | 0.3565622
52.9 | 549.8974 | 3.609758 | -0.199325 | 0.3502363
53 | 550.9026 | 3.606166 | -0.1984334 | 0.35606
53.1 | 551.9033 | 3.602733 | -0.1980917 | 0.3683944
53.2 | 552.9031 | 3.599075 | -0.1992084 | 0.3721032
53.3 | 553.9033 | 3.595125 | -0.2001084 | 0.3770813
53.4 | 554.9068 | 3.591609 | -0.2001583 | 0.3689742
53.5 | 555.9049 | 3.587859 | -0.2016167 | 0.3626404
53.6 | 556.9007 | 3.5845 | -0.2036667 | 0.3612914
53.7 | 557.8953 | 3.580784 | -0.2055416 | 0.3554712
53.8 | 558.8832 | 3.577317 | -0.2075917 | 0.3558909
53.9 | 559.8734 | 3.573908 | -0.209875 | 0.3553862
54 | 560.8627 | 3.570375 | -0.2114416 | 0.3577537
54.1 | 561.854 | 3.566717 | -0.2125334 | 0.3588461
54.2 | 562.8487 | 3.563258 | -0.2129083 | 0.3587633
54.3 | 563.8469 | 3.559758 | -0.212975 | 0.35488
54.4 | 564.844 | 3.55615 | -0.2133083 | 0.3527655
54.5 | 565.844 | 3.552758 | -0.2133833 | 0.349392
54.6 | 566.8433 | 3.54935 | -0.2127083 | 0.3484587
54.7 | 567.8435 | 3.545917 | -0.2122417 | 0.348456
54.8 | 568.8432 | 3.542375 | -0.2121083 | 0.3436495
54.9 | 569.8506 | 3.53905 | -0.2104917 | 0.3409437
55 | 570.8638 | 3.535825 | -0.2083417 | 0.3357124
55.1 | 571.8753 | 3.532367 | -0.2070583 | 0.3329213
55.2 | 572.8962 | 3.52915 | -0.2053583 | 0.334437
55.3 | 573.914 | 3.525959 | -0.2039917 | 0.3314044
55.4 | 574.9235 | 3.522525 | -0.20455 | 0.3271002
55.5 | 575.9278 | 3.519325 | -0.2056584 | 0.3249054
55.6 | 576.9316 | 3.516325 | -0.2067666 | 0.3220418
55.7 | 577.9318 | 3.513025 | -0.2073916 | 0.3246524
55.8 | 578.9257 | 3.509783 | -0.2083166 | 0.3306415
55.9 | 579.9137 | 3.506575 | -0.211225 | 0.3301328
56 | 580.9028 | 3.503234 | -0.2117167 | 0.324894
56.1 | 581.902 | 3.500009 | -0.2098583 | 0.3228772
56.2 | 582.8992 | 3.497034 | -0.2072583 | 0.322375
56.3 | 583.9016 | 3.493741 | -0.2042 | 0.3222873
56.4 | 584.9053 | 3.490459 | -0.20175 | 0.3208554
56.5 | 585.915 | 3.487391 | -0.1995083 | 0.3125763
56.6 | 586.9252 | 3.484375 | -0.1958 | 0.310384
56.7 | 587.937 | 3.481359 | -0.1938166 | 0.3169696
56.8 | 588.9477 | 3.478158 | -0.1927666 | 0.3237254
56.9 | 589.9516 | 3.474858 | -0.1920584 | 0.3184102
57 | 590.9566 | 3.47165 | -0.190775 | 0.3069153
57.1 | 591.963 | 3.4689 | -0.1897916 | 0.3004925
57.2 | 592.9662 | 3.465991 | -0.18895 | 0.3018406
57.3 | 593.9649 | 3.462859 | -0.1877583 | 0.3091953
57.4 | 594.9649 | 3.459775 | -0.18645 | 0.311826
57.5 | 595.965 | 3.45675 | -0.185075 | 0.3117409
57.6 | 596.9662 | 3.453659 | -0.1831416 | 0.3086941
57.7 | 597.9707 | 3.450534 | -0.1812834 | 0.3047168
57.8 | 598.9724 | 3.44765 | -0.1796833 | 0.2966946
57.9 | 599.97 | 3.444717 | -0.1783833 | 0.294595
58 | 600.9656 | 3.441925 | -0.1771416 | 0.2849693
58.1 | 601.9625 | 3.438858 | -0.175325 | 0.2756854
58.2 | 602.959 | 3.436516 | -0.1734333 | 0.2719602
58.3 | 603.9607 | 3.433816 | -0.1707916 | 0.2751682
58.4 | 604.9676 | 3.431025 | -0.1660917 | 0.2891895
58.5 | 605.9682 | 3.428025 | -0.1633417 | 0.2934913
58.6 | 606.9687 | 3.425141 | -0.1617167 | 0.2923137
58.7 | 607.9737 | 3.422275 | -0.1590083 | 0.2857235
58.8 | 608.9836 | 3.419475 | -0.1554584 | 0.2788037
58.9 | 609.9879 | 3.416758 | -0.15335 | 0.2747508
59 | 610.9844 | 3.414142 | -0.151275 | 0.2739868
59.1 | 611.9842 | 3.411383 | -0.149375 | 0.2693416
59.2 | 612.9868 | 3.408642 | -0.1466583 | 0.2663068
59.3 | 613.9861 | 3.406217 | -0.1443416 | 0.257781
59.4 | 614.9844 | 3.403583 | -0.14215 | 0.256093
59.5 | 615.9865 | 3.401192 | -0.139325 | 0.261921
59.6 | 616.9854 | 3.398517 | -0.136375 | 0.261243
59.7 | 617.9883 | 3.395825 | -0.1339667 | 0.2591276
59.8 | 618.9898 | 3.393375 | -0.1310584 | 0.2450209
59.9 | 619.9937 | 3.390975 | -0.1279667 | 0.2388544
60 | 620.995 | 3.38885 | -0.1255666 | 0.238018
60.1 | 622.0039 | 3.3863 | -0.1216334 | 0.2435121
60.2 | 623.0084 | 3.383967 | -0.117925 | 0.2504301
60.3 | 624.012 | 3.3814 | -0.1158166 | 0.2452841
60.4 | 625.0132 | 3.378942 | -0.1135584 | 0.2397089
60.5 | 626.0225 | 3.376709 | -0.1103084 | 0.2305908
60.6 | 627.0255 | 3.374484 | -0.1079667 | 0.2194489
60.7 | 628.0258 | 3.37225 | -0.1060584 | 0.2142059
60.8 | 629.0226 | 3.370341 | -0.1039083 | 0.2118484
60.9 | 630.017 | 3.368208 | -0.1019083 | 0.2115067
61 | 631.0123 | 3.36605 | -0.09980834 | 0.214119
61.1 | 632.01 | 3.363959 | -0.09700832 | 0.2115944
61.2 | 633.0063 | 3.3619 | -0.09434168 | 0.2100784
61.3 | 634.0041 | 3.359841 | -0.09184168 | 0.2093193
61.4 | 635.0019 | 3.357742 | -0.08868332 | 0.2097405
61.5 | 635.9975 | 3.355708 | -0.085625 | 0.2103195
61.6 | 636.9949 | 3.353616 | -0.08281666 | 0.202977
61.7 | 637.9973 | 3.351525 | -0.07958334 | 0.1982529
61.8 | 638.9985 | 3.349817 | -0.07704166 | 0.1967308
61.9 | 640.0041 | 3.347825 | -0.07423332 | 0.2023895
62 | 641.013 | 3.345758 | -0.071775 | 0.2045822
62.1 | 642.0222 | 3.343567 | -0.07145 | 0.2030609
62.2 | 643.0225 | 3.34185 | -0.07194166 | 0.2008698
62.3 | 644.0297 | 3.339759 | -0.07168334 | 0.1970741
62.4 | 645.032 | 3.33775 | -0.071325 | 0.1991013
62.5 | 646.0326 | 3.335891 | -0.07148334 | 0.1949654
62.6 | 647.0337 | 3.333958 | -0.071425 | 0.1893852
62.7 | 648.0356 | 3.332033 | -0.07083332 | 0.1860039
62.8 | 649.0347 | 3.330333 | -0.07015832 | 0.1800988
62.9 | 650.0324 | 3.328525 | -0.0694 | 0.1775634
63 | 651.035 | 3.326825 | -0.06799168 | 0.1746063
63.1 | 652.0401 | 3.325025 | -0.065925 | 0.17368
63.2 | 653.039 | 3.323467 | -0.06443334 | 0.1770585
63.3 | 654.0367 | 3.321633 | -0.06295 | 0.1808617
63.4 | 655.0363 | 3.319783 | -0.060625 | 0.1839874
63.5 | 656.0344 | 3.317942 | -0.058625 | 0.1784935
63.6 | 657.0351 | 3.316233 | -0.05636668 | 0.1703039
63.7 | 658.0472 | 3.3146 | -0.05206666 | 0.1659959
63.8 | 659.0537 | 3.31305 | -0.04885834 | 0.1655725
63.9 | 660.0543 | 3.311342 | -0.04676666 | 0.1659171
64 | 661.0595 | 3.309692 | -0.04374166 | 0.166509
64.1 | 662.0551 | 3.308091 | -0.03974166 | 0.162796
64.2 | 663.0515 | 3.306458 | -0.036475 | 0.1587322
64.3 | 664.0501 | 3.304925 | -0.03338334 | 0.1518086
64.4 | 665.0462 | 3.303442 | -0.03079166 | 0.1479302
64.5 | 666.0408 | 3.302109 | -0.02735 | 0.1454833
64.6 | 667.04 | 3.300566 | -0.02280834 | 0.1473427
64.7 | 668.0366 | 3.299183 | -0.01848334 | 0.150462
64.8 | 669.0356 | 3.297633 | -0.014425 | 0.1469067
64.9 | 670.0362 | 3.29615 | -0.009275 | 0.1443787
65 | 671.035 | 3.294834 | -0.0043 | 0.1378767
65.1 | 672.0397 | 3.293458 | 0.0003 | 0.1390572
65.2 | 673.045 | 3.292175 | 0.004691666 | 0.148692
65.3 | 674.0488 | 3.290616 | 0.008441668 | 0.1746926
65.4 | 675.0626 | 3.288916 | 0.01381667 | 0.1985967
65.5 | 676.0772 | 3.286467 | 0.019475 | 0.2046769
65.6 | 677.087 | 3.28445 | 0.02216667 | 0.1992644
65.7 | 678.0962 | 3.28275 | 0.02398334 | 0.185164
65.8 | 679.1056 | 3.280942 | 0.02676666 | 0.1859154
65.9 | 680.1105 | 3.279083 | 0.029225 | 0.1909904
66 | 681.1137 | 3.277109 | 0.03085 | 0.184657
66.1 | 682.1157 | 3.275241 | 0.03195 | 0.1721648
66.2 | 683.1168 | 3.27375 | 0.03233333 | 0.1621996
66.3 | 684.1157 | 3.272266 | 0.03221667 | 0.152232
66.4 | 685.1075 | 3.270592 | 0.03180833 | 0.1497078
66.5 | 686.1043 | 3.269309 | 0.0315 | 0.1470856
66.6 | 687.1028 | 3.267842 | 0.03171667 | 0.1456566
66.7 | 688.0999 | 3.266383 | 0.03225 | 0.1551044
66.8 | 689.0937 | 3.264866 | 0.03245 | 0.1566226
66.9 | 690.0906 | 3.263142 | 0.033275 | 0.1548538
67 | 691.0859 | 3.261734 | 0.03515833 | 0.1545129
67.1 | 692.0832 | 3.260308 | 0.038025 | 0.1490288
67.2 | 693.0894 | 3.258658 | 0.041875 | 0.1497867
67.3 | 694.09 | 3.257325 | 0.04465 | 0.1483524
67.4 | 695.0863 | 3.255833 | 0.04666666 | 0.1464958
67.5 | 696.084 | 3.2544 | 0.04900833 | 0.1468338
67.6 | 697.0872 | 3.252892 | 0.05298332 | 0.1430282
67.7 | 698.088 | 3.25155 | 0.05629166 | 0.142947
67.8 | 699.0863 | 3.2502 | 0.059 | 0.1468265
67.9 | 700.0897 | 3.248691 | 0.061625 | 0.1550979
68 | 701.0825 | 3.247075 | 0.062925 | 0.1580644
68.1 | 702.0776 | 3.245459 | 0.063725 | 0.1498717
68.2 | 703.077 | 3.244016 | 0.06561668 | 0.1394909
68.3 | 704.0725 | 3.242825 | 0.06726666 | 0.1361912
68.4 | 705.0647 | 3.241508 | 0.06941666 | 0.1361045
68.5 | 706.0613 | 3.239992 | 0.071175 | 0.1363661
68.6 | 707.0624 | 3.238716 | 0.07338332 | 0.138134
68.7 | 708.0674 | 3.237491 | 0.07574166 | 0.1441259
68.8 | 709.0684 | 3.235942 | 0.07684168 | 0.1559474
68.9 | 710.0749 | 3.234266 | 0.076825 | 0.1669235
69 | 711.0865 | 3.232633 | 0.078075 | 0.1676051
69.1 | 712.0965 | 3.230908 | 0.07808334 | 0.1610946
69.2 | 713.1006 | 3.22935 | 0.076375 | 0.1511333
69.3 | 714.1026 | 3.227959 | 0.0739 | 0.1374578
69.4 | 715.1042 | 3.22665 | 0.07238334 | 0.1356049
69.5 | 716.1036 | 3.225476 | 0.070525 | 0.1356069
69.6 | 717.1018 | 3.2239 | 0.06926668 | 0.1349258
69.7 | 718.0997 | 3.222642 | 0.06860834 | 0.1341694
69.8 | 719.0937 | 3.221408 | 0.06759168 | 0.1267347
69.9 | 720.0899 | 3.2201 | 0.067425 | 0.1245422
70 | 721.085 | 3.218916 | 0.06764168 | 0.1186389
70.1 | 722.0782 | 3.217742 | 0.067075 | 0.1190568
70.2 | 723.0689 | 3.216733 | 0.065875 | 0.1194716
70.3 | 724.063 | 3.215317 | 0.065475 | 0.1190444
70.4 | 725.0551 | 3.214234 | 0.06534166 | 0.1247902
70.5 | 726.0486 | 3.213117 | 0.06518334 | 0.1233616
70.6 | 727.042 | 3.211675 | 0.064975 | 0.1247177
70.7 | 728.0431 | 3.210508 | 0.06583332 | 0.1235304
70.8 | 729.0493 | 3.209383 | 0.06790832 | 0.1138984
70.9 | 730.0468 | 3.208166 | 0.06765832 | 0.1144104
71 | 731.0406 | 3.207225 | 0.06615 | 0.1147478
71.1 | 732.039 | 3.205941 | 0.06574166 | 0.1117057
71.2 | 733.04 | 3.204834 | 0.06594166 | 0.110858
71.3 | 734.0406 | 3.20385 | 0.06484166 | 0.1063834
71.4 | 735.0391 | 3.2028 | 0.06358334 | 0.1068077
71.5 | 736.033 | 3.201709 | 0.06186666 | 0.1030098
71.6 | 737.0353 | 3.200633 | 0.06056668 | 0.09853741
71.7 | 738.0344 | 3.19985 | 0.05976666 | 0.09743806
71.8 | 739.036 | 3.198866 | 0.05914166 | 0.09709856
71.9 | 740.0387 | 3.197783 | 0.05825 | 0.1015739
72 | 741.0418 | 3.196875 | 0.05735832 | 0.09861524
72.1 | 742.0444 | 3.195834 | 0.057025 | 0.09693528
72.2 | 743.0468 | 3.194975 | 0.05606666 | 0.09845278
72.3 | 744.0454 | 3.19395 | 0.054925 | 0.09726642
72.4 | 745.0444 | 3.192959 | 0.05338332 | 0.09633641
72.5 | 746.0435 | 3.192041 | 0.052 | 0.0930457
72.6 | 747.0463 | 3.191175 | 0.052225 | 0.08992384
72.7 | 748.0435 | 3.19025 | 0.05064167 | 0.08924797
72.8 | 749.0406 | 3.189417 | 0.0489 | 0.08747035
72.9 | 750.0378 | 3.188516 | 0.0479 | 0.08333208
73 | 751.0378 | 3.187725 | 0.04809166 | 0.07818722
73.1 | 752.0375 | 3.186984 | 0.047025 | 0.08139431
73.2 | 753.0359 | 3.186325 | 0.04536667 | 0.08983934
73.3 | 754.0257 | 3.1852 | 0.04290833 | 0.09194884
73.4 | 755.0124 | 3.184184 | 0.0397 | 0.09270869
73.5 | 756.0034 | 3.183517 | 0.037875 | 0.08857861
73.6 | 756.9956 | 3.182592 | 0.03688333 | 0.09381495
73.7 | 757.9908 | 3.181625 | 0.03585834 | 0.1005623
73.8 | 758.9895 | 3.1805 | 0.03521667 | 0.09718256
73.9 | 759.9884 | 3.1796 | 0.03455833 | 0.08738339
74 | 760.9895 | 3.178808 | 0.03365833 | 0.07944991
74.1 | 761.9929 | 3.178159 | 0.03304167 | 0.07793429
74.2 | 762.9884 | 3.1773 | 0.03089166 | 0.08156144
74.3 | 763.9842 | 3.176508 | 0.02805834 | 0.09110566
74.4 | 764.9903 | 3.175608 | 0.02794167 | 0.09304804
74.5 | 765.9959 | 3.174508 | 0.027325 | 0.09237431
74.6 | 766.9976 | 3.173708 | 0.025125 | 0.08266438
74.7 | 768.0007 | 3.1729 | 0.02348334 | 0.07472168
74.8 | 769.0056 | 3.172333 | 0.02274166 | 0.07353913
74.9 | 770.0044 | 3.171509 | 0.020725 | 0.07337564
75 | 770.9934 | 3.170775 | 0.01855 | 0.07751584
75.1 | 771.985 | 3.170058 | 0.01565 | 0.07776262
75.2 | 772.9785 | 3.169234 | 0.0144 | 0.0790285
75.3 | 773.9768 | 3.168442 | 0.01354167 | 0.0786928
75.4 | 774.9759 | 3.167683 | 0.01248334 | 0.07202535
75.5 | 775.9747 | 3.16695 | 0.01120833 | 0.07118334
75.6 | 776.9726 | 3.166425 | 0.009324999 | 0.0728684
75.7 | 777.9712 | 3.165558 | 0.007833332 | 0.07303186
75.8 | 778.9712 | 3.164783 | 0.006141668 | 0.0755686
75.9 | 779.9619 | 3.164166 | 0.003858333 | 0.07049563
76 | 780.956 | 3.163391 | 0.000733333 | 0.06829938
76.1 | 781.9575 | 3.162775 | -0.00015833 | 0.07058719
76.2 | 782.9587 | 3.162108 | -0.0014583 | 0.07092235
76.3 | 783.9562 | 3.161325 | -0.0043083 | 0.07321112
76.4 | 784.9505 | 3.160617 | -0.0074917 | 0.06974416
76.5 | 785.95 | 3.159908 | -0.009775 | 0.06340886
76.6 | 786.9465 | 3.159375 | -0.01186666 | 0.05733105
76.7 | 787.9374 | 3.158817 | -0.01459167 | 0.05800584
76.8 | 788.9236 | 3.158333 | -0.01739166 | 0.06299348
76.9 | 789.914 | 3.157566 | -0.020225 | 0.06831162
77 | 790.9072 | 3.156892 | -0.022325 | 0.07700275
77.1 | 791.9012 | 3.156166 | -0.02424167 | 0.07792663
77.2 | 792.8994 | 3.155234 | -0.02604166 | 0.07784019
77.3 | 793.8968 | 3.15455 | -0.02769166 | 0.06932019
77.4 | 794.8978 | 3.153858 | -0.02914166 | 0.0570813
77.5 | 795.8968 | 3.153433 | -0.03091667 | 0.05758946
77.6 | 796.8972 | 3.152975 | -0.0331 | 0.05860332
77.7 | 797.8958 | 3.15215 | -0.03561666 | 0.06400058
77.8 | 798.8895 | 3.151608 | -0.03885833 | 0.06476161
77.9 | 799.8938 | 3.150958 | -0.04046667 | 0.0611286
78 | 800.8985 | 3.150375 | -0.04069166 | 0.06121348
78.1 | 801.8987 | 3.14975 | -0.0432 | 0.06028367
78.2 | 802.8984 | 3.149192 | -0.04594166 | 0.05986168
78.3 | 803.9015 | 3.148575 | -0.047625 | 0.0584293
78.4 | 804.9016 | 3.148008 | -0.04976666 | 0.05623438
78.5 | 805.9024 | 3.147458 | -0.05275832 | 0.05589952
78.6 | 806.8997 | 3.146975 | -0.05605 | 0.05749895
78.7 | 807.8926 | 3.146333 | -0.06056668 | 0.06020312
78.8 | 808.884 | 3.145734 | -0.06476668 | 0.06509729
78.9 | 809.8772 | 3.145108 | -0.06855 | 0.06695744
79 | 810.868 | 3.144375 | -0.072475 | 0.0689002
79.1 | 811.858 | 3.143708 | -0.0757 | 0.06999588
79.2 | 812.8487 | 3.143033 | -0.07900834 | 0.0643382
79.3 | 813.8424 | 3.142325 | -0.08243334 | 0.06661172
79.4 | 814.8399 | 3.141892 | -0.08488332 | 0.06585693
79.5 | 815.8344 | 3.140991 | -0.08763332 | 0.0669585
79.6 | 816.8344 | 3.14045 | -0.09020001 | 0.06991386
79.7 | 817.8437 | 3.139742 | -0.09081666 | 0.06264831
79.8 | 818.8462 | 3.139067 | -0.09245834 | 0.06163362
79.9 | 819.8445 | 3.138592 | -0.09579166 | 0.0585995
80 | 820.8415 | 3.137984 | -0.09961668 | 0.05910963
80.1 | 821.8424 | 3.137392 | -0.102175 | 0.06079863
80.2 | 822.8438 | 3.13675 | -0.1047083 | 0.06146955
80.3 | 823.8434 | 3.136209 | -0.1080167 | 0.05935432
80.4 | 824.8403 | 3.135542 | -0.1113167 | 0.05834198
80.5 | 825.8356 | 3.135067 | -0.1145416 | 0.05724612
80.6 | 826.832 | 3.134441 | -0.11755 | 0.0547123
80.7 | 827.8258 | 3.133933 | -0.120375 | 0.05505137
80.8 | 828.8149 | 3.133408 | -0.1236916 | 0.05032312
80.9 | 829.8012 | 3.132867 | -0.127775 | 0.05048752
81 | 830.793 | 3.132492 | -0.1309666 | 0.05201038
81.1 | 831.7838 | 3.1319 | -0.1338667 | 0.05234718
81.2 | 832.7776 | 3.131325 | -0.1366166 | 0.05927229
81.3 | 833.7719 | 3.130867 | -0.1392667 | 0.06409016
81.4 | 834.77 | 3.130083 | -0.1429916 | 0.07050886
81.5 | 835.7735 | 3.129358 | -0.1457916 | 0.0736305
81.6 | 836.7701 | 3.1286 | -0.1488 | 0.06974026
81.7 | 837.7674 | 3.127975 | -0.15235 | 0.06787628
81.8 | 838.7694 | 3.127334 | -0.1560334 | 0.06737084
81.9 | 839.7741 | 3.126642 | -0.1580833 | 0.07134816
82 | 840.771 | 3.125942 | -0.162075 | 0.07202831
82.1 | 841.7665 | 3.12515 | -0.1660083 | 0.07160186
82.2 | 842.767 | 3.124525 | -0.1691084 | 0.06687112
82.3 | 843.7657 | 3.123816 | -0.171825 | 0.06163554
82.4 | 844.7626 | 3.123308 | -0.1754416 | 0.05910496
82.5 | 845.7574 | 3.122717 | -0.179725 | 0.05657473
82.6 | 846.7535 | 3.122158 | -0.1826417 | 0.05606458
82.7 | 847.7516 | 3.1216 | -0.185275 | 0.0554729
82.8 | 848.7469 | 3.1211 | -0.1881167 | 0.05412441
82.9 | 849.7391 | 3.120508 | -0.191175 | 0.05809208
83 | 850.7313 | 3.120033 | -0.1939416 | 0.0691539
83.1 | 851.7264 | 3.119266 | -0.19655 | 0.0753994
83.2 | 852.7231 | 3.118308 | -0.1972583 | 0.07767806
83.3 | 853.7151 | 3.11765 | -0.2002 | 0.07312337
83.4 | 854.7001 | 3.117008 | -0.204075 | 0.06780242
83.5 | 855.6891 | 3.116308 | -0.206875 | 0.06932174
83.6 | 856.6788 | 3.115633 | -0.2078166 | 0.06898115
83.7 | 857.6734 | 3.114917 | -0.2095 | 0.06264638
83.8 | 858.6691 | 3.1143 | -0.2106667 | 0.06332538
83.9 | 859.6625 | 3.113883 | -0.2121584 | 0.06780045
84 | 860.6531 | 3.113025 | -0.2138333 | 0.07506294
84.1 | 861.6451 | 3.112208 | -0.2153666 | 0.0833378
84.2 | 862.6353 | 3.111433 | -0.2167416 | 0.08198296
84.3 | 863.6278 | 3.110566 | -0.2173 | 0.0803789
84.4 | 864.6212 | 3.1098 | -0.21645 | 0.08097078
84.5 | 865.6191 | 3.109058 | -0.2154667 | 0.07928588
84.6 | 866.6158 | 3.108191 | -0.2143166 | 0.0771751
84.7 | 867.6144 | 3.107458 | -0.212425 | 0.07396447
84.8 | 868.6097 | 3.106792 | -0.2102333 | 0.07244625
84.9 | 869.6031 | 3.106108 | -0.2088 | 0.07700532
85 | 870.612 | 3.105291 | -0.2053 | 0.0822404
85.1 | 871.6212 | 3.104408 | -0.201375 | 0.0823211
85.2 | 872.6255 | 3.103584 | -0.199 | 0.07404268
85.3 | 873.6269 | 3.1029 | -0.1963417 | 0.06999152
85.4 | 874.6356 | 3.102392 | -0.19265 | 0.07143207
85.5 | 875.6428 | 3.10155 | -0.1898417 | 0.07421988
85.6 | 876.6472 | 3.100733 | -0.188425 | 0.07531732
85.7 | 877.6538 | 3.100067 | -0.1866666 | 0.07700669
85.8 | 878.6566 | 3.099417 | -0.1854416 | 0.0770906
85.9 | 879.6601 | 3.098408 | -0.18495 | 0.08283228
86 | 880.663 | 3.097758 | -0.1838333 | 0.08562028
86.1 | 881.6641 | 3.096809 | -0.1830083 | 0.0830822
86.2 | 882.6637 | 3.095991 | -0.1832666 | 0.08477335
86.3 | 883.6641 | 3.095192 | -0.1832334 | 0.0821565
86.4 | 884.658 | 3.094383 | -0.1838167 | 0.0797062
86.5 | 885.6525 | 3.093558 | -0.1851084 | 0.08029678
86.6 | 886.641 | 3.092875 | -0.1871 | 0.08096695
86.7 | 887.6366 | 3.091984 | -0.1892333 | 0.08257613
86.8 | 888.6325 | 3.091175 | -0.1897 | 0.0839265
86.9 | 889.6243 | 3.090333 | -0.1917 | 0.08139801
87 | 890.6158 | 3.089558 | -0.19365 | 0.08299762
87.1 | 891.6082 | 3.088775 | -0.1949083 | 0.08274078
87.2 | 892.6018 | 3.087858 | -0.1957833 | 0.07978568
87.3 | 893.5958 | 3.0871 | -0.1964917 | 0.0822385
87.4 | 894.5913 | 3.086459 | -0.1969417 | 0.07903478
87.5 | 895.5851 | 3.085416 | -0.1972 | 0.07962158
87.6 | 896.5749 | 3.0848 | -0.1981833 | 0.07616036
87.7 | 897.5696 | 3.084 | -0.1986 | 0.0671248
87.8 | 898.5719 | 3.083408 | -0.1968167 | 0.07042255
87.9 | 899.5724 | 3.0828 | -0.195525 | 0.07109826
88 | 900.5722 | 3.081925 | -0.1939917 | 0.07312124
88.1 | 901.5775 | 3.081233 | -0.1917666 | 0.07100863
88.2 | 902.5851 | 3.080584 | -0.1903584 | 0.0585952
88.3 | 903.5941 | 3.079966 | -0.18885 | 0.05606609
88.4 | 904.6031 | 3.079666 | -0.1875917 | 0.05614852
88.5 | 905.6101 | 3.078925 | -0.1880083 | 0.05792134
88.6 | 906.6207 | 3.078333 | -0.18645 | 0.06197355
88.7 | 907.6234 | 3.077775 | -0.1861167 | 0.05741266
88.8 | 908.6228 | 3.077183 | -0.18705 | 0.05530508
88.9 | 909.6205 | 3.076666 | -0.1878416 | 0.05547143
89 | 910.627 | 3.076158 | -0.1865834 | 0.05488098
89.1 | 911.6298 | 3.07555 | -0.1865 | 0.05580902
89.2 | 912.6291 | 3.075033 | -0.18775 | 0.055471
89.3 | 913.6288 | 3.074475 | -0.1886166 | 0.05462988
89.4 | 914.6253 | 3.073959 | -0.1897 | 0.05251887
89.5 | 915.6194 | 3.073392 | -0.1907667 | 0.05480278
89.6 | 916.6151 | 3.072983 | -0.191225 | 0.05707743
89.7 | 917.6134 | 3.072258 | -0.1911667 | 0.06019929
89.8 | 918.6088 | 3.071709 | -0.1906 | 0.06552071
89.9 | 919.605 | 3.071058 | -0.1898084 | 0.06358144
90 | 920.6055 | 3.07035 | -0.188925 | 0.06273938
90.1 | 921.6015 | 3.0698 | -0.18795 | 0.05783649
90.2 | 922.5939 | 3.069242 | -0.1883334 | 0.05513148
90.3 | 923.5976 | 3.068758 | -0.184975 | 0.0498978
90.4 | 924.6005 | 3.06815 | -0.18115 | 0.04348761
90.5 | 925.5975 | 3.067883 | -0.1793333 | 0.04340238
90.6 | 926.5965 | 3.067533 | -0.1771167 | 0.04382519
90.7 | 927.604 | 3.066925 | -0.173225 | 0.0476185
90.8 | 928.6031 | 3.066467 | -0.1699166 | 0.04348153
90.9 | 929.6004 | 3.066067 | -0.1686916 | 0.0324231
91 | 930.5993 | 3.065816 | -0.16645 | 0.02971694
91.1 | 931.5962 | 3.06565 | -0.1638833 | 0.03166205
91.2 | 932.5951 | 3.065209 | -0.1612917 | 0.0368974
91.3 | 933.5951 | 3.064808 | -0.1588916 | 0.0428101
91.4 | 934.5981 | 3.064417 | -0.1562 | 0.04179764
91.5 | 935.6016 | 3.063934 | -0.1534917 | 0.03714809
91.6 | 936.608 | 3.063584 | -0.1517 | 0.03419304
91.7 | 937.6097 | 3.063392 | -0.15045 | 0.0314081
91.8 | 938.609 | 3.063 | -0.1496167 | 0.03124025
91.9 | 939.6047 | 3.062675 | -0.149075 | 0.03310206
92 | 940.6038 | 3.0624 | -0.14855 | 0.03023003
92.1 | 941.612 | 3.062058 | -0.146225 | 0.03141215
92.2 | 942.6078 | 3.061816 | -0.1464583 | 0.03132226
92.3 | 943.6026 | 3.061416 | -0.1468584 | 0.03250098
92.4 | 944.5955 | 3.061175 | -0.1459416 | 0.03385545
92.5 | 945.5951 | 3.060775 | -0.1431416 | 0.03757344
92.6 | 946.5937 | 3.060467 | -0.1405666 | 0.04045104
92.7 | 947.5899 | 3.059917 | -0.138125 | 0.03369304
92.8 | 948.5844 | 3.059608 | -0.134925 | 0.02609237
92.9 | 949.5782 | 3.059541 | -0.1309334 | 0.01933863
93 | 950.5501 | 3.059366 | -0.131175 | 0.02439918
93.1 | 951.5338 | 3.059083 | -0.130125 | 0.0297222
93.2 | 952.5301 | 3.058633 | -0.1235084 | 0.02760672
93.3 | 953.5337 | 3.058441 | -0.1169666 | 0.01933276
93.4 | 954.5426 | 3.058325 | -0.1097834 | 0.0108929
93.5 | 955.5582 | 3.058283 | -0.1029833 | 0.005235752
93.6 | 956.5722 | 3.058175 | -0.09764999 | 0.001436208
93.7 | 957.5806 | 3.058258 | -0.09405834 | -0.0049839
93.8 | 958.5965 | 3.058266 | -0.09038334 | -0.01123035
93.9 | 959.6016 | 3.058484 | -0.08684168 | -0.01114843
94 | 960.6009 | 3.058617 | -0.08593334 | -0.01064126
94.1 | 961.5962 | 3.058633 | -0.08448332 | -0.007431
94.2 | 962.5934 | 3.058717 | -0.08226666 | -0.0043888
94.3 | 963.5938 | 3.0588 | -0.07870834 | -0.0047264
94.4 | 964.5955 | 3.05875 | -0.07588334 | -0.0082702
94.5 | 965.5934 | 3.05885 | -0.07391668 | -0.0104696
94.6 | 966.5912 | 3.0591 | -0.07236668 | -0.0086993
94.7 | 967.5853 | 3.059142 | -0.07095 | -0.0052356
94.8 | 968.58 | 3.059034 | -0.069825 | 0.008609668
94.9 | 969.5782 | 3.059142 | -0.06754166 | 0.01477809
95 | 970.5774 | 3.058675 | -0.06471668 | 0.01874952
95.1 | 971.5782 | 3.058592 | -0.06173332 | 0.02237318
95.2 | 972.5782 | 3.058383 | -0.05856666 | 0.01697148
95.3 | 973.5765 | 3.058184 | -0.055425 | 0.01967034
95.4 | 974.5741 | 3.058042 | -0.05180834 | 0.01544764
95.5 | 975.575 | 3.057792 | -0.04714166 | 0.01021592
95.6 | 976.5832 | 3.057817 | -0.04154167 | 0.008609791
95.7 | 977.5764 | 3.057792 | -0.03684167 | 0.004396448
95.8 | 978.5741 | 3.057617 | -0.0336 | 0.000513145
95.9 | 979.5718 | 3.057675 | -0.028175 | -0.0077647
96 | 980.5759 | 3.05785 | -0.02078333 | -0.01570344
96.1 | 981.5851 | 3.058058 | -0.011975 | -0.01976206
96.2 | 982.5915 | 3.0582 | -0.0034583 | -0.02516539
96.3 | 983.5984 | 3.058475 | 0.004441667 | -0.02972197
96.4 | 984.6059 | 3.058883 | 0.01240833 | -0.03199768
96.5 | 985.6082 | 3.059184 | 0.01911667 | -0.03469902
96.6 | 986.6092 | 3.059425 | 0.02435 | -0.03326416
96.7 | 987.6088 | 3.059917 | 0.02909167 | -0.03073476
96.8 | 988.6055 | 3.060158 | 0.03311667 | -0.03073476
96.9 | 989.5981 | 3.060333 | 0.03659167 | -0.03073476

## SPT py20ºC·min-1 (1)
CLOSED
Version | 2
Run | 1506
Instrument | 2960 | SDT | V3.0F
Module | TGA-DTA
Sample | SPT | (300-60)
Size | 10.5646 | mg
Method
Operator | Laura
Comment | py10
Xcomment | Pan: | Platinum | Gas1: | Nitrogen | 100 | ml/min | Gas2:
Text
Exotherm | Up
Kcell | 1
InstCalDate | Weight: | 18-Jan-17 | 16:18
TempCal | 3 | pts | 418.31 | 419.53, | 661.59 | 660.33, | 962.29 | 961.78
BaselineCal | -0.0077 | -9.8093
Thresholds | 0 | 0
Controls | Gas | 1 | Event | Off | Sampling | 3 | sec/pt
Nsig | 5
Sig1 | Time | (min)
Sig2 | Temperature | (°C)
Sig3 | Weight | (mg)
Sig4 | Temperature | Difference | (°C)
Sig5 | Deriv. | Weight | (%/min)
Date | 23-Jan-20
Time | 18:07
StartOfData
0 | 28.02934 | 10.56403 | 1.44955 | 0.07701111
0.05 | 28.05266 | 10.5638 | 1.44985 | 0.07701111
0.1 | 28.07034 | 10.56365 | 1.449933 | 0.07701111
0.15 | 28.11434 | 10.563 | 1.449783 | 0.09421158
0.2 | 28.19 | 10.5624 | 1.449966 | 0.1048546
0.25 | 28.29633 | 10.56195 | 1.450166 | 0.09622363
0.3 | 28.433 | 10.56145 | 1.45035 | 0.09061051
0.35 | 28.61167 | 10.56095 | 1.450484 | 0.09550306
0.4 | 28.826 | 10.5605 | 1.450166 | 0.1034037
0.45 | 29.08467 | 10.55992 | 1.44995 | 0.1095848
0.5 | 29.39367 | 10.55925 | 1.4499 | 0.1169243
0.55 | 29.75233 | 10.55863 | 1.449467 | 0.1188698
0.6 | 30.16067 | 10.55805 | 1.448767 | 0.1138649
0.65 | 30.61834 | 10.55738 | 1.447884 | 0.1147232
0.7 | 31.134 | 10.55685 | 1.44685 | 0.1205025
0.75 | 31.69133 | 10.5562 | 1.445066 | 0.1312408
0.8 | 32.29734 | 10.55545 | 1.442217 | 0.1528816
0.85 | 32.95867 | 10.55462 | 1.43885 | 0.1640396
0.9 | 33.671 | 10.55367 | 1.434583 | 0.1664696
0.95 | 34.452 | 10.55278 | 1.430016 | 0.16165
1 | 35.3 | 10.55197 | 1.4255 | 0.1618652
1.05 | 36.202 | 10.5512 | 1.420516 | 0.1814804
1.1 | 37.12266 | 10.55018 | 1.4148 | 0.2148742
1.15 | 38.102 | 10.54878 | 1.40785 | 0.2464142
1.2 | 39.13666 | 10.5475 | 1.399184 | 0.2714196
1.25 | 40.21866 | 10.54603 | 1.388583 | 0.28302
1.3 | 41.34234 | 10.54445 | 1.376067 | 0.3020134
1.35 | 42.51166 | 10.54283 | 1.361934 | 0.3221282
1.4 | 43.719 | 10.54107 | 1.345666 | 0.344223
1.45 | 44.94966 | 10.53922 | 1.327017 | 0.3738366
1.5 | 46.21433 | 10.53717 | 1.30605 | 0.3903198
1.55 | 47.50166 | 10.535 | 1.2829 | 0.4095306
1.6 | 48.80734 | 10.53287 | 1.2575 | 0.432251
1.65 | 50.127 | 10.5305 | 1.229984 | 0.4549866
1.7 | 51.45367 | 10.528 | 1.200483 | 0.4949037
1.75 | 52.73266 | 10.52542 | 1.169 | 0.530075
1.8 | 53.973 | 10.52247 | 1.134767 | 0.5712586
1.85 | 55.19234 | 10.51927 | 1.097684 | 0.6203002
1.9 | 56.38334 | 10.5158 | 1.05845 | 0.643051
1.95 | 57.54566 | 10.51237 | 1.018217 | 0.6542324
2 | 58.68367 | 10.50893 | 0.9770832 | 0.6758009
2.05 | 59.79766 | 10.50543 | 0.93565 | 0.6946144
2.1 | 60.88232 | 10.50153 | 0.8949668 | 0.7089802
2.15 | 61.959 | 10.4976 | 0.8554334 | 0.7176399
2.2 | 63.01734 | 10.49407 | 0.8178166 | 0.7231638
2.25 | 64.05933 | 10.4902 | 0.7814834 | 0.7305832
2.3 | 65.06766 | 10.4862 | 0.7459168 | 0.748173
2.35 | 66.061 | 10.4822 | 0.7112168 | 0.7507285
2.4 | 67.00932 | 10.47828 | 0.6774832 | 0.7451972
2.45 | 67.91266 | 10.47435 | 0.6450332 | 0.7407725
2.5 | 68.79434 | 10.47043 | 0.6144334 | 0.730575
2.55 | 69.658 | 10.46655 | 0.5856834 | 0.7230112
2.6 | 70.50332 | 10.46287 | 0.5588668 | 0.710289
2.65 | 71.329 | 10.45908 | 0.5341 | 0.6894036
2.7 | 72.14268 | 10.45545 | 0.51155 | 0.6754612
2.75 | 72.945 | 10.45198 | 0.4910167 | 0.6604861
2.8 | 73.73266 | 10.44852 | 0.4724 | 0.6495136
2.85 | 74.51234 | 10.44512 | 0.4557666 | 0.6351433
2.9 | 75.28532 | 10.44175 | 0.4409834 | 0.6020124
2.95 | 76.051 | 10.43865 | 0.428 | 0.5766259
3 | 76.81268 | 10.43573 | 0.4169334 | 0.5570313
3.05 | 77.56968 | 10.43282 | 0.4076 | 0.5403862
3.1 | 78.33 | 10.42997 | 0.3998166 | 0.5226362
3.15 | 79.09534 | 10.4273 | 0.3934834 | 0.4970206
3.2 | 79.86 | 10.42477 | 0.3887167 | 0.4761353
3.25 | 80.636 | 10.42223 | 0.3856166 | 0.4582304
3.3 | 81.42034 | 10.41987 | 0.3838833 | 0.4417878
3.35 | 82.21734 | 10.41763 | 0.384 | 0.4197844
3.4 | 83.03266 | 10.41548 | 0.3859833 | 0.3941496
3.45 | 83.87868 | 10.4134 | 0.3890666 | 0.3830643
3.5 | 84.74834 | 10.4115 | 0.3928 | 0.3728235
3.55 | 85.64632 | 10.40948 | 0.3969667 | 0.3604698
3.6 | 86.569 | 10.4076 | 0.4012 | 0.3487319
3.65 | 87.50968 | 10.40585 | 0.4057 | 0.321514
3.7 | 88.47766 | 10.40418 | 0.4100333 | 0.3069611
3.75 | 89.46968 | 10.40263 | 0.4142666 | 0.2908243
3.8 | 90.47532 | 10.40107 | 0.4181 | 0.2707367
3.85 | 91.495 | 10.39972 | 0.4214833 | 0.2565345
3.9 | 92.52032 | 10.39857 | 0.42385 | 0.2517852
3.95 | 93.55366 | 10.39718 | 0.4253834 | 0.2479703
4 | 94.59532 | 10.39573 | 0.4264 | 0.2439797
4.05 | 95.61434 | 10.39458 | 0.42685 | 0.2246284
4.1 | 96.62968 | 10.39342 | 0.4268166 | 0.1987968
4.15 | 97.64368 | 10.39235 | 0.4262334 | 0.1849706
4.2 | 98.65832 | 10.39157 | 0.4253166 | 0.1714247
4.25 | 99.67368 | 10.39065 | 0.4240833 | 0.1645916
4.3 | 100.686 | 10.38978 | 0.4225333 | 0.1699294
4.35 | 101.6997 | 10.38888 | 0.4205834 | 0.1656174
4.4 | 102.709 | 10.38797 | 0.4185834 | 0.1547412
4.45 | 103.7203 | 10.38717 | 0.41625 | 0.1449736
4.5 | 104.732 | 10.38653 | 0.4136667 | 0.1283265
4.55 | 105.739 | 10.38583 | 0.41085 | 0.1181868
4.6 | 106.7447 | 10.38525 | 0.4076166 | 0.1153566
4.65 | 107.745 | 10.38467 | 0.4041834 | 0.1027341
4.7 | 108.7287 | 10.38408 | 0.4003667 | 0.09922019
4.75 | 109.692 | 10.38368 | 0.3962833 | 0.1016405
4.8 | 110.6557 | 10.38315 | 0.39195 | 0.1064834
4.85 | 111.6147 | 10.38248 | 0.38745 | 0.1099227
4.9 | 112.5717 | 10.3819 | 0.3827 | 0.1090326
4.95 | 113.526 | 10.38138 | 0.3777 | 0.1071319
5 | 114.4753 | 10.38083 | 0.3726834 | 0.1086766
5.05 | 115.427 | 10.38018 | 0.36735 | 0.1323318
5.1 | 116.376 | 10.37962 | 0.3618667 | 0.1779515
5.15 | 117.316 | 10.3786 | 0.35725 | 0.1965249
5.2 | 118.257 | 10.377 | 0.35285 | 0.1994932
5.25 | 119.1984 | 10.37617 | 0.3472833 | 0.1635573
5.3 | 120.141 | 10.37565 | 0.34135 | 0.116989
5.35 | 121.0773 | 10.37505 | 0.3352833 | 0.111474
5.4 | 121.9993 | 10.37445 | 0.3293167 | 0.111881
5.45 | 122.916 | 10.37382 | 0.32335 | 0.112789
5.5 | 123.8316 | 10.3733 | 0.3172333 | 0.1167383
5.55 | 124.7487 | 10.37265 | 0.3111167 | 0.1252631
5.6 | 125.6643 | 10.37197 | 0.3050833 | 0.1300644
5.65 | 126.5823 | 10.37122 | 0.2991834 | 0.1346589
5.7 | 127.5013 | 10.37057 | 0.29335 | 0.1393736
5.75 | 128.4227 | 10.3698 | 0.2873334 | 0.1463488
5.8 | 129.3463 | 10.36898 | 0.2813 | 0.1595228
5.85 | 130.2706 | 10.36813 | 0.2752333 | 0.1629894
5.9 | 131.1953 | 10.36722 | 0.2691167 | 0.1672026
5.95 | 132.1314 | 10.36637 | 0.2632167 | 0.172489
6 | 133.0663 | 10.36545 | 0.2575 | 0.1786381
6.05 | 134.0033 | 10.36445 | 0.2519 | 0.1865881
6.1 | 134.924 | 10.36345 | 0.2463 | 0.187234
6.15 | 135.8506 | 10.36245 | 0.2405667 | 0.1853012
6.2 | 136.7816 | 10.3615 | 0.2348 | 0.1874655
6.25 | 137.715 | 10.36053 | 0.2290666 | 0.1933035
6.3 | 138.6514 | 10.35945 | 0.2235167 | 0.2051733
6.35 | 139.589 | 10.35837 | 0.2179 | 0.2094864
6.4 | 140.5293 | 10.3572 | 0.21225 | 0.2115888
6.45 | 141.4753 | 10.35612 | 0.2065833 | 0.2210462
6.5 | 142.4256 | 10.35498 | 0.20095 | 0.2324592
6.55 | 143.381 | 10.35362 | 0.1952666 | 0.2434385
6.6 | 144.3423 | 10.3523 | 0.1895833 | 0.2459465
6.65 | 145.3106 | 10.35103 | 0.1839167 | 0.2466332
6.7 | 146.2813 | 10.34978 | 0.1781833 | 0.2562597
6.75 | 147.2347 | 10.34838 | 0.1724834 | 0.2648334
6.8 | 148.1973 | 10.3468 | 0.1668167 | 0.2729756
6.85 | 149.1587 | 10.34548 | 0.1612334 | 0.2837883
6.9 | 150.1266 | 10.34402 | 0.1555 | 0.2904682
6.95 | 151.0953 | 10.34233 | 0.1497166 | 0.3083608
7 | 152.0723 | 10.34068 | 0.1442 | 0.3195276
7.05 | 153.0533 | 10.33895 | 0.1385833 | 0.316982
7.1 | 154.039 | 10.33727 | 0.1329666 | 0.3228594
7.15 | 155.029 | 10.33565 | 0.1272333 | 0.3306075
7.2 | 156.0226 | 10.33383 | 0.1215833 | 0.3412664
7.25 | 157.0203 | 10.33195 | 0.1159334 | 0.3660332
7.3 | 158.0197 | 10.33003 | 0.1101666 | 0.3850973
7.35 | 159.0133 | 10.3279 | 0.10435 | 0.3977294
7.4 | 160.0033 | 10.32575 | 0.0986 | 0.4101908
7.45 | 160.994 | 10.32357 | 0.093 | 0.4137074
7.5 | 161.9863 | 10.32137 | 0.08736668 | 0.4208633
7.55 | 162.9877 | 10.31915 | 0.0818 | 0.439594
7.6 | 163.9877 | 10.31685 | 0.07623334 | 0.4527629
7.65 | 164.9903 | 10.3143 | 0.07046668 | 0.4687253
7.7 | 166 | 10.31182 | 0.06495 | 0.4855687
7.75 | 167.0066 | 10.30927 | 0.05956666 | 0.4890532
7.8 | 168.011 | 10.30652 | 0.05415 | 0.4928548
7.85 | 169.025 | 10.304 | 0.04871667 | 0.5002856
7.9 | 170.0377 | 10.30142 | 0.0433 | 0.5050074
7.95 | 171.0403 | 10.29865 | 0.03803333 | 0.5228726
8 | 172.0426 | 10.29585 | 0.03266667 | 0.546226
8.05 | 173.0424 | 10.2929 | 0.0274 | 0.5722816
8.1 | 174.041 | 10.2898 | 0.02215 | 0.5912184
8.15 | 175.0424 | 10.28663 | 0.01701666 | 0.6011707
8.2 | 176.0463 | 10.28342 | 0.01203333 | 0.6052788
8.25 | 177.0477 | 10.28018 | 0.00695 | 0.6079994
8.3 | 178.053 | 10.27703 | 0.0019 | 0.6254432
8.35 | 179.0576 | 10.27377 | -0.0029 | 0.6418242
8.4 | 180.063 | 10.2702 | -0.0078167 | 0.6577506
8.45 | 181.068 | 10.26672 | -0.01255 | 0.671105
8.5 | 182.0713 | 10.26312 | -0.01718334 | 0.672025
8.55 | 183.0627 | 10.25958 | -0.02185 | 0.6816718
8.6 | 184.0553 | 10.25602 | -0.02636666 | 0.6928842
8.65 | 185.0474 | 10.2523 | -0.03086666 | 0.7065939
8.7 | 186.042 | 10.24852 | -0.0352 | 0.7272156
8.75 | 187.035 | 10.2446 | -0.03966667 | 0.7436952
8.8 | 188.019 | 10.2406 | -0.04411667 | 0.7559176
8.85 | 189.0147 | 10.23662 | -0.04845 | 0.7591989
8.9 | 190.0087 | 10.23257 | -0.05278334 | 0.7659014
8.95 | 191.0044 | 10.22857 | -0.05708332 | 0.7794351
9 | 192.001 | 10.22437 | -0.06118334 | 0.7929047
9.05 | 192.9987 | 10.22008 | -0.06525 | 0.8012019
9.1 | 193.9873 | 10.21587 | -0.06943334 | 0.8146419
9.15 | 194.9724 | 10.21165 | -0.07341666 | 0.8204937
9.2 | 195.961 | 10.20713 | -0.0771 | 0.8351031
9.25 | 196.951 | 10.20272 | -0.08073334 | 0.8502929
9.3 | 197.9384 | 10.19822 | -0.08436668 | 0.8552676
9.35 | 198.926 | 10.19365 | -0.088 | 0.8613834
9.4 | 199.9163 | 10.1891 | -0.0915 | 0.8696688
9.45 | 200.91 | 10.18453 | -0.09510001 | 0.8722125
9.5 | 201.9034 | 10.17978 | -0.0985 | 0.8838009
9.55 | 202.8987 | 10.17525 | -0.1017833 | 0.9030962
9.6 | 203.898 | 10.1704 | -0.10485 | 0.9125461
9.65 | 204.8956 | 10.16545 | -0.10785 | 0.9285106
9.7 | 205.8826 | 10.16062 | -0.1108 | 0.9311799
9.75 | 206.8724 | 10.1556 | -0.1136 | 0.9273188
9.8 | 207.8627 | 10.15073 | -0.1163334 | 0.9283268
9.85 | 208.853 | 10.1459 | -0.11895 | 0.9345035
9.9 | 209.843 | 10.14095 | -0.12145 | 0.9406795
9.95 | 210.836 | 10.13587 | -0.12405 | 0.9508984
10 | 211.831 | 10.13085 | -0.1264834 | 0.952572
10.05 | 212.8266 | 10.12582 | -0.12875 | 0.9449244
10.1 | 213.8276 | 10.12082 | -0.1309666 | 0.9492434
10.15 | 214.8266 | 10.1159 | -0.1330833 | 0.9531611
10.2 | 215.8287 | 10.11077 | -0.1351167 | 0.9554681
10.25 | 216.8213 | 10.10563 | -0.137 | 0.9576074
10.3 | 217.8133 | 10.10068 | -0.1387334 | 0.9558038
10.35 | 218.808 | 10.09565 | -0.1404667 | 0.9564418
10.4 | 219.804 | 10.09053 | -0.14225 | 0.9609774
10.45 | 220.8006 | 10.08547 | -0.1437833 | 0.9640282
10.5 | 221.8006 | 10.08038 | -0.1453166 | 0.9591332
10.55 | 222.8 | 10.07527 | -0.1468 | 0.9511345
10.6 | 223.8 | 10.0703 | -0.1483 | 0.9403321
10.65 | 224.7934 | 10.06535 | -0.1496834 | 0.9371851
10.7 | 225.7957 | 10.06047 | -0.1510333 | 0.940957
10.75 | 226.7986 | 10.05543 | -0.15235 | 0.9475061
10.8 | 227.7996 | 10.05038 | -0.1535334 | 0.955964
10.85 | 228.7917 | 10.04537 | -0.1546167 | 0.9555605
10.9 | 229.7903 | 10.04027 | -0.1556167 | 0.9566781
10.95 | 230.7917 | 10.03525 | -0.1565833 | 0.953782
11 | 231.793 | 10.03017 | -0.1575833 | 0.942135
11.05 | 232.799 | 10.02525 | -0.1584334 | 0.9366082
11.1 | 233.8083 | 10.02038 | -0.1592334 | 0.9398514
11.15 | 234.815 | 10.0154 | -0.1599834 | 0.9409006
11.2 | 235.822 | 10.01032 | -0.16075 | 0.9367418
11.25 | 236.8344 | 10.0054 | -0.1614 | 0.9244806
11.3 | 237.8437 | 10.00068 | -0.16205 | 0.9177062
11.35 | 238.8434 | 9.9958 | -0.16265 | 0.9206978
11.4 | 239.8463 | 9.990899 | -0.1633833 | 0.9241082
11.45 | 240.8494 | 9.986 | -0.1639833 | 0.9260376
11.5 | 241.8514 | 9.981182 | -0.1644667 | 0.9326899
11.55 | 242.8537 | 9.9762 | -0.1649 | 0.9422882
11.6 | 243.8573 | 9.971168 | -0.1653 | 0.9415909
11.65 | 244.869 | 9.96615 | -0.1657833 | 0.9346369
11.7 | 245.878 | 9.9613 | -0.1662 | 0.9239856
11.75 | 246.8877 | 9.9565 | -0.16655 | 0.9137691
11.8 | 247.8963 | 9.951632 | -0.1668167 | 0.9167225
11.85 | 248.9043 | 9.94685 | -0.1671667 | 0.9237648
11.9 | 249.9063 | 9.941934 | -0.1674167 | 0.9267707
11.95 | 250.912 | 9.936982 | -0.1677 | 0.9346207
12 | 251.9177 | 9.93205 | -0.1679166 | 0.9361382
12.05 | 252.9216 | 9.927101 | -0.168 | 0.9396795
12.1 | 253.9294 | 9.922149 | -0.1681 | 0.9471915
12.15 | 254.9353 | 9.917132 | -0.1682 | 0.9500636
12.2 | 255.9434 | 9.91205 | -0.1683334 | 0.9496624
12.25 | 256.9506 | 9.907032 | -0.1685666 | 0.9450038
12.3 | 257.9563 | 9.902132 | -0.16875 | 0.9466332
12.35 | 258.9644 | 9.897132 | -0.1688333 | 0.9591578
12.4 | 259.969 | 9.892032 | -0.1689666 | 0.9701175
12.45 | 260.966 | 9.886818 | -0.1689167 | 0.9811793
12.5 | 261.9644 | 9.881616 | -0.1689167 | 0.9885522
12.55 | 262.9633 | 9.8764 | -0.1689666 | 0.9843301
12.6 | 263.967 | 9.871132 | -0.1688 | 0.9851132
12.65 | 264.968 | 9.866034 | -0.1687666 | 0.9922161
12.7 | 265.9707 | 9.860782 | -0.1686834 | 1.00459
12.75 | 266.975 | 9.85535 | -0.16855 | 1.023571
12.8 | 267.981 | 9.84985 | -0.1683667 | 1.034734
12.85 | 268.9826 | 9.844468 | -0.16815 | 1.0427
12.9 | 269.9856 | 9.838918 | -0.16805 | 1.049815
12.95 | 270.9863 | 9.833316 | -0.1677666 | 1.064866
13 | 271.9877 | 9.827632 | -0.1674 | 1.084133
13.05 | 272.9873 | 9.821949 | -0.1669667 | 1.115808
13.1 | 273.988 | 9.815968 | -0.16655 | 1.138667
13.15 | 274.993 | 9.8098 | -0.1661667 | 1.150298
13.2 | 275.9956 | 9.8037 | -0.1657167 | 1.158025
13.25 | 277.002 | 9.797684 | -0.1651666 | 1.16273
13.3 | 278.009 | 9.791449 | -0.1647334 | 1.172094
13.35 | 279.0154 | 9.785218 | -0.1642333 | 1.194064
13.4 | 280.0227 | 9.779 | -0.1636834 | 1.209391
13.45 | 281.0264 | 9.77245 | -0.1632167 | 1.240453
13.5 | 282.0293 | 9.7658 | -0.1627666 | 1.280375
13.55 | 283.0306 | 9.758918 | -0.1622833 | 1.309583
13.6 | 284.0376 | 9.75195 | -0.1617666 | 1.327456
13.65 | 285.0424 | 9.744866 | -0.1611667 | 1.342322
13.7 | 286.0474 | 9.7378 | -0.1605333 | 1.362657
13.75 | 287.0524 | 9.730484 | -0.1599 | 1.399928
13.8 | 288.0583 | 9.723084 | -0.1594334 | 1.448763
13.85 | 289.0656 | 9.71525 | -0.1588333 | 1.487831
13.9 | 290.0734 | 9.7073 | -0.1582 | 1.519481
13.95 | 291.0826 | 9.6992 | -0.1575833 | 1.542562
14 | 292.0844 | 9.690884 | -0.1569333 | 1.566232
14.05 | 293.085 | 9.682632 | -0.1564 | 1.608992
14.1 | 294.0877 | 9.674218 | -0.156 | 1.663593
14.15 | 295.091 | 9.665216 | -0.15545 | 1.700989
14.2 | 296.094 | 9.655899 | -0.15475 | 1.750792
14.25 | 297.0986 | 9.64665 | -0.1541667 | 1.787698
14.3 | 298.1026 | 9.637168 | -0.1535166 | 1.834738
14.35 | 299.108 | 9.627368 | -0.1527666 | 1.89574
14.4 | 300.116 | 9.617266 | -0.1522667 | 1.938919
14.45 | 301.1213 | 9.60675 | -0.15175 | 1.996489
14.5 | 302.121 | 9.596066 | -0.15125 | 2.070442
14.55 | 303.1186 | 9.58505 | -0.15085 | 2.147285
14.6 | 304.1174 | 9.573432 | -0.1506 | 2.20342
14.65 | 305.115 | 9.5616 | -0.15015 | 2.255952
14.7 | 306.1194 | 9.549732 | -0.14965 | 2.321102
14.75 | 307.1236 | 9.537168 | -0.1492166 | 2.404868
14.8 | 308.1283 | 9.524101 | -0.1489334 | 2.488345
14.85 | 309.1306 | 9.510899 | -0.14855 | 2.559503
14.9 | 310.133 | 9.497332 | -0.14805 | 2.613611
14.95 | 311.136 | 9.4832 | -0.1478166 | 2.701671
15 | 312.1346 | 9.468634 | -0.1478 | 2.809682
15.05 | 313.1387 | 9.453582 | -0.1477834 | 2.912182
15.1 | 314.141 | 9.437934 | -0.1480333 | 3.000621
15.15 | 315.1404 | 9.421932 | -0.14825 | 3.068998
15.2 | 316.1404 | 9.405484 | -0.1483833 | 3.162944
15.25 | 317.1434 | 9.388482 | -0.14835 | 3.293384
15.3 | 318.15 | 9.370782 | -0.1481333 | 3.430484
15.35 | 319.156 | 9.3523 | -0.14785 | 3.544463
15.4 | 320.1637 | 9.333368 | -0.1476666 | 3.628508
15.45 | 321.1744 | 9.313916 | -0.1474167 | 3.737292
15.5 | 322.179 | 9.293816 | -0.1476 | 3.870743
15.55 | 323.182 | 9.272984 | -0.1477 | 4.021137
15.6 | 324.1887 | 9.251601 | -0.1474834 | 4.165753
15.65 | 325.1947 | 9.229282 | -0.1474 | 4.274544
15.7 | 326.2037 | 9.20615 | -0.14755 | 4.4198
15.75 | 327.212 | 9.182282 | -0.14785 | 4.561766
15.8 | 328.2213 | 9.157918 | -0.1484 | 4.715134
15.85 | 329.2297 | 9.132916 | -0.1492833 | 4.876993
15.9 | 330.2417 | 9.1068 | -0.15015 | 5.007566
15.95 | 331.2513 | 9.07965 | -0.1508833 | 5.21747
16 | 332.256 | 9.05165 | -0.15185 | 5.394079
16.05 | 333.258 | 9.022684 | -0.1531 | 5.547759
16.1 | 334.263 | 8.992816 | -0.1544334 | 5.748728
16.15 | 335.2666 | 8.961951 | -0.1558166 | 5.931099
16.2 | 336.272 | 8.930184 | -0.1574666 | 6.146362
16.25 | 337.279 | 8.897351 | -0.15925 | 6.314468
16.3 | 338.2837 | 8.863434 | -0.16115 | 6.488916
16.35 | 339.2883 | 8.828551 | -0.1632334 | 6.718984
16.4 | 340.297 | 8.79255 | -0.1655166 | 6.936024
16.45 | 341.298 | 8.755332 | -0.1680667 | 7.196337
16.5 | 342.2984 | 8.716851 | -0.1709 | 7.399826
16.55 | 343.2953 | 8.677118 | -0.17385 | 7.604168
16.6 | 344.2924 | 8.636218 | -0.17685 | 7.862732
16.65 | 345.29 | 8.594051 | -0.1800833 | 8.101882
16.7 | 346.29 | 8.550718 | -0.1834334 | 8.38578
16.75 | 347.2894 | 8.505882 | -0.1870166 | 8.614288
16.8 | 348.2894 | 8.459684 | -0.1908667 | 8.853894
16.85 | 349.2894 | 8.41205 | -0.1948667 | 9.165509
16.9 | 350.2894 | 8.3629 | -0.1992167 | 9.452631
16.95 | 351.2883 | 8.3122 | -0.2037666 | 9.788608
17 | 352.2856 | 8.25995 | -0.20855 | 10.06122
17.05 | 353.28 | 8.206 | -0.2138167 | 10.33951
17.1 | 354.2803 | 8.150268 | -0.2193667 | 10.71154
17.15 | 355.278 | 8.092884 | -0.2250667 | 11.05324
17.2 | 356.273 | 8.0336 | -0.23115 | 11.44725
17.25 | 357.271 | 7.9724 | -0.2375834 | 11.75462
17.3 | 358.27 | 7.90935 | -0.2442833 | 12.06777
17.35 | 359.2674 | 7.84455 | -0.2512834 | 12.48663
17.4 | 360.2696 | 7.777632 | -0.2584 | 12.86904
17.45 | 361.2676 | 7.708468 | -0.2658167 | 13.29296
17.5 | 362.2624 | 7.6375 | -0.2735666 | 13.61496
17.55 | 363.2597 | 7.564718 | -0.2814667 | 13.93141
17.6 | 364.252 | 7.489918 | -0.2895666 | 14.34628
17.65 | 365.2467 | 7.4131 | -0.29775 | 14.71105
17.7 | 366.2417 | 7.3344 | -0.3057666 | 15.09619
17.75 | 367.235 | 7.253932 | -0.31375 | 15.37084
17.8 | 368.2283 | 7.171866 | -0.32165 | 15.63169
17.85 | 369.221 | 7.0884 | -0.3292 | 15.94121
17.9 | 370.2167 | 7.003366 | -0.3362 | 16.18638
17.95 | 371.2103 | 6.91715 | -0.3423667 | 16.41788
18 | 372.203 | 6.829982 | -0.3478 | 16.55465
18.05 | 373.1956 | 6.74205 | -0.35225 | 16.6591
18.1 | 374.1903 | 6.653684 | -0.3554666 | 16.73664
18.15 | 375.1844 | 6.564966 | -0.3572166 | 16.74264
18.2 | 376.181 | 6.476484 | -0.3574 | 16.67638
18.25 | 377.179 | 6.38845 | -0.3559 | 16.56444
18.3 | 378.1806 | 6.301166 | -0.3524166 | 16.39926
18.35 | 379.188 | 6.215132 | -0.3467667 | 16.10499
18.4 | 380.1976 | 6.130717 | -0.3387334 | 15.7636
18.45 | 381.2117 | 6.048316 | -0.3282834 | 15.28849
18.5 | 382.22 | 5.968232 | -0.3153334 | 14.84677
18.55 | 383.233 | 5.891033 | -0.2997167 | 14.3397
18.6 | 384.247 | 5.817234 | -0.2813334 | 13.59913
18.65 | 385.267 | 5.747117 | -0.2603 | 12.87974
18.7 | 386.2883 | 5.681016 | -0.2366333 | 12.01668
18.75 | 387.3167 | 5.618967 | -0.2102833 | 11.30758
18.8 | 388.344 | 5.561316 | -0.1815666 | 10.5642
18.85 | 389.3767 | 5.508316 | -0.1509666 | 9.565551
18.9 | 390.4116 | 5.4602 | -0.1187333 | 8.674826
18.95 | 391.4447 | 5.416884 | -0.08501668 | 7.705295
19 | 392.4766 | 5.377918 | -0.05063334 | 6.992211
19.05 | 393.5104 | 5.3432 | -0.016 | 6.326122
19.1 | 394.5437 | 5.312366 | 0.0182 | 5.53389
19.15 | 395.5774 | 5.28505 | 0.05168333 | 4.910093
19.2 | 396.613 | 5.260832 | 0.08376668 | 4.306996
19.25 | 397.6444 | 5.239283 | 0.1144666 | 3.906746
19.3 | 398.6753 | 5.2199 | 0.14315 | 3.581942
19.35 | 399.702 | 5.202334 | 0.1696167 | 3.256785
19.4 | 400.7297 | 5.185833 | 0.1939 | 3.042866
19.45 | 401.7487 | 5.1703 | 0.2160834 | 2.863531
19.5 | 402.7713 | 5.15555 | 0.2363666 | 2.750404
19.55 | 403.7924 | 5.141383 | 0.2548166 | 2.665996
19.6 | 404.813 | 5.12765 | 0.2716667 | 2.584699
19.65 | 405.8313 | 5.114117 | 0.2871 | 2.532957
19.7 | 406.851 | 5.100917 | 0.30135 | 2.496085
19.75 | 407.865 | 5.08785 | 0.3145166 | 2.473671
19.8 | 408.8806 | 5.074783 | 0.3264667 | 2.455716
19.85 | 409.8996 | 5.06185 | 0.33745 | 2.432013
19.9 | 410.912 | 5.049117 | 0.34795 | 2.411818
19.95 | 411.9234 | 5.03645 | 0.3579 | 2.39543
20 | 412.9344 | 5.023783 | 0.36725 | 2.377746
20.05 | 413.945 | 5.011217 | 0.3761 | 2.362937
20.1 | 414.9547 | 4.998934 | 0.3844333 | 2.354399
20.15 | 415.965 | 4.98655 | 0.3924 | 2.357542
20.2 | 416.9743 | 4.973934 | 0.3999667 | 2.361338
20.25 | 417.986 | 4.96145 | 0.4074 | 2.359138
20.3 | 418.996 | 4.949083 | 0.41455 | 2.344322
20.35 | 420.006 | 4.936666 | 0.4214667 | 2.337363
20.4 | 421.013 | 4.92445 | 0.42815 | 2.330428
20.45 | 422.0246 | 4.912033 | 0.4346667 | 2.326032
20.5 | 423.034 | 4.89985 | 0.4409666 | 2.33043
20.55 | 424.0406 | 4.887533 | 0.4470334 | 2.323887
20.6 | 425.051 | 4.87515 | 0.4528167 | 2.319983
20.65 | 426.0586 | 4.862984 | 0.4583334 | 2.310836
20.7 | 427.071 | 4.85085 | 0.4635166 | 2.29793
20.75 | 428.0794 | 4.83865 | 0.4688334 | 2.29477
20.8 | 429.0883 | 4.8266 | 0.47405 | 2.293682
20.85 | 430.0963 | 4.8145 | 0.4790833 | 2.293204
20.9 | 431.101 | 4.802367 | 0.48415 | 2.30078
20.95 | 432.1076 | 4.7902 | 0.4889834 | 2.304254
21 | 433.1163 | 4.777983 | 0.49365 | 2.291916
21.05 | 434.1257 | 4.765833 | 0.4982167 | 2.277103
21.1 | 435.1324 | 4.754016 | 0.5025333 | 2.258475
21.15 | 436.139 | 4.742133 | 0.5066334 | 2.24523
21.2 | 437.146 | 4.730183 | 0.5107833 | 2.236731
21.25 | 438.1533 | 4.71845 | 0.5149334 | 2.223457
21.3 | 439.159 | 4.706734 | 0.5187833 | 2.206187
21.35 | 440.1646 | 4.695133 | 0.5223333 | 2.189368
21.4 | 441.1656 | 4.683617 | 0.5257168 | 2.178016
21.45 | 442.168 | 4.672184 | 0.5289334 | 2.182044
21.5 | 443.1706 | 4.660683 | 0.5319166 | 2.184662
21.55 | 444.1754 | 4.649017 | 0.5347168 | 2.180796
21.6 | 445.1787 | 4.6375 | 0.5372834 | 2.155936
21.65 | 446.1813 | 4.6262 | 0.5396 | 2.123756
21.7 | 447.183 | 4.61515 | 0.5417168 | 2.097029
21.75 | 448.1836 | 4.6041 | 0.5437168 | 2.083069
21.8 | 449.181 | 4.593117 | 0.5454166 | 2.070131
21.85 | 450.177 | 4.5822 | 0.5469 | 2.039528
21.9 | 451.1737 | 4.571484 | 0.5474668 | 2.014588
21.95 | 452.1703 | 4.56105 | 0.5480332 | 1.995269
22 | 453.1674 | 4.550484 | 0.5491168 | 1.979561
22.05 | 454.1644 | 4.539984 | 0.55 | 1.969086
22.1 | 455.1626 | 4.529734 | 0.5506668 | 1.939499
22.15 | 456.1626 | 4.5195 | 0.5511666 | 1.913308
22.2 | 457.1607 | 4.5095 | 0.55135 | 1.889963
22.25 | 458.1617 | 4.499566 | 0.5515832 | 1.872597
22.3 | 459.1604 | 4.489716 | 0.5515832 | 1.85856
22.35 | 460.1563 | 4.479933 | 0.5512832 | 1.833153
22.4 | 461.1524 | 4.470284 | 0.5505832 | 1.808549
22.45 | 462.1513 | 4.460867 | 0.54995 | 1.775904
22.5 | 463.1496 | 4.451484 | 0.5494334 | 1.750511
22.55 | 464.148 | 4.442334 | 0.54895 | 1.731326
22.6 | 465.1486 | 4.433316 | 0.5483 | 1.705369
22.65 | 466.152 | 4.424317 | 0.5475 | 1.688646
22.7 | 467.153 | 4.41545 | 0.5467666 | 1.667216
22.75 | 468.1504 | 4.406666 | 0.5461 | 1.642922
22.8 | 469.147 | 4.398033 | 0.5451334 | 1.622177
22.85 | 470.1474 | 4.389633 | 0.5435332 | 1.594308
22.9 | 471.1496 | 4.381216 | 0.5425 | 1.571901
22.95 | 472.1513 | 4.372967 | 0.5419834 | 1.550314
23 | 473.1524 | 4.36485 | 0.5415332 | 1.528381
23.05 | 474.1493 | 4.3568 | 0.5408334 | 1.503794
23.1 | 475.1516 | 4.348934 | 0.5398 | 1.470949
23.15 | 476.1524 | 4.3413 | 0.539 | 1.441592
23.2 | 477.1474 | 4.33375 | 0.5385666 | 1.423058
23.25 | 478.1496 | 4.326317 | 0.5381 | 1.412888
23.3 | 479.1496 | 4.318817 | 0.5377332 | 1.401457
23.35 | 480.15 | 4.31145 | 0.53745 | 1.389239
23.4 | 481.1533 | 4.3042 | 0.5374666 | 1.369052
23.45 | 482.1547 | 4.296933 | 0.5374832 | 1.344357
23.5 | 483.1607 | 4.289916 | 0.5374334 | 1.320763
23.55 | 484.1644 | 4.283 | 0.5374832 | 1.295989
23.6 | 485.1666 | 4.276283 | 0.5374666 | 1.279109
23.65 | 486.167 | 4.2696 | 0.5375834 | 1.272479
23.7 | 487.1694 | 4.262833 | 0.5377832 | 1.274609
23.75 | 488.1703 | 4.256117 | 0.5381168 | 1.270264
23.8 | 489.169 | 4.249367 | 0.5385332 | 1.254889
23.85 | 490.173 | 4.242783 | 0.5390834 | 1.232112
23.9 | 491.1783 | 4.236416 | 0.5395666 | 1.207805
23.95 | 492.1817 | 4.23005 | 0.54025 | 1.190466
24 | 493.186 | 4.223834 | 0.5408 | 1.184776
24.05 | 494.189 | 4.2176 | 0.54125 | 1.177363
24.1 | 495.1903 | 4.21135 | 0.5419334 | 1.166148
24.15 | 496.1883 | 4.2052 | 0.5423832 | 1.153201
24.2 | 497.19 | 4.199234 | 0.5429168 | 1.140995
24.25 | 498.1896 | 4.1932 | 0.5436168 | 1.134606
24.3 | 499.19 | 4.1872 | 0.5444 | 1.133196
24.35 | 500.1924 | 4.18125 | 0.5453668 | 1.123256
24.4 | 501.1937 | 4.1753 | 0.5462666 | 1.110637
24.45 | 502.1987 | 4.169483 | 0.5470668 | 1.096128
24.5 | 503.2 | 4.16375 | 0.5480166 | 1.088234
24.55 | 504.206 | 4.158033 | 0.5490166 | 1.081448
24.6 | 505.2053 | 4.152283 | 0.5500332 | 1.074024
24.65 | 506.208 | 4.146667 | 0.55125 | 1.069927
24.7 | 507.209 | 4.141067 | 0.5524168 | 1.049657
24.75 | 508.2127 | 4.135383 | 0.5536332 | 1.038368
24.8 | 509.2203 | 4.130116 | 0.5548834 | 1.03641
24.85 | 510.2246 | 4.124717 | 0.55615 | 1.033955
24.9 | 511.231 | 4.119067 | 0.5574 | 1.035862
24.95 | 512.237 | 4.1136 | 0.5585666 | 1.024262
25 | 513.248 | 4.108316 | 0.5596668 | 1.011864
25.05 | 514.2507 | 4.102984 | 0.5606334 | 1.001204
25.1 | 515.2537 | 4.09765 | 0.5618668 | 0.9922906
25.15 | 516.2553 | 4.0925 | 0.5631 | 0.9844171
25.2 | 517.2578 | 4.08735 | 0.5644 | 0.9763663
25.25 | 518.2607 | 4.082134 | 0.5658166 | 0.9733734
25.3 | 519.2637 | 4.077034 | 0.5673166 | 0.9695728
25.35 | 520.269 | 4.07195 | 0.5688668 | 0.9610634
25.4 | 521.2724 | 4.066867 | 0.5704168 | 0.9569894
25.45 | 522.2726 | 4.061833 | 0.57215 | 0.9496522
25.5 | 523.2746 | 4.056816 | 0.5737666 | 0.9396286
25.55 | 524.275 | 4.051866 | 0.5755166 | 0.9264515
25.6 | 525.2776 | 4.047034 | 0.57725 | 0.9178203
25.65 | 526.28 | 4.042316 | 0.5789166 | 0.9165844
25.7 | 527.2787 | 4.03735 | 0.5806666 | 0.9206299
25.75 | 528.2787 | 4.0325 | 0.58225 | 0.9222718
25.8 | 529.276 | 4.027633 | 0.5836168 | 0.9102141
25.85 | 530.2757 | 4.022816 | 0.5847332 | 0.8938564
25.9 | 531.2703 | 4.018183 | 0.58615 | 0.8834424
25.95 | 532.2674 | 4.013617 | 0.5877332 | 0.8831391
26 | 533.2646 | 4.0089 | 0.5892666 | 0.8881836
26.05 | 534.2666 | 4.004166 | 0.5910666 | 0.891104
26.1 | 535.268 | 3.99945 | 0.5934168 | 0.8844036
26.15 | 536.2717 | 3.994817 | 0.596 | 0.878407
26.2 | 537.2754 | 3.990216 | 0.5987668 | 0.8714659
26.25 | 538.2844 | 3.985584 | 0.6015834 | 0.8673478
26.3 | 539.2957 | 3.981033 | 0.60435 | 0.8644431
26.35 | 540.3013 | 3.9765 | 0.6072168 | 0.8585249
26.4 | 541.3047 | 3.97195 | 0.6099834 | 0.8528486
26.45 | 542.3164 | 3.96745 | 0.61235 | 0.8456861
26.5 | 543.3274 | 3.963034 | 0.6147 | 0.8395844
26.55 | 544.3396 | 3.9586 | 0.6170832 | 0.8367501
26.6 | 545.3526 | 3.9542 | 0.61945 | 0.8380095
26.65 | 546.3676 | 3.949766 | 0.6219 | 0.8339126
26.7 | 547.3834 | 3.945317 | 0.6241168 | 0.8278486
26.75 | 548.395 | 3.941017 | 0.6262168 | 0.8266602
26.8 | 549.4063 | 3.936683 | 0.6284166 | 0.8250849
26.85 | 550.4143 | 3.93225 | 0.6304332 | 0.8253906
26.9 | 551.4263 | 3.927884 | 0.6321668 | 0.812146
26.95 | 552.4373 | 3.923617 | 0.6338834 | 0.7996863
27 | 553.447 | 3.91955 | 0.6356168 | 0.7944794
27.05 | 554.4553 | 3.915284 | 0.63725 | 0.7906989
27.1 | 555.4656 | 3.911067 | 0.6388 | 0.7957428
27.15 | 556.4737 | 3.90695 | 0.6404668 | 0.7982681
27.2 | 557.4807 | 3.9027 | 0.64215 | 0.7992268
27.25 | 558.4843 | 3.898383 | 0.6436834 | 0.7906875
27.3 | 559.4897 | 3.894233 | 0.6449834 | 0.7761725
27.35 | 560.4937 | 3.8903 | 0.6463166 | 0.7622804
27.4 | 561.4943 | 3.886333 | 0.6472668 | 0.7641801
27.45 | 562.4954 | 3.8822 | 0.6481 | 0.7758656
27.5 | 563.497 | 3.8781 | 0.6495332 | 0.7796555
27.55 | 564.496 | 3.87395 | 0.651 | 0.7726328
27.6 | 565.4957 | 3.869866 | 0.6524168 | 0.7575655
27.65 | 566.4916 | 3.865933 | 0.6541 | 0.746518
27.7 | 567.485 | 3.8621 | 0.6557166 | 0.7414703
27.75 | 568.483 | 3.858117 | 0.6571668 | 0.7452545
27.8 | 569.4797 | 3.8542 | 0.65885 | 0.7495022
27.85 | 570.476 | 3.8502 | 0.6605834 | 0.7446184
27.9 | 571.472 | 3.846267 | 0.6622668 | 0.7398882
27.95 | 572.4734 | 3.842417 | 0.6638666 | 0.7365131
28 | 573.4683 | 3.83855 | 0.6654334 | 0.7345352
28.05 | 574.4653 | 3.834617 | 0.66705 | 0.7321759
28.1 | 575.4597 | 3.830766 | 0.66885 | 0.7244311
28.15 | 576.455 | 3.826984 | 0.6707 | 0.718114
28.2 | 577.4516 | 3.823233 | 0.67275 | 0.7171682
28.25 | 578.4482 | 3.819417 | 0.6755166 | 0.7127456
28.3 | 579.448 | 3.815617 | 0.6788332 | 0.7046394
28.35 | 580.448 | 3.811966 | 0.6825 | 0.6995212
28.4 | 581.4493 | 3.8084 | 0.6865166 | 0.7096072
28.45 | 582.4516 | 3.80455 | 0.6906332 | 0.7152813
28.5 | 583.452 | 3.800583 | 0.6948332 | 0.7152813
28.55 | 584.4557 | 3.796984 | 0.6992334 | 0.7152813

## SPT py20ºC·min-1 (2)
CLOSED
Version | 2
Run | 1530
Instrument | 2960 | SDT | V3.0F
Module | TGA-DTA
Sample | SPT
Size | 10.1396 | mg
Method
Operator | Laura
Comment | py20
Xcomment | Pan: | Platinum | Gas1: | Nitrogen | 100 | ml/min | Gas2:
Text
Exotherm | Up
Kcell | 1
InstCalDate | Weight: | 18-Jan-17 | 16:18
TempCal | 3 | pts | 418.31 | 419.53, | 661.59 | 660.33, | 962.29 | 961.78
BaselineCal | -0.0077 | -9.8093
Thresholds | 0 | 0
Controls | Gas | 1 | Event | Off | Sampling | 3 | sec/pt
Nsig | 5
Sig1 | Time | (min)
Sig2 | Temperature | (°C)
Sig3 | Weight | (mg)
Sig4 | Temperature | Difference | (°C)
Sig5 | Deriv. | Weight | (%/min)
Date | 2020-02-03
Time | 17:19
StartOfData
0 | 30.68066 | 10.13975 | 1.433117 | 0.07788086
0.05 | 30.681 | 10.13943 | 1.433584 | 0.07788086
0.1 | 30.698 | 10.13893 | 1.43355 | 0.07788086
0.15 | 30.738 | 10.13865 | 1.432867 | 0.07849884
0.2 | 30.81033 | 10.13817 | 1.43215 | 0.07535934
0.25 | 30.91333 | 10.13782 | 1.431433 | 0.07908291
0.3 | 31.05534 | 10.13742 | 1.43095 | 0.07785416
0.35 | 31.23166 | 10.13703 | 1.4304 | 0.079049
0.4 | 31.43833 | 10.1366 | 1.429717 | 0.08055794
0.45 | 31.68833 | 10.13622 | 1.428983 | 0.08194732
0.5 | 31.978 | 10.13578 | 1.4283 | 0.07806396
0.55 | 32.315 | 10.13537 | 1.4276 | 0.08836366
0.6 | 32.694 | 10.13505 | 1.4264 | 0.1094513
0.65 | 33.121 | 10.1344 | 1.425166 | 0.1192856
0.7 | 33.59633 | 10.1336 | 1.4237 | 0.1321526
0.75 | 34.12766 | 10.13297 | 1.422117 | 0.126236
0.8 | 34.70967 | 10.13243 | 1.419984 | 0.128727
0.85 | 35.35066 | 10.13178 | 1.417517 | 0.1380005
0.9 | 36.03467 | 10.13098 | 1.414666 | 0.1534233
0.95 | 36.742 | 10.13023 | 1.41125 | 0.1787906
1 | 37.50433 | 10.12927 | 1.407283 | 0.1926575
1.05 | 38.31666 | 10.12813 | 1.402783 | 0.211216
1.1 | 39.18567 | 10.12715 | 1.397533 | 0.234085
1.15 | 40.11 | 10.1259 | 1.391517 | 0.2478638
1.2 | 41.08834 | 10.12445 | 1.38455 | 0.1990203
1.25 | 42.117 | 10.1232 | 1.376434 | 0.07200622
1.3 | 43.19 | 10.12313 | 1.36755 | 0.002353729
1.35 | 44.305 | 10.12473 | 1.357266 | 0.01945496
1.4 | 45.457 | 10.12405 | 1.345033 | 0.1561736
1.45 | 46.643 | 10.12225 | 1.330983 | 0.325039
1.5 | 47.84867 | 10.12042 | 1.3151 | 0.3892212
1.55 | 49.08766 | 10.11848 | 1.297133 | 0.4215699
1.6 | 50.34033 | 10.11607 | 1.27735 | 0.4622192
1.65 | 51.60234 | 10.11358 | 1.25575 | 0.4895324
1.7 | 52.82168 | 10.11115 | 1.232 | 0.5090028
1.75 | 54.03734 | 10.10853 | 1.2067 | 0.5243378
1.8 | 55.24434 | 10.10577 | 1.17995 | 0.5472641
1.85 | 56.44668 | 10.10298 | 1.151583 | 0.5769348
1.9 | 57.644 | 10.09998 | 1.12195 | 0.5993041
1.95 | 58.83 | 10.0968 | 1.09135 | 0.622742
2 | 59.99866 | 10.09367 | 1.06 | 0.6424375
2.05 | 61.152 | 10.0904 | 1.028117 | 0.6519546
2.1 | 62.29234 | 10.08697 | 0.9959 | 0.6726796
2.15 | 63.412 | 10.08355 | 0.9636499 | 0.6842193
2.2 | 64.51266 | 10.07998 | 0.9316666 | 0.6887857
2.25 | 65.60234 | 10.07655 | 0.8999666 | 0.6915038
2.3 | 66.66366 | 10.07302 | 0.8690332 | 0.6942522
2.35 | 67.67134 | 10.06952 | 0.83885 | 0.7007026
2.4 | 68.658 | 10.06587 | 0.80945 | 0.6961822
2.45 | 69.62566 | 10.06235 | 0.78115 | 0.6817515
2.5 | 70.58066 | 10.05892 | 0.7542 | 0.6616728
2.55 | 71.51566 | 10.05563 | 0.72855 | 0.646168
2.6 | 72.43532 | 10.05245 | 0.7045 | 0.6305428
2.65 | 73.34668 | 10.04927 | 0.6820334 | 0.6182212
2.7 | 74.24068 | 10.04615 | 0.66105 | 0.6124613
2.75 | 75.12768 | 10.04308 | 0.6419168 | 0.5984758
2.8 | 76.008 | 10.04 | 0.6243334 | 0.584366
2.85 | 76.87832 | 10.03715 | 0.6082334 | 0.5596809
2.9 | 77.74268 | 10.03437 | 0.59345 | 0.5128172
2.95 | 78.59968 | 10.03182 | 0.5802334 | 0.489544
3 | 79.45166 | 10.02953 | 0.56855 | 0.4797876
3.05 | 80.30434 | 10.0271 | 0.55825 | 0.4779244
3.1 | 81.14468 | 10.0246 | 0.5488668 | 0.4745863
3.15 | 81.95934 | 10.02212 | 0.5407666 | 0.4387473
3.2 | 82.77532 | 10.02003 | 0.53395 | 0.4049912
3.25 | 83.594 | 10.01812 | 0.5280166 | 0.3740356
3.3 | 84.415 | 10.01623 | 0.5230666 | 0.3574028
3.35 | 85.244 | 10.01453 | 0.5189667 | 0.3389548
3.4 | 86.07532 | 10.01282 | 0.5157833 | 0.3154944
3.45 | 86.91132 | 10.0113 | 0.5135666 | 0.3059044
3.5 | 87.76334 | 10.0098 | 0.5120166 | 0.2925791
3.55 | 88.626 | 10.00827 | 0.5110666 | 0.2756691
3.6 | 89.50268 | 10.0069 | 0.5106666 | 0.254032
3.65 | 90.39734 | 10.00583 | 0.5108666 | 0.2314109
3.7 | 91.30766 | 10.00468 | 0.5116 | 0.2209816
3.75 | 92.237 | 10.0035 | 0.5125833 | 0.2151746
3.8 | 93.17734 | 10.00245 | 0.5137 | 0.2000008
3.85 | 94.13468 | 10.00148 | 0.5149667 | 0.1791076
3.9 | 95.09601 | 10.0007 | 0.51675 | 0.1650886
3.95 | 96.05301 | 9.9999 | 0.5184667 | 0.1626891
4 | 97.02066 | 9.999051 | 0.5193333 | 0.1605141
4.05 | 97.99968 | 9.998184 | 0.52005 | 0.1491508
4.1 | 98.98666 | 9.997468 | 0.5206333 | 0.1381006
4.15 | 99.98101 | 9.99685 | 0.5207833 | 0.1267752
4.2 | 100.9947 | 9.996232 | 0.5205 | 0.1259993
4.25 | 102.0187 | 9.9956 | 0.5200333 | 0.1265802
4.3 | 103.0527 | 9.994884 | 0.5191834 | 0.114128
4.35 | 104.0937 | 9.9943 | 0.5180666 | 0.1011659
4.4 | 105.1367 | 9.993916 | 0.5164667 | 0.09025582
4.45 | 106.1934 | 9.993532 | 0.5145666 | 0.09263603
4.5 | 107.2566 | 9.993016 | 0.51215 | 0.1013693
4.55 | 108.315 | 9.99235 | 0.5091166 | 0.1052856
4.6 | 109.355 | 9.9919 | 0.5056167 | 0.1010133
4.65 | 110.396 | 9.9914 | 0.5016 | 0.09369754
4.7 | 111.4387 | 9.990949 | 0.4970166 | 0.09106056
4.75 | 112.4813 | 9.990449 | 0.4920334 | 0.08181257
4.8 | 113.527 | 9.990082 | 0.4864334 | 0.0815162
4.85 | 114.5743 | 9.98975 | 0.4802666 | 0.0836691
4.9 | 115.6234 | 9.98925 | 0.4740667 | 0.08694976
4.95 | 116.6653 | 9.98875 | 0.4673834 | 0.09836951
5 | 117.71 | 9.98835 | 0.4604 | 0.104989
5.05 | 118.7516 | 9.9877 | 0.4531334 | 0.1065787
5.1 | 119.7963 | 9.987118 | 0.4454666 | 0.1079391
5.15 | 120.8307 | 9.986649 | 0.4376167 | 0.1026578
5.2 | 121.8517 | 9.98615 | 0.42955 | 0.1037444
5.25 | 122.8607 | 9.9856 | 0.42145 | 0.1084731
5.3 | 123.8623 | 9.984984 | 0.4129 | 0.1166762
5.35 | 124.863 | 9.984468 | 0.4040833 | 0.1285385
5.4 | 125.8613 | 9.983782 | 0.3953 | 0.1333196
5.45 | 126.8557 | 9.982968 | 0.3865166 | 0.1414374
5.5 | 127.8434 | 9.982316 | 0.3776 | 0.135337
5.55 | 128.8284 | 9.981618 | 0.3687 | 0.1261634
5.6 | 129.8116 | 9.981032 | 0.3596 | 0.1287928
5.65 | 130.793 | 9.9804 | 0.3503833 | 0.1412118
5.7 | 131.7697 | 9.979682 | 0.34145 | 0.1585577
5.75 | 132.7446 | 9.978732 | 0.3327666 | 0.1743996
5.8 | 133.7146 | 9.977768 | 0.3239 | 0.1759146
5.85 | 134.669 | 9.976899 | 0.315 | 0.1599631
5.9 | 135.6127 | 9.9761 | 0.30645 | 0.1519268
5.95 | 136.558 | 9.9755 | 0.2978166 | 0.1532706
6 | 137.5016 | 9.97465 | 0.28935 | 0.1649391
6.05 | 138.4403 | 9.973718 | 0.28105 | 0.1911047
6.1 | 139.378 | 9.972782 | 0.2727167 | 0.2045697
6.15 | 140.3184 | 9.971649 | 0.2644667 | 0.2244654
6.2 | 141.2573 | 9.9705 | 0.2564666 | 0.2359578
6.25 | 142.1953 | 9.969166 | 0.2486667 | 0.2361298
6.3 | 143.1344 | 9.968016 | 0.2409 | 0.2362936
6.35 | 144.0746 | 9.966884 | 0.2332 | 0.2362995
6.4 | 145.0173 | 9.965649 | 0.22555 | 0.240182
6.45 | 145.951 | 9.964368 | 0.2181666 | 0.2502134
6.5 | 146.8816 | 9.963166 | 0.2109 | 0.2681309
6.55 | 147.8097 | 9.961766 | 0.2037334 | 0.28009
6.6 | 148.743 | 9.960184 | 0.19665 | 0.2905615
6.65 | 149.6814 | 9.958782 | 0.1896 | 0.304269
6.7 | 150.6206 | 9.957282 | 0.1829 | 0.3081777
6.75 | 151.568 | 9.955551 | 0.1762666 | 0.3166963
6.8 | 152.5153 | 9.953918 | 0.1696 | 0.3203313
6.85 | 153.4694 | 9.9524 | 0.1630333 | 0.3329725
6.9 | 154.4277 | 9.950734 | 0.15665 | 0.346841
6.95 | 155.383 | 9.948749 | 0.1501666 | 0.360542
7 | 156.348 | 9.946916 | 0.1437666 | 0.3771466
7.05 | 157.3166 | 9.945132 | 0.1375 | 0.3902738
7.1 | 158.2883 | 9.943032 | 0.1313 | 0.3972545
7.15 | 159.2536 | 9.940884 | 0.1251834 | 0.408207
7.2 | 160.2153 | 9.938916 | 0.11895 | 0.4127385
7.25 | 161.1816 | 9.93685 | 0.1127666 | 0.4258986
7.3 | 162.1556 | 9.934584 | 0.1066167 | 0.4498631
7.35 | 163.133 | 9.93225 | 0.1004 | 0.4615367
7.4 | 164.1136 | 9.929868 | 0.09433334 | 0.469946
7.45 | 165.0947 | 9.927499 | 0.08824999 | 0.4790722
7.5 | 166.0856 | 9.92505 | 0.0821 | 0.4969284
7.55 | 167.078 | 9.922484 | 0.07601666 | 0.5191646
7.6 | 168.0713 | 9.919784 | 0.07015 | 0.5309219
7.65 | 169.071 | 9.917032 | 0.06416666 | 0.5386106
7.7 | 170.0677 | 9.9143 | 0.05806666 | 0.5434414
7.75 | 171.06 | 9.911566 | 0.05211667 | 0.5555561
7.8 | 172.0504 | 9.908734 | 0.04613333 | 0.5790935
7.85 | 173.0443 | 9.90575 | 0.0401 | 0.601799
7.9 | 174.0387 | 9.902618 | 0.03415 | 0.615676
7.95 | 175.0334 | 9.899366 | 0.0282 | 0.6228328
8 | 176.0326 | 9.896282 | 0.02213333 | 0.634391
8.05 | 177.0353 | 9.893134 | 0.0162 | 0.6520545
8.1 | 178.0397 | 9.889632 | 0.01051666 | 0.6608138
8.15 | 179.0463 | 9.886234 | 0.004766667 | 0.6740546
8.2 | 180.0537 | 9.882968 | -0.00088333 | 0.690194
8.25 | 181.0653 | 9.8794 | -0.0065 | 0.7192966
8.3 | 182.075 | 9.875468 | -0.0122 | 0.7380305
8.35 | 183.074 | 9.87175 | -0.01796667 | 0.7443674
8.4 | 184.074 | 9.868066 | -0.02355 | 0.7472169
8.45 | 185.0773 | 9.864234 | -0.02895 | 0.7640964
8.5 | 186.0807 | 9.860234 | -0.03433334 | 0.780774
8.55 | 187.086 | 9.856218 | -0.03966667 | 0.7933474
8.6 | 188.0894 | 9.852282 | -0.04495 | 0.8014124
8.65 | 189.0894 | 9.848132 | -0.05008333 | 0.809263
8.7 | 190.097 | 9.844 | -0.05525 | 0.8258144
8.75 | 191.106 | 9.839782 | -0.06033334 | 0.8383147
8.8 | 192.1144 | 9.835499 | -0.06538332 | 0.8515864
8.85 | 193.1234 | 9.831132 | -0.0705 | 0.8658124
8.9 | 194.1223 | 9.826766 | -0.07551666 | 0.8745631
8.95 | 195.122 | 9.82225 | -0.0804 | 0.8811732
9 | 196.12 | 9.817734 | -0.08508332 | 0.8856778
9.05 | 197.122 | 9.813282 | -0.08966666 | 0.8861553
9.1 | 198.1206 | 9.8088 | -0.0941 | 0.8886089
9.15 | 199.125 | 9.804266 | -0.09864999 | 0.8968944
9.2 | 200.1273 | 9.799732 | -0.1032 | 0.9178631
9.25 | 201.129 | 9.79505 | -0.1076166 | 0.9467736
9.3 | 202.1297 | 9.790066 | -0.1119834 | 0.9674691
9.35 | 203.1364 | 9.7851 | -0.1160666 | 0.9688778
9.4 | 204.1437 | 9.7802 | -0.1199666 | 0.9652845
9.45 | 205.1463 | 9.775382 | -0.1237333 | 0.9604468
9.5 | 206.1403 | 9.770484 | -0.1274333 | 0.9658624
9.55 | 207.133 | 9.765616 | -0.1312166 | 0.9781618
9.6 | 208.124 | 9.760601 | -0.1350334 | 0.9828738
9.65 | 209.1167 | 9.755566 | -0.1384666 | 0.9854869
9.7 | 210.1153 | 9.7506 | -0.142 | 0.9808702
9.75 | 211.1156 | 9.74565 | -0.1454667 | 0.9786798
9.8 | 212.118 | 9.740718 | -0.1488333 | 0.9892853
9.85 | 213.123 | 9.735699 | -0.1521167 | 0.9896069
9.9 | 214.1217 | 9.730549 | -0.1553 | 0.9914035
9.95 | 215.1263 | 9.725634 | -0.1583667 | 0.9955759
10 | 216.131 | 9.720634 | -0.16135 | 1.001339
10.05 | 217.1274 | 9.715432 | -0.1642333 | 1.005288
10.1 | 218.1254 | 9.710266 | -0.1669667 | 1.001852
10.15 | 219.1243 | 9.705301 | -0.1694834 | 0.9977284
10.2 | 220.121 | 9.700268 | -0.1719 | 0.9885606
10.25 | 221.1206 | 9.695168 | -0.1743166 | 0.9889031
10.3 | 222.119 | 9.690266 | -0.1767 | 0.9952899
10.35 | 223.1174 | 9.685234 | -0.1790334 | 0.9962291
10.4 | 224.1156 | 9.68005 | -0.18135 | 0.9979038
10.45 | 225.118 | 9.675032 | -0.1835167 | 0.9929475
10.5 | 226.12 | 9.670082 | -0.1856167 | 0.9862176
10.55 | 227.125 | 9.6651 | -0.1877166 | 0.9835938
10.6 | 228.114 | 9.660018 | -0.18965 | 0.9776551
10.65 | 229.1076 | 9.655118 | -0.1915 | 0.9714602
10.7 | 230.1024 | 9.65025 | -0.1934666 | 0.9551897
10.75 | 231.102 | 9.645416 | -0.19525 | 0.9533501
10.8 | 232.1014 | 9.640682 | -0.1969667 | 0.9622468
10.85 | 233.1024 | 9.635734 | -0.1984167 | 0.9634416
10.9 | 234.104 | 9.63075 | -0.1997834 | 0.964464
10.95 | 235.107 | 9.625949 | -0.2012167 | 0.9589661
11 | 236.1123 | 9.621166 | -0.20255 | 0.9494134
11.05 | 237.1176 | 9.61625 | -0.2037833 | 0.9443256
11.1 | 238.1206 | 9.611532 | -0.2048667 | 0.9431816
11.15 | 239.1123 | 9.6068 | -0.2059334 | 0.9373453
11.2 | 240.109 | 9.601984 | -0.20715 | 0.9373749
11.25 | 241.1047 | 9.59725 | -0.20825 | 0.9342768
11.3 | 242.105 | 9.592551 | -0.2093167 | 0.9316531
11.35 | 243.1084 | 9.587832 | -0.2103333 | 0.9383144
11.4 | 244.112 | 9.583084 | -0.2115 | 0.940702
11.45 | 245.1163 | 9.578234 | -0.2126 | 0.9416741
11.5 | 246.1217 | 9.573484 | -0.21355 | 0.9402124
11.55 | 247.1274 | 9.568768 | -0.21455 | 0.9461753
11.6 | 248.1363 | 9.563984 | -0.2154667 | 0.94515
11.65 | 249.1427 | 9.559051 | -0.2162 | 0.9452149
11.7 | 250.1427 | 9.554368 | -0.2169834 | 0.9428415
11.75 | 251.145 | 9.549632 | -0.2177834 | 0.9389001
11.8 | 252.1526 | 9.544832 | -0.21865 | 0.9462824
11.85 | 253.1627 | 9.540016 | -0.2194333 | 0.947008
11.9 | 254.165 | 9.5352 | -0.2200833 | 0.9496441
11.95 | 255.1744 | 9.530434 | -0.2208834 | 0.955289
12 | 256.1826 | 9.52555 | -0.2216167 | 0.9665338
12.05 | 257.1883 | 9.5206 | -0.2223667 | 0.9694494
12.1 | 258.1917 | 9.515616 | -0.2231 | 0.9645441
12.15 | 259.2016 | 9.5108 | -0.2238334 | 0.9701328
12.2 | 260.2053 | 9.505966 | -0.2246834 | 0.983758
12.25 | 261.21 | 9.500832 | -0.2256 | 1.007961
12.3 | 262.2136 | 9.495566 | -0.2264166 | 1.021241
12.35 | 263.2204 | 9.490449 | -0.2272833 | 1.021643
12.4 | 264.228 | 9.485266 | -0.2279833 | 1.017352
12.45 | 265.2354 | 9.480084 | -0.2286167 | 1.027131
12.5 | 266.2436 | 9.47495 | -0.2294166 | 1.04147
12.55 | 267.2554 | 9.46955 | -0.2299834 | 1.058572
12.6 | 268.2583 | 9.464132 | -0.2306333 | 1.07128
12.65 | 269.265 | 9.4587 | -0.2312834 | 1.071547
12.7 | 270.2727 | 9.453234 | -0.23185 | 1.078775
12.75 | 271.2713 | 9.447832 | -0.23245 | 1.094082
12.8 | 272.2727 | 9.442199 | -0.2330666 | 1.116289
12.85 | 273.2703 | 9.436484 | -0.2338 | 1.137874
12.9 | 274.2687 | 9.430682 | -0.23465 | 1.151301
12.95 | 275.271 | 9.4248 | -0.2353667 | 1.167264
13 | 276.276 | 9.4188 | -0.236 | 1.1851
13.05 | 277.278 | 9.412784 | -0.2365666 | 1.203809
13.1 | 278.2806 | 9.406649 | -0.2371333 | 1.231391
13.15 | 279.286 | 9.400416 | -0.2378166 | 1.252341
13.2 | 280.2904 | 9.393884 | -0.2384167 | 1.277994
13.25 | 281.2927 | 9.387316 | -0.23875 | 1.303798
13.3 | 282.293 | 9.380716 | -0.23915 | 1.326211
13.35 | 283.2944 | 9.37395 | -0.23955 | 1.35266
13.4 | 284.3013 | 9.367032 | -0.2398167 | 1.377669
13.45 | 285.3066 | 9.359968 | -0.24 | 1.409185
13.5 | 286.312 | 9.352684 | -0.2401833 | 1.441843
13.55 | 287.3137 | 9.3453 | -0.2405166 | 1.471136
13.6 | 288.3176 | 9.337816 | -0.2409167 | 1.494617
13.65 | 289.323 | 9.330184 | -0.2413 | 1.520683
13.7 | 290.3284 | 9.322434 | -0.2416167 | 1.556276
13.75 | 291.3287 | 9.314332 | -0.2418667 | 1.598993
13.8 | 292.333 | 9.306168 | -0.2421333 | 1.654261
13.85 | 293.335 | 9.297782 | -0.2425667 | 1.7089
13.9 | 294.341 | 9.288949 | -0.2429833 | 1.752224
13.95 | 295.3454 | 9.279832 | -0.2434666 | 1.811777
14 | 296.355 | 9.270516 | -0.2438 | 1.864952
14.05 | 297.3646 | 9.260918 | -0.244 | 1.911875
14.1 | 298.3767 | 9.251132 | -0.2443333 | 1.956268
14.15 | 299.3846 | 9.241184 | -0.2445 | 1.990208
14.2 | 300.398 | 9.230934 | -0.2447 | 2.041548
14.25 | 301.402 | 9.220418 | -0.2449333 | 2.114143
14.3 | 302.4 | 9.209582 | -0.24525 | 2.186546
14.35 | 303.402 | 9.198266 | -0.2457167 | 2.256593
14.4 | 304.403 | 9.186782 | -0.2462834 | 2.311472
14.45 | 305.405 | 9.174834 | -0.24685 | 2.379077
14.5 | 306.406 | 9.1625 | -0.2474333 | 2.467886
14.55 | 307.4106 | 9.14985 | -0.248 | 2.549808
14.6 | 308.415 | 9.136718 | -0.2484333 | 2.630701
14.65 | 309.4234 | 9.123316 | -0.2489667 | 2.69578
14.7 | 310.4274 | 9.109351 | -0.2496 | 2.781276
14.75 | 311.4326 | 9.094934 | -0.2502834 | 2.880116
14.8 | 312.438 | 9.0801 | -0.2509834 | 2.974735
14.85 | 313.4396 | 9.064934 | -0.25155 | 3.075942
14.9 | 314.4434 | 9.049218 | -0.2522667 | 3.153621
14.95 | 315.4497 | 9.032766 | -0.2529333 | 3.266914
15 | 316.452 | 9.015866 | -0.25345 | 3.393924
15.05 | 317.4473 | 8.998432 | -0.2541 | 3.517076
15.1 | 318.451 | 8.98035 | -0.2549 | 3.634358
15.15 | 319.455 | 8.961732 | -0.2557 | 3.727054
15.2 | 320.458 | 8.942468 | -0.2566666 | 3.847843
15.25 | 321.4606 | 8.922516 | -0.2575333 | 3.99318
15.3 | 322.4563 | 8.902016 | -0.2584334 | 4.144062
15.35 | 323.453 | 8.880734 | -0.2595 | 4.289704
15.4 | 324.45 | 8.85875 | -0.26075 | 4.40157
15.45 | 325.4506 | 8.8359 | -0.2621 | 4.547142
15.5 | 326.4497 | 8.812384 | -0.26335 | 4.707272
15.55 | 327.4466 | 8.788184 | -0.26475 | 4.865984
15.6 | 328.4463 | 8.763282 | -0.2662 | 5.037524
15.65 | 329.4516 | 8.737568 | -0.2676 | 5.178884
15.7 | 330.4537 | 8.710601 | -0.2688833 | 5.364156
15.75 | 331.457 | 8.6826 | -0.2703 | 5.559702
15.8 | 332.455 | 8.654166 | -0.272 | 5.74922
15.85 | 333.4504 | 8.624851 | -0.2735166 | 5.930916
15.9 | 334.4444 | 8.594316 | -0.27515 | 6.06705
15.95 | 335.4397 | 8.562834 | -0.2768166 | 6.273408
16 | 336.4317 | 8.530766 | -0.27875 | 6.447696
16.05 | 337.4287 | 8.497616 | -0.281 | 6.607116
16.1 | 338.4263 | 8.463482 | -0.2833834 | 6.8523
16.15 | 339.4266 | 8.428351 | -0.28565 | 7.077488
16.2 | 340.426 | 8.3917 | -0.28805 | 7.340636
16.25 | 341.429 | 8.3541 | -0.2906 | 7.556534
16.3 | 342.4294 | 8.315266 | -0.2932334 | 7.759201
16.35 | 343.4284 | 8.275018 | -0.2959834 | 8.024643
16.4 | 344.429 | 8.233766 | -0.29885 | 8.268874
16.45 | 345.4313 | 8.191432 | -0.302 | 8.564897
16.5 | 346.4344 | 8.14745 | -0.3052666 | 8.80803
16.55 | 347.4347 | 8.101982 | -0.3088334 | 9.059286
16.6 | 348.4394 | 8.055218 | -0.3126333 | 9.372142
16.65 | 349.4414 | 8.007034 | -0.3166166 | 9.661095
16.7 | 350.4454 | 7.95735 | -0.32065 | 10.0093
16.75 | 351.4537 | 7.906016 | -0.3251333 | 10.28244
16.8 | 352.4487 | 7.853018 | -0.3301 | 10.55789
16.85 | 353.444 | 7.79855 | -0.33535 | 10.92248
16.9 | 354.4433 | 7.742468 | -0.3408667 | 11.26932
16.95 | 355.443 | 7.684418 | -0.3468 | 11.68019
17 | 356.4433 | 7.624418 | -0.35305 | 12.00738
17.05 | 357.4473 | 7.562666 | -0.3595833 | 12.33759
17.1 | 358.4487 | 7.498968 | -0.3664 | 12.75816
17.15 | 359.4553 | 7.433218 | -0.3735 | 13.13851
17.2 | 360.461 | 7.365734 | -0.3809 | 13.56848
17.25 | 361.463 | 7.296234 | -0.3884167 | 13.898
17.3 | 362.461 | 7.224732 | -0.3961834 | 14.2366
17.35 | 363.4576 | 7.151416 | -0.40425 | 14.66819
17.4 | 364.454 | 7.07605 | -0.4126 | 15.03012
17.45 | 365.4506 | 6.99875 | -0.4209667 | 15.42012
17.5 | 366.445 | 6.920068 | -0.4292167 | 15.71561
17.55 | 367.443 | 6.839566 | -0.4370333 | 15.99175
17.6 | 368.4356 | 6.757266 | -0.44455 | 16.31976
17.65 | 369.4303 | 6.673718 | -0.4515833 | 16.55415
17.7 | 370.4256 | 6.5893 | -0.458 | 16.76619
17.75 | 371.4234 | 6.503918 | -0.4635 | 16.90042
17.8 | 372.4213 | 6.417716 | -0.468 | 17.01442
17.85 | 373.4163 | 6.3311 | -0.4716166 | 17.10122
17.9 | 374.412 | 6.24405 | -0.4741 | 17.11074
17.95 | 375.4116 | 6.15725 | -0.4752334 | 17.06115
18 | 376.4156 | 6.0709 | -0.47485 | 16.96909
18.05 | 377.419 | 5.98495 | -0.4726666 | 16.82585
18.1 | 378.426 | 5.90005 | -0.46845 | 16.55417
18.15 | 379.4367 | 5.816717 | -0.4619 | 16.20638
18.2 | 380.4494 | 5.735383 | -0.4529834 | 15.71736
18.25 | 381.4656 | 5.656467 | -0.4417833 | 15.26656
18.3 | 382.479 | 5.580234 | -0.4280834 | 14.75773
18.35 | 383.4946 | 5.5073 | -0.4119333 | 14.02546
18.4 | 384.513 | 5.4378 | -0.39315 | 13.29402
18.45 | 385.533 | 5.37215 | -0.3718834 | 12.39608
18.5 | 386.5567 | 5.310816 | -0.3482 | 11.66021
18.55 | 387.5847 | 5.2539 | -0.3226 | 10.9004
18.6 | 388.614 | 5.20135 | -0.2951834 | 9.906997
18.65 | 389.646 | 5.153333 | -0.26615 | 9.01184
18.7 | 390.6774 | 5.109967 | -0.2358833 | 8.007982
18.75 | 391.7084 | 5.07115 | -0.2048333 | 7.260962
18.8 | 392.741 | 5.03665 | -0.1735 | 6.57336
18.85 | 393.7737 | 5.005933 | -0.1422666 | 5.761886
18.9 | 394.804 | 4.978367 | -0.11175 | 5.116566
18.95 | 395.8326 | 4.954233 | -0.08233334 | 4.476526
19 | 396.8617 | 4.9328 | -0.05455 | 4.045852
19.05 | 397.8863 | 4.913584 | -0.02836666 | 3.696324
19.1 | 398.9147 | 4.896133 | -0.0040167 | 3.339022
19.15 | 399.9397 | 4.880034 | 0.01823334 | 3.10529
19.2 | 400.9606 | 4.864934 | 0.03845 | 2.917131
19.25 | 401.9787 | 4.850467 | 0.05671668 | 2.812424
19.3 | 402.9934 | 4.83655 | 0.07323334 | 2.735763
19.35 | 404.0124 | 4.822934 | 0.08816666 | 2.661832
19.4 | 405.0266 | 4.8096 | 0.10175 | 2.619413
19.45 | 406.0426 | 4.796467 | 0.1141834 | 2.579666
19.5 | 407.0567 | 4.783383 | 0.1254334 | 2.548096
19.55 | 408.0734 | 4.77055 | 0.1357833 | 2.517446
19.6 | 409.0883 | 4.757967 | 0.1454334 | 2.47904
19.65 | 410.1013 | 4.7455 | 0.1544833 | 2.456374
19.7 | 411.113 | 4.733066 | 0.1630667 | 2.446032
19.75 | 412.122 | 4.720734 | 0.1710666 | 2.437973
19.8 | 413.1334 | 4.708334 | 0.1788334 | 2.421536
19.85 | 414.142 | 4.696067 | 0.1860666 | 2.398489
19.9 | 415.1513 | 4.684067 | 0.1928166 | 2.384695
19.95 | 416.1607 | 4.672066 | 0.1992833 | 2.390145
20 | 417.1676 | 4.659883 | 0.2054166 | 2.402474
20.05 | 418.1744 | 4.647633 | 0.2115334 | 2.41243
20.1 | 419.1813 | 4.635383 | 0.2172333 | 2.406088
20.15 | 420.186 | 4.62315 | 0.2226167 | 2.390944
20.2 | 421.1863 | 4.611133 | 0.2277666 | 2.377401
20.25 | 422.1874 | 4.59915 | 0.2327 | 2.367615
20.3 | 423.1917 | 4.5871 | 0.2375667 | 2.359468
20.35 | 424.195 | 4.57515 | 0.2425833 | 2.344924
20.4 | 425.1996 | 4.56335 | 0.2475667 | 2.338675
20.45 | 426.2056 | 4.551583 | 0.25255 | 2.343963
20.5 | 427.2137 | 4.5396 | 0.2575166 | 2.3479
20.55 | 428.222 | 4.52765 | 0.26245 | 2.352744
20.6 | 429.2306 | 4.5158 | 0.2673 | 2.339667
20.65 | 430.2377 | 4.503867 | 0.27205 | 2.326514
20.7 | 431.2377 | 4.492183 | 0.27675 | 2.316592
20.75 | 432.2393 | 4.480484 | 0.2811 | 2.305153
20.8 | 433.2424 | 4.46875 | 0.28505 | 2.303194
20.85 | 434.2424 | 4.45715 | 0.2887334 | 2.301863
20.9 | 435.246 | 4.445484 | 0.2925 | 2.30152
20.95 | 436.2486 | 4.433767 | 0.2963833 | 2.293246
21 | 437.255 | 4.4221 | 0.2999334 | 2.253532
21.05 | 438.2566 | 4.41065 | 0.3030833 | 1.869001
21.1 | 439.2644 | 4.399917 | 0.3066 | 1.156848
21.15 | 440.2734 | 4.398934 | 0.31265 | 0.9161952
21.2 | 441.2757 | 4.398633 | 0.31815 | 1.236001
21.25 | 442.281 | 4.388067 | 0.3208166 | 1.747595
21.3 | 443.2847 | 4.3767 | 0.3233 | 2.175468
21.35 | 444.2896 | 4.3656 | 0.3256 | 2.187469
21.4 | 445.2973 | 4.3546 | 0.3276166 | 2.160499
21.45 | 446.3024 | 4.343666 | 0.32955 | 2.146551
21.5 | 447.309 | 4.3329 | 0.3313167 | 2.132561
21.55 | 448.3144 | 4.322017 | 0.33285 | 2.11335
21.6 | 449.3156 | 4.311367 | 0.3341834 | 2.092788
21.65 | 450.314 | 4.300917 | 0.3351333 | 2.069114
21.7 | 451.3183 | 4.2904 | 0.3355667 | 2.047426
21.75 | 452.3176 | 4.28005 | 0.3356 | 2.03688
21.8 | 453.315 | 4.269833 | 0.3356167 | 2.017004
21.85 | 454.313 | 4.259567 | 0.3355834 | 1.990852
21.9 | 455.3113 | 4.249566 | 0.3354834 | 1.977394
21.95 | 456.3106 | 4.239716 | 0.3352 | 1.957772
22 | 457.307 | 4.229633 | 0.33475 | 1.941902
22.05 | 458.3067 | 4.219867 | 0.3341167 | 1.924979
22.1 | 459.3046 | 4.210266 | 0.3333833 | 1.881714
22.15 | 460.3033 | 4.200733 | 0.3325667 | 1.8508
22.2 | 461.3027 | 4.1915 | 0.3315833 | 1.822704
22.25 | 462.306 | 4.182334 | 0.3304 | 1.798218
22.3 | 463.3056 | 4.1732 | 0.3291834 | 1.779605
22.35 | 464.304 | 4.1643 | 0.3278333 | 1.754517
22.4 | 465.3013 | 4.155484 | 0.32665 | 1.728883
22.45 | 466.2967 | 4.146717 | 0.3252 | 1.69921
22.5 | 467.2887 | 4.138166 | 0.3234 | 1.668694
22.55 | 468.2797 | 4.129783 | 0.32175 | 1.641918
22.6 | 469.2724 | 4.12165 | 0.3202167 | 1.617402
22.65 | 470.265 | 4.11345 | 0.3185167 | 1.607881
22.7 | 471.2613 | 4.105333 | 0.3169334 | 1.595152
22.75 | 472.258 | 4.097183 | 0.3151666 | 1.580933
22.8 | 473.253 | 4.089284 | 0.3136167 | 1.563347
22.85 | 474.2514 | 4.0814 | 0.3122167 | 1.533258
22.9 | 475.246 | 4.073683 | 0.3109333 | 1.507944
22.95 | 476.242 | 4.066117 | 0.3096 | 1.47237
23 | 477.2416 | 4.0587 | 0.3083834 | 1.446808
23.05 | 478.2434 | 4.051466 | 0.3073 | 1.421175
23.1 | 479.2393 | 4.044334 | 0.3063334 | 1.394534
23.15 | 480.238 | 4.037367 | 0.30555 | 1.382037
23.2 | 481.2347 | 4.0304 | 0.3047666 | 1.372846
23.25 | 482.2304 | 4.0234 | 0.3038833 | 1.368225
23.3 | 483.229 | 4.0165 | 0.3030166 | 1.364123
23.35 | 484.231 | 4.009634 | 0.3022334 | 1.348506
23.4 | 485.234 | 4.002733 | 0.3015166 | 1.322207
23.45 | 486.2306 | 3.9961 | 0.3008166 | 1.289342
23.5 | 487.229 | 3.98975 | 0.30015 | 1.264671
23.55 | 488.229 | 3.98335 | 0.29955 | 1.24528
23.6 | 489.2287 | 3.97705 | 0.29915 | 1.224894
23.65 | 490.232 | 3.970917 | 0.2987167 | 1.199252
23.7 | 491.2403 | 3.964917 | 0.2984667 | 1.182984
23.75 | 492.253 | 3.959016 | 0.2980833 | 1.18512
23.8 | 493.2544 | 3.953 | 0.2976167 | 1.191449
23.85 | 494.2594 | 3.946834 | 0.2972166 | 1.205508
23.9 | 495.2623 | 3.94075 | 0.29695 | 1.201572
23.95 | 496.2594 | 3.934583 | 0.2964834 | 1.173222
24 | 497.261 | 3.928667 | 0.2958667 | 1.154556
24.05 | 498.261 | 3.923016 | 0.2955167 | 1.136471
24.1 | 499.2604 | 3.917266 | 0.2952167 | 1.126926
24.15 | 500.2663 | 3.911516 | 0.29465 | 1.123974
24.2 | 501.2674 | 3.90585 | 0.2941 | 1.11847
24.25 | 502.2687 | 3.900234 | 0.29355 | 1.098007
24.3 | 503.2694 | 3.89455 | 0.2931 | 1.07803
24.35 | 504.2703 | 3.889334 | 0.2929834 | 1.061496
24.4 | 505.2703 | 3.884067 | 0.2925834 | 1.059864
24.45 | 506.2726 | 3.878567 | 0.2923 | 1.065299
24.5 | 507.2746 | 3.873067 | 0.2923 | 1.059219
24.55 | 508.279 | 3.8678 | 0.2921333 | 1.047883
24.6 | 509.2863 | 3.8626 | 0.2919834 | 1.038174
24.65 | 510.291 | 3.8573 | 0.2917833 | 1.036854
24.7 | 511.293 | 3.852 | 0.2915 | 1.025352
24.75 | 512.2963 | 3.846817 | 0.2912 | 1.006935
24.8 | 513.2963 | 3.841784 | 0.2908667 | 0.9900902
24.85 | 514.2944 | 3.836884 | 0.2906166 | 0.9826165
24.9 | 515.2934 | 3.831933 | 0.2903333 | 0.9911689
24.95 | 516.296 | 3.826834 | 0.2901 | 0.9979888
25 | 517.297 | 3.821683 | 0.2898834 | 0.9987182
25.05 | 518.303 | 3.8167 | 0.2896333 | 0.9877978
25.1 | 519.3033 | 3.811683 | 0.2895166 | 0.9707757
25.15 | 520.3056 | 3.80685 | 0.2895 | 0.9628946
25.2 | 521.308 | 3.802 | 0.2895 | 0.9546053
25.25 | 522.3097 | 3.797134 | 0.2894333 | 0.9586181
25.3 | 523.312 | 3.792334 | 0.2893166 | 0.9610832
25.35 | 524.3113 | 3.787383 | 0.2893667 | 0.9592706
25.4 | 525.3113 | 3.7825 | 0.2894667 | 0.9510538
25.45 | 526.3196 | 3.777733 | 0.2892166 | 0.9294458
25.5 | 527.3227 | 3.77305 | 0.2889167 | 0.9181824
25.55 | 528.3243 | 3.768484 | 0.2890167 | 0.9130047
25.6 | 529.3264 | 3.76385 | 0.2889834 | 0.9096264
25.65 | 530.3274 | 3.7592 | 0.2887334 | 0.9109462
25.7 | 531.3232 | 3.754633 | 0.28845 | 0.9125141
25.75 | 532.324 | 3.75 | 0.28815 | 0.9125976
25.8 | 533.323 | 3.745334 | 0.2880333 | 0.9103894
25.85 | 534.33 | 3.740716 | 0.28785 | 0.9010891
25.9 | 535.3324 | 3.736217 | 0.2876167 | 0.880368
25.95 | 536.335 | 3.731716 | 0.2874667 | 0.8591847
26 | 537.3383 | 3.727517 | 0.2873167 | 0.8570328
26.05 | 538.342 | 3.723233 | 0.2872667 | 0.8640235
26.1 | 539.345 | 3.718734 | 0.2873334 | 0.8839918
26.15 | 540.3484 | 3.714117 | 0.2874166 | 0.8843121
26.2 | 541.3496 | 3.709666 | 0.2875166 | 0.8706841
26.25 | 542.357 | 3.70535 | 0.28765 | 0.8652497
26.3 | 543.3584 | 3.701 | 0.2877334 | 0.8630431
26.35 | 544.3618 | 3.696516 | 0.2876834 | 0.8603254
26.4 | 545.363 | 3.692183 | 0.2876 | 0.8475005
26.45 | 546.365 | 3.68795 | 0.2875 | 0.836815
26.5 | 547.3666 | 3.6838 | 0.2874166 | 0.8327026
26.55 | 548.3647 | 3.6795 | 0.2873 | 0.831318
26.6 | 549.3563 | 3.6753 | 0.2869 | 0.8327148
26.65 | 550.3513 | 3.671117 | 0.2862833 | 0.8274505
26.7 | 551.349 | 3.666883 | 0.28605 | 0.830002
26.75 | 552.3506 | 3.662734 | 0.2858833 | 0.829422
26.8 | 553.3443 | 3.658467 | 0.2856834 | 0.8223574
26.85 | 554.3383 | 3.6543 | 0.28555 | 0.8133056
26.9 | 555.3363 | 3.650266 | 0.2855834 | 0.8096894
26.95 | 556.333 | 3.646216 | 0.28545 | 0.8140525
27 | 557.3283 | 3.641984 | 0.28535 | 0.8096924
27.05 | 558.3237 | 3.637833 | 0.2854667 | 0.805683
27.1 | 559.317 | 3.633933 | 0.2855 | 0.7886626
27.15 | 560.3106 | 3.629883 | 0.2856667 | 0.7712298
27.2 | 561.3093 | 3.625967 | 0.2858833 | 0.7610418
27.25 | 562.312 | 3.622267 | 0.2861 | 0.7551194
27.3 | 563.3084 | 3.618417 | 0.28635 | 0.7558554
27.35 | 564.3057 | 3.614516 | 0.28675 | 0.7656374
27.4 | 565.3057 | 3.610634 | 0.28725 | 0.7666216
27.45 | 566.3057 | 3.60675 | 0.2878333 | 0.7610418
27.5 | 567.3016 | 3.602867 | 0.2885834 | 0.755455
27.55 | 568.2997 | 3.599083 | 0.2890333 | 0.7496988
27.6 | 569.297 | 3.595317 | 0.2891 | 0.7370424
27.65 | 570.2947 | 3.59155 | 0.2891666 | 0.734418
27.7 | 571.294 | 3.58795 | 0.2896333 | 0.7441216
27.75 | 572.2924 | 3.58415 | 0.29025 | 0.7429732
27.8 | 573.2943 | 3.580217 | 0.2908333 | 0.7460938
27.85 | 574.2997 | 3.576583 | 0.2914 | 0.7363862
27.9 | 575.3013 | 3.57285 | 0.2918 | 0.7255374
27.95 | 576.299 | 3.569167 | 0.2921333 | 0.7178993
28 | 577.2997 | 3.565533 | 0.2925666 | 0.7114029
28.05 | 578.3013 | 3.562 | 0.29305 | 0.7077942
28.1 | 579.3007 | 3.5584 | 0.2936334 | 0.7074558
28.15 | 580.3054 | 3.5548 | 0.2941834 | 0.7114001
28.2 | 581.3106 | 3.5512 | 0.2948334 | 0.700559
28.25 | 582.3144 | 3.547566 | 0.29545 | 0.6857529
28.3 | 583.3196 | 3.5442 | 0.2961666 | 0.679592
28.35 | 584.3237 | 3.540917 | 0.29705 | 0.6762212
28.4 | 585.3296 | 3.53735 | 0.2977167 | 0.6857578
28.45 | 586.3344 | 3.53385 | 0.2981334 | 0.6836351
28.5 | 587.3394 | 3.53035 | 0.2988167 | 0.6676788
28.55 | 588.344 | 3.527033 | 0.2998333 | 0.6597989
28.6 | 589.35 | 3.523834 | 0.3007834 | 0.6515708
28.65 | 590.3524 | 3.520433 | 0.3013167 | 0.6555
28.7 | 591.357 | 3.517133 | 0.3017334 | 0.6632416
28.75 | 592.3606 | 3.513767 | 0.30235 | 0.6673431
28.8 | 593.3618 | 3.510367 | 0.3029666 | 0.6651224
28.85 | 594.3633 | 3.5069 | 0.30385 | 0.6558509
28.9 | 595.363 | 3.503717 | 0.3045166 | 0.6515708
28.95 | 596.3666 | 3.500466 | 0.3051666 | 0.6484692
29 | 597.3753 | 3.497067 | 0.3059834 | 0.6423644
29.05 | 598.377 | 3.4938 | 0.3069667 | 0.6353657
29.1 | 599.379 | 3.490767 | 0.3077833 | 0.6288657
29.15 | 600.3837 | 3.487584 | 0.30865 | 0.627233
29.2 | 601.3857 | 3.484234 | 0.3098333 | 0.6284154
29.25 | 602.387 | 3.481166 | 0.3109667 | 0.6243058
29.3 | 603.3882 | 3.478016 | 0.312 | 0.6137822
29.35 | 604.393 | 3.474866 | 0.3132167 | 0.6193443
29.4 | 605.3984 | 3.471817 | 0.3144 | 0.6298728
29.45 | 606.3987 | 3.468567 | 0.3156333 | 0.6468175
29.5 | 607.402 | 3.4652 | 0.3168 | 0.6496048
29.55 | 608.404 | 3.461833 | 0.3180166 | 0.6407235
29.6 | 609.4113 | 3.458716 | 0.3192167 | 0.6239295
29.65 | 610.4113 | 3.455634 | 0.32025 | 0.6107841
29.7 | 611.4094 | 3.452484 | 0.3214 | 0.6053936
29.75 | 612.4063 | 3.449467 | 0.3227334 | 0.5993194
29.8 | 613.4067 | 3.446433 | 0.32435 | 0.5915844
29.85 | 614.408 | 3.443466 | 0.3261334 | 0.590429
29.9 | 615.406 | 3.4405 | 0.3277666 | 0.5917335
29.95 | 616.4067 | 3.437466 | 0.32945 | 0.58369
30 | 617.408 | 3.434433 | 0.3313 | 0.5736694
30.05 | 618.409 | 3.43165 | 0.3331334 | 0.5630581
30.1 | 619.411 | 3.428867 | 0.33505 | 0.544729
30.15 | 620.412 | 3.426033 | 0.3371333 | 0.5463618
30.2 | 621.416 | 3.423433 | 0.33915 | 0.5585261
30.25 | 622.4236 | 3.420516 | 0.34115 | 0.5752945
30.3 | 623.429 | 3.417534 | 0.3432833 | 0.5955951
30.35 | 624.4334 | 3.4144 | 0.34525 | 0.5960212
30.4 | 625.4396 | 3.41135 | 0.3472833 | 0.5805642
30.45 | 626.4457 | 3.4085 | 0.3493667 | 0.5514668
30.5 | 627.4514 | 3.405766 | 0.3513666 | 0.5378266
30.55 | 628.451 | 3.403134 | 0.3533333 | 0.5355213
30.6 | 629.4493 | 3.4004 | 0.3552 | 0.5430889
30.65 | 630.4493 | 3.3976 | 0.3569834 | 0.5516337
30.7 | 631.4493 | 3.394767 | 0.3588666 | 0.540938
30.75 | 632.4514 | 3.391966 | 0.36085 | 0.5358582
30.8 | 633.4524 | 3.389434 | 0.36275 | 0.5320805
30.85 | 634.4533 | 3.386683 | 0.36455 | 0.5325603
30.9 | 635.4553 | 3.383933 | 0.3664166 | 0.531248
30.95 | 636.4553 | 3.381217 | 0.3683167 | 0.4890075
31 | 637.458 | 3.3787 | 0.3701 | 0.423439
31.05 | 638.4576 | 3.376716 | 0.37195 | 0.3884357
31.1 | 639.4533 | 3.37545 | 0.3743833 | 0.3938355
31.15 | 640.4514 | 3.373184 | 0.37645 | 0.4418164
31.2 | 641.451 | 3.370484 | 0.3782334 | 0.4916214
31.25 | 642.452 | 3.368 | 0.3801 | 0.4947434
31.3 | 643.4537 | 3.365567 | 0.38225 | 0.4790654
31.35 | 644.4487 | 3.3631 | 0.3841333 | 0.4572964
31.4 | 645.4496 | 3.360817 | 0.3858166 | 0.4211334
31.45 | 646.45 | 3.358783 | 0.38785 | 0.3549536
31.5 | 647.4516 | 3.35705 | 0.3905333 | 0.3310243
31.55 | 648.45 | 3.355767 | 0.393 | 0.3396662
31.6 | 649.4477 | 3.353934 | 0.3945 | 0.3803698
31.65 | 650.4477 | 3.35165 | 0.3958667 | 0.417517
31.7 | 651.4463 | 3.349466 | 0.3974667 | 0.4229394
31.75 | 652.4477 | 3.347417 | 0.3991333 | 0.4148712
31.8 | 653.4443 | 3.3453 | 0.4008 | 0.4089432
31.85 | 654.443 | 3.343216 | 0.40255 | 0.4043488
31.9 | 655.4424 | 3.3412 | 0.4043167 | 0.392508
31.95 | 656.441 | 3.339216 | 0.4059334 | 0.3780594
32 | 657.4376 | 3.33735 | 0.40755 | 0.3743624
32.05 | 658.4376 | 3.335516 | 0.4093666 | 0.3753441
32.1 | 659.4407 | 3.333567 | 0.4109833 | 0.380447
32.15 | 660.4413 | 3.331567 | 0.41245 | 0.3870179
32.2 | 661.44 | 3.32965 | 0.4138 | 0.3889989
32.25 | 662.4407 | 3.327667 | 0.4149333 | 0.3855532
32.3 | 663.4356 | 3.325666 | 0.41585 | 0.3870819
32.35 | 664.43 | 3.323767 | 0.4168167 | 0.3769739
32.4 | 665.4257 | 3.3218 | 0.4180166 | 0.3593122
32.45 | 666.4243 | 3.320084 | 0.4193833 | 0.3572662
32.5 | 667.422 | 3.31835 | 0.4207666 | 0.3503049
32.55 | 668.422 | 3.31645 | 0.4218666 | 0.3465907
32.6 | 669.418 | 3.314717 | 0.423 | 0.3431206
32.65 | 670.414 | 3.313133 | 0.4242166 | 0.329979
32.7 | 671.4113 | 3.311367 | 0.4253834 | 0.3258616
32.75 | 672.4074 | 3.30975 | 0.42635 | 0.3225376
32.8 | 673.403 | 3.308134 | 0.4273 | 0.3129679
32.85 | 674.3968 | 3.306583 | 0.4281 | 0.3101599
32.9 | 675.3937 | 3.305034 | 0.4290833 | 0.3011287
32.95 | 676.3957 | 3.30345 | 0.4305333 | 0.298001
33 | 677.3994 | 3.302033 | 0.4319834 | 0.2988058
33.05 | 678.403 | 3.300517 | 0.4334167 | 0.302697
33.1 | 679.406 | 3.29895 | 0.4352333 | 0.3111575
33.15 | 680.407 | 3.297267 | 0.4371334 | 0.308287
33.2 | 681.4147 | 3.29575 | 0.43885 | 0.2971828
33.25 | 682.425 | 3.294266 | 0.4406334 | 0.2865732
33.3 | 683.4356 | 3.292866 | 0.4424333 | 0.2840354
33.35 | 684.4463 | 3.29145 | 0.4438333 | 0.2837067
33.4 | 685.4587 | 3.289966 | 0.4450166 | 0.2837067

## SPT py40ºC·min-1 (1)
CLOSED
Version | 2
Run | 1509
Instrument | 2960 | SDT | V3.0F
Module | TGA-DTA
Sample | SPT
Size | 10.0561 | mg
Method
Operator | Laura
Comment | py40
Xcomment | Pan: | Platinum | Gas1: | Nitrogen | 100 | ml/min | Gas2:
Text
Exotherm | Up
Kcell | 1
InstCalDate | Weight: | 18-Jan-17 | 16:18
TempCal | 3 | pts | 418.31 | 419.53, | 661.59 | 660.33, | 962.29 | 961.78
BaselineCal | -0.0077 | -9.8093
Thresholds | 0 | 0
Controls | Gas | 1 | Event | Off | Sampling | 1 | sec/pt
Nsig | 5
Sig1 | Time | (min)
Sig2 | Temperature | (°C)
Sig3 | Weight | (mg)
Sig4 | Temperature | Difference | (°C)
Sig5 | Deriv. | Weight | (%/min)
Date | 24-Jan-20
Time | 14:08
StartOfData
0 | 32.751 | 10.0559 | 1.4551 | 0.01752605
0.015 | 32.743 | 10.0557 | 1.4551 | 0.01854187
0.03166666 | 32.745 | 10.05575 | 1.4551 | 0.02352513
0.04833333 | 32.747 | 10.0558 | 1.45515 | 0.02520032
0.065 | 32.749 | 10.0557 | 1.45515 | 0.02422185
0.08166666 | 32.747 | 10.0557 | 1.4551 | 0.022175
0.09833334 | 32.758 | 10.05565 | 1.4551 | 0.02119187
0.115 | 32.768 | 10.0556 | 1.455 | 0.01935686
0.1316666 | 32.774 | 10.0555 | 1.45475 | 0.01927616
0.1483333 | 32.794 | 10.05545 | 1.4546 | 0.01977551
0.165 | 32.81 | 10.05545 | 1.45435 | 0.01797997
0.1816667 | 32.838 | 10.0555 | 1.4542 | 0.01862503
0.1983334 | 32.872 | 10.05545 | 1.45405 | 0.01862564
0.215 | 32.907 | 10.0554 | 1.454 | 0.01961896
0.2316666 | 32.944 | 10.05545 | 1.45395 | 0.01951532
0.2483334 | 32.988 | 10.0554 | 1.45395 | 0.02437895
0.265 | 33.036 | 10.0553 | 1.45395 | 0.02475293
0.2816666 | 33.092 | 10.05525 | 1.4541 | 0.02840838
0.2983334 | 33.159 | 10.0552 | 1.45425 | 0.02961288
0.315 | 33.234 | 10.05515 | 1.4544 | 0.03108828
0.3316667 | 33.317 | 10.0551 | 1.4546 | 0.03525934
0.3483333 | 33.404 | 10.055 | 1.45495 | 0.03568394
0.365 | 33.505 | 10.055 | 1.45535 | 0.03532248
0.3816666 | 33.613 | 10.05495 | 1.45575 | 0.03688782
0.3983333 | 33.728 | 10.0549 | 1.4562 | 0.03770603
0.415 | 33.858 | 10.0548 | 1.45685 | 0.03960738
0.4316666 | 33.999 | 10.0547 | 1.45765 | 0.04194426
0.4483333 | 34.146 | 10.05465 | 1.4586 | 0.04319735
0.465 | 34.312 | 10.0546 | 1.45985 | 0.04744882
0.4816666 | 34.489 | 10.0545 | 1.46125 | 0.05097758
0.4983334 | 34.676 | 10.05445 | 1.46285 | 0.05085
0.515 | 34.879 | 10.05435 | 1.46445 | 0.050755
0.5316668 | 35.096 | 10.0542 | 1.46625 | 0.0550998
0.5483334 | 35.323 | 10.05415 | 1.46805 | 0.05632224
0.565 | 35.566 | 10.05405 | 1.46995 | 0.05815754
0.5816666 | 35.822 | 10.0539 | 1.47185 | 0.0620634
0.5983334 | 36.084 | 10.0539 | 1.4738 | 0.0697783
0.615 | 36.347 | 10.0538 | 1.47585 | 0.07212875
0.6316666 | 36.621 | 10.0536 | 1.47785 | 0.07253762
0.6483332 | 36.907 | 10.05355 | 1.4799 | 0.07738938
0.665 | 37.209 | 10.0534 | 1.4819 | 0.08563306
0.6816666 | 37.524 | 10.05315 | 1.4839 | 0.08850432
0.6983332 | 37.848 | 10.053 | 1.48575 | 0.09429475
0.715 | 38.187 | 10.0529 | 1.48755 | 0.09905572
0.7316666 | 38.538 | 10.05275 | 1.4893 | 0.1047304
0.7483334 | 38.902 | 10.0526 | 1.491 | 0.1062263
0.765 | 39.279 | 10.05235 | 1.49255 | 0.1069327
0.7816668 | 39.668 | 10.0522 | 1.49405 | 0.1110526
0.7983334 | 40.072 | 10.05195 | 1.4954 | 0.1164165
0.815 | 40.483 | 10.05175 | 1.4965 | 0.1214583
0.8316666 | 40.91 | 10.05155 | 1.4974 | 0.1274565
0.8483334 | 41.354 | 10.05145 | 1.49805 | 0.1372511
0.865 | 41.799 | 10.05125 | 1.49855 | 0.1431656
0.8816666 | 42.257 | 10.05095 | 1.49905 | 0.1455012
0.8983334 | 42.735 | 10.0507 | 1.49935 | 0.1519848
0.9150001 | 43.219 | 10.0504 | 1.49955 | 0.1663768
0.9316666 | 43.721 | 10.05005 | 1.4996 | 0.1769548
0.9483334 | 44.232 | 10.0498 | 1.4994 | 0.1882833
0.965 | 44.754 | 10.0495 | 1.49885 | 0.1950723
0.9816666 | 45.296 | 10.04925 | 1.49805 | 0.2055459
0.9983334 | 45.847 | 10.04885 | 1.49685 | 0.2142334
1.015 | 46.404 | 10.0485 | 1.4954 | 0.2189661
1.031667 | 46.976 | 10.0481 | 1.4937 | 0.2258347
1.048333 | 47.556 | 10.0476 | 1.4917 | 0.2360846
1.065 | 48.147 | 10.0472 | 1.4894 | 0.2499912
1.081667 | 48.748 | 10.0468 | 1.48685 | 0.2582771
1.098334 | 49.357 | 10.0464 | 1.48395 | 0.2632468
1.115 | 49.98 | 10.046 | 1.48065 | 0.2743865
1.131666 | 50.621 | 10.04555 | 1.4768 | 0.2845579
1.148334 | 51.261 | 10.04505 | 1.47275 | 0.2961957
1.165 | 51.906 | 10.04455 | 1.4683 | 0.3045765
1.181666 | 52.538 | 10.04405 | 1.46335 | 0.3175459
1.198334 | 53.18 | 10.0435 | 1.45815 | 0.3345109
1.215 | 53.825 | 10.0428 | 1.4526 | 0.343715
1.231666 | 54.482 | 10.04225 | 1.4467 | 0.3558433
1.248334 | 55.148 | 10.0416 | 1.44035 | 0.3699333
1.265 | 55.817 | 10.04105 | 1.43365 | 0.3858494
1.281667 | 56.498 | 10.0404 | 1.4265 | 0.4033928
1.298333 | 57.186 | 10.03985 | 1.41885 | 0.4173703
1.315 | 57.881 | 10.03915 | 1.41085 | 0.4487548
1.331667 | 58.578 | 10.03835 | 1.4025 | 0.4696186
1.348334 | 59.29 | 10.0375 | 1.39365 | 0.4845428
1.365 | 60.007 | 10.03665 | 1.3843 | 0.505693
1.381667 | 60.731 | 10.03575 | 1.37455 | 0.5245266
1.398334 | 61.457 | 10.03485 | 1.36435 | 0.5419092
1.415 | 62.194 | 10.03385 | 1.3537 | 0.553753
1.431666 | 62.93 | 10.03295 | 1.34275 | 0.569628
1.448334 | 63.671 | 10.032 | 1.33145 | 0.5932541
1.465 | 64.422 | 10.03105 | 1.3198 | 0.604673
1.481667 | 65.182 | 10.03005 | 1.30775 | 0.6232174
1.498334 | 65.942 | 10.02905 | 1.29525 | 0.64354
1.515 | 66.699 | 10.0279 | 1.28245 | 0.6633799
1.531667 | 67.444 | 10.0267 | 1.2691 | 0.6848595
1.548333 | 68.183 | 10.0256 | 1.2555 | 0.698112
1.565 | 68.932 | 10.0244 | 1.2414 | 0.7264068
1.581667 | 69.687 | 10.0231 | 1.2271 | 0.7421268
1.598334 | 70.436 | 10.0218 | 1.21245 | 0.753685
1.615 | 71.194 | 10.02055 | 1.1975 | 0.7681046
1.631666 | 71.954 | 10.01925 | 1.1821 | 0.785814
1.648334 | 72.715 | 10.01795 | 1.16635 | 0.8064663
1.665 | 73.483 | 10.01665 | 1.1503 | 0.8193403
1.681666 | 74.253 | 10.0153 | 1.13395 | 0.8357464
1.698334 | 75.021 | 10.0139 | 1.11735 | 0.8624939
1.715 | 75.797 | 10.0124 | 1.10045 | 0.8730056
1.731667 | 76.575 | 10.0108 | 1.08345 | 0.8871031
1.748334 | 77.351 | 10.0092 | 1.0663 | 0.9013666
1.765 | 78.131 | 10.00775 | 1.049 | 0.912685
1.781666 | 78.911 | 10.00615 | 1.0316 | 0.9231634
1.798334 | 79.694 | 10.00465 | 1.0141 | 0.9289012
1.815 | 80.479 | 10.0032 | 0.9966 | 0.9337945
1.831667 | 81.256 | 10.0016 | 0.979 | 0.9379012
1.848334 | 82.012 | 9.99995 | 0.9613999 | 0.9418588
1.865 | 82.774 | 9.998399 | 0.9440001 | 0.9474274
1.881666 | 83.534 | 9.9967 | 0.9267999 | 0.9517082
1.898334 | 84.298 | 9.995149 | 0.90975 | 0.9545028
1.915 | 85.05899 | 9.9936 | 0.8928 | 0.9544264
1.931666 | 85.821 | 9.99195 | 0.8762 | 0.9497766
1.948334 | 86.581 | 9.990301 | 0.8597 | 0.9420294
1.965 | 87.349 | 9.988751 | 0.8433501 | 0.9346524
1.981667 | 88.113 | 9.9871 | 0.8273 | 0.9248281
1.998334 | 88.87899 | 9.9856 | 0.8115 | 0.9172824
2.015 | 89.643 | 9.984101 | 0.7959 | 0.9057745
2.031667 | 90.406 | 9.9826 | 0.78065 | 0.8929749
2.048334 | 91.17199 | 9.981101 | 0.7657 | 0.8788649
2.065 | 91.936 | 9.979649 | 0.7511 | 0.8605262
2.081667 | 92.7 | 9.978199 | 0.73685 | 0.8396106
2.098334 | 93.462 | 9.9767 | 0.723 | 0.8177461
2.115 | 94.228 | 9.97525 | 0.70945 | 0.8005626
2.131666 | 94.983 | 9.9739 | 0.69625 | 0.7771897
2.148334 | 95.71801 | 9.9726 | 0.68345 | 0.7565957
2.165 | 96.45 | 9.97145 | 0.67115 | 0.7394054
2.181666 | 97.185 | 9.9703 | 0.6591 | 0.7162451
2.198334 | 97.92 | 9.9692 | 0.6475 | 0.6915816
2.215 | 98.651 | 9.9681 | 0.63625 | 0.6683706
2.231666 | 99.385 | 9.967 | 0.6253 | 0.648098
2.248333 | 100.115 | 9.965801 | 0.61465 | 0.6288386
2.265 | 100.844 | 9.9648 | 0.60435 | 0.6023593
2.281667 | 101.573 | 9.96375 | 0.59445 | 0.5838368
2.298334 | 102.296 | 9.9628 | 0.58485 | 0.5685359
2.315 | 103.018 | 9.961899 | 0.57565 | 0.5514664
2.331667 | 103.741 | 9.961 | 0.56685 | 0.5335106
2.348334 | 104.463 | 9.96015 | 0.5583 | 0.5163713
2.365 | 105.177 | 9.959301 | 0.5502 | 0.5059789
2.381666 | 105.883 | 9.9585 | 0.5423 | 0.4877891
2.398334 | 106.599 | 9.9576 | 0.5348 | 0.4727441
2.415 | 107.309 | 9.956801 | 0.5274 | 0.4624478
2.431666 | 108.018 | 9.95605 | 0.52025 | 0.4456697
2.448334 | 108.713 | 9.955301 | 0.51325 | 0.4271939
2.465 | 109.405 | 9.954601 | 0.50645 | 0.4083642
2.481666 | 110.09 | 9.953999 | 0.49975 | 0.389893
2.498333 | 110.774 | 9.953351 | 0.4933 | 0.3704211
2.515 | 111.454 | 9.95275 | 0.48695 | 0.344944
2.531667 | 112.132 | 9.9522 | 0.48085 | 0.3303181
2.548334 | 112.813 | 9.95175 | 0.4748 | 0.3140664
2.565 | 113.483 | 9.951199 | 0.4689 | 0.298833
2.581667 | 114.158 | 9.950699 | 0.46315 | 0.284715
2.598334 | 114.827 | 9.950149 | 0.45745 | 0.2722176
2.615 | 115.492 | 9.9497 | 0.4517 | 0.2664998
2.631666 | 116.156 | 9.94925 | 0.4462 | 0.2614536
2.648334 | 116.821 | 9.9489 | 0.44065 | 0.2600261
2.665 | 117.481 | 9.948551 | 0.43515 | 0.2555504
2.681666 | 118.141 | 9.9482 | 0.4298 | 0.2549913
2.698334 | 118.795 | 9.9478 | 0.42445 | 0.2529342
2.715 | 119.452 | 9.94735 | 0.4191 | 0.2530348
2.731666 | 120.101 | 9.94685 | 0.4139 | 0.2533201
2.748333 | 120.75 | 9.94635 | 0.40865 | 0.2555126
2.765 | 121.395 | 9.945899 | 0.4034 | 0.2536936
2.781667 | 122.022 | 9.9454 | 0.39815 | 0.2511281
2.798334 | 122.651 | 9.94505 | 0.39285 | 0.243844
2.815 | 123.276 | 9.944701 | 0.38745 | 0.2361762
2.831667 | 123.901 | 9.944299 | 0.3822 | 0.2315819
2.848334 | 124.52 | 9.9439 | 0.377 | 0.2264482
2.865 | 125.137 | 9.94355 | 0.3718 | 0.2253892
2.881666 | 125.755 | 9.943149 | 0.3666 | 0.2231834
2.898334 | 126.374 | 9.94285 | 0.3614 | 0.2251766
2.915 | 126.993 | 9.9425 | 0.35615 | 0.2272812
2.931666 | 127.605 | 9.94205 | 0.3509 | 0.2280019
2.948334 | 128.218 | 9.9417 | 0.3457 | 0.2310658
2.965 | 128.831 | 9.9413 | 0.3405 | 0.2369702
2.981666 | 129.443 | 9.940899 | 0.3353 | 0.2411474
2.998333 | 130.048 | 9.9405 | 0.3301 | 0.246792
3.015 | 130.652 | 9.94005 | 0.325 | 0.2550042
3.031667 | 131.261 | 9.9397 | 0.31985 | 0.2603266
3.048334 | 131.861 | 9.9392 | 0.31485 | 0.266948
3.065 | 132.467 | 9.938699 | 0.3097 | 0.274275
3.081667 | 133.063 | 9.9383 | 0.30455 | 0.2803972
3.098334 | 133.667 | 9.937899 | 0.29945 | 0.2858474
3.115 | 134.26 | 9.937351 | 0.2944 | 0.2883535
3.131666 | 134.845 | 9.93685 | 0.2892 | 0.2938629
3.148334 | 135.428 | 9.93635 | 0.2842 | 0.2967914
3.165 | 136.011 | 9.9358 | 0.27925 | 0.29851
3.181666 | 136.596 | 9.9353 | 0.27425 | 0.3029263
3.198334 | 137.179 | 9.9348 | 0.2693 | 0.3074003
3.215 | 137.76 | 9.934301 | 0.2644 | 0.3073408
3.231666 | 138.337 | 9.9338 | 0.2595 | 0.3082523
3.248334 | 138.917 | 9.933251 | 0.2547 | 0.310429
3.265 | 139.498 | 9.93275 | 0.2499 | 0.3153186
3.281666 | 140.078 | 9.93225 | 0.24505 | 0.3189597
3.298334 | 140.653 | 9.931649 | 0.2403 | 0.3222324
3.315 | 141.233 | 9.931151 | 0.2356 | 0.3265967
3.331666 | 141.811 | 9.930649 | 0.231 | 0.3340491
3.348334 | 142.386 | 9.93005 | 0.2268 | 0.339432
3.365 | 142.963 | 9.92945 | 0.2228 | 0.3447144
3.381666 | 143.538 | 9.9289 | 0.2188 | 0.353174
3.398334 | 144.116 | 9.928351 | 0.21495 | 0.3589394
3.415 | 144.695 | 9.92775 | 0.2111 | 0.365835
3.431666 | 145.273 | 9.92705 | 0.2069 | 0.3729852
3.448334 | 145.851 | 9.926449 | 0.20265 | 0.3780259
3.465 | 146.425 | 9.9258 | 0.19845 | 0.3819597
3.481666 | 146.989 | 9.925101 | 0.19415 | 0.3882468
3.498334 | 147.555 | 9.92445 | 0.19005 | 0.3938884
3.515 | 148.128 | 9.92375 | 0.186 | 0.4005615
3.531666 | 148.691 | 9.92315 | 0.182 | 0.4052475
3.548334 | 149.261 | 9.92245 | 0.17795 | 0.4113734
3.565 | 149.831 | 9.921851 | 0.17405 | 0.4167607
3.581666 | 150.397 | 9.9211 | 0.17015 | 0.423584
3.598334 | 150.968 | 9.920399 | 0.1663 | 0.4316711
3.615 | 151.54 | 9.91965 | 0.1624 | 0.4380893
3.631666 | 152.109 | 9.918899 | 0.15855 | 0.4493676
3.648334 | 152.679 | 9.91815 | 0.15475 | 0.459824
3.665 | 153.25 | 9.9174 | 0.151 | 0.470108
3.681666 | 153.824 | 9.916601 | 0.1474 | 0.4818971
3.698334 | 154.4 | 9.915801 | 0.14385 | 0.4957012
3.715 | 154.975 | 9.91495 | 0.1404 | 0.5084717
3.731666 | 155.552 | 9.9141 | 0.137 | 0.5220828
3.748334 | 156.13 | 9.913201 | 0.13365 | 0.5340879
3.765 | 156.708 | 9.91225 | 0.13025 | 0.5515698
3.781666 | 157.289 | 9.91125 | 0.1269 | 0.5609879
3.798334 | 157.859 | 9.910301 | 0.1236 | 0.5691606
3.815 | 158.436 | 9.909351 | 0.12035 | 0.5771477
3.831666 | 159.011 | 9.90835 | 0.1171 | 0.58295
3.848334 | 159.585 | 9.907449 | 0.114 | 0.5869207
3.865 | 160.166 | 9.90645 | 0.1109 | 0.5902976
3.881666 | 160.741 | 9.90545 | 0.1078 | 0.5926494
3.898334 | 161.32 | 9.90445 | 0.1047 | 0.595953
3.915 | 161.903 | 9.9034 | 0.1018 | 0.6028897
3.931666 | 162.484 | 9.9024 | 0.09885001 | 0.608366
3.948334 | 163.071 | 9.901399 | 0.0959 | 0.626486
3.965 | 163.657 | 9.90035 | 0.09309999 | 0.6332786
3.981666 | 164.246 | 9.89935 | 0.09029999 | 0.6505761
3.998334 | 164.836 | 9.89835 | 0.0875 | 0.6588345
4.015 | 165.426 | 9.897199 | 0.08474999 | 0.6730156
4.031666 | 166.02 | 9.896 | 0.082 | 0.6889449
4.048333 | 166.616 | 9.894699 | 0.0793 | 0.6942087
4.065 | 167.215 | 9.8935 | 0.07665 | 0.713502
4.081666 | 167.813 | 9.8923 | 0.07405 | 0.7195869
4.098334 | 168.415 | 9.8911 | 0.07145 | 0.7362839
4.115 | 169.013 | 9.88995 | 0.069 | 0.7430266
4.131666 | 169.622 | 9.88875 | 0.0666 | 0.7601255
4.148334 | 170.227 | 9.8875 | 0.0641 | 0.7781992
4.165 | 170.828 | 9.88615 | 0.0616 | 0.7912462
4.181667 | 171.427 | 9.88485 | 0.0592 | 0.8156937
4.198334 | 172.032 | 9.8835 | 0.0568 | 0.8261375
4.215 | 172.637 | 9.882 | 0.0544 | 0.8490108
4.231666 | 173.243 | 9.880551 | 0.05205 | 0.8607929
4.248334 | 173.849 | 9.879051 | 0.0497 | 0.8762992
4.265 | 174.461 | 9.87755 | 0.0473 | 0.8920399
4.281666 | 175.073 | 9.87605 | 0.0449 | 0.9078742
4.298333 | 175.688 | 9.874601 | 0.0425 | 0.9185821
4.315 | 176.3 | 9.873101 | 0.04005 | 0.9324722
4.331666 | 176.92 | 9.8715 | 0.0377 | 0.9405781
4.348334 | 177.544 | 9.8699 | 0.0353 | 0.9532441
4.365 | 178.166 | 9.868201 | 0.033 | 0.9623081
4.381666 | 178.792 | 9.866551 | 0.03065 | 0.9789634
4.398334 | 179.419 | 9.86485 | 0.02835 | 0.9986174
4.415 | 180.049 | 9.86325 | 0.02605 | 1.010086
4.431667 | 180.679 | 9.8616 | 0.0237 | 1.027567
4.448334 | 181.313 | 9.85995 | 0.0213 | 1.040607
4.465 | 181.95 | 9.8582 | 0.0189 | 1.058022
4.481666 | 182.578 | 9.856399 | 0.0165 | 1.068344
4.498334 | 183.204 | 9.85455 | 0.0141 | 1.082309
4.515 | 183.837 | 9.8527 | 0.01175 | 1.100404
4.531666 | 184.472 | 9.8508 | 0.0095 | 1.118141
4.548333 | 185.106 | 9.84885 | 0.0071 | 1.13203
4.565 | 185.742 | 9.847 | 0.0047 | 1.152898
4.581666 | 186.385 | 9.8451 | 0.0022 | 1.163153
4.598334 | 187.022 | 9.8432 | -0.0002 | 1.18356
4.615 | 187.666 | 9.8412 | -0.00265 | 1.195335
4.631666 | 188.315 | 9.83915 | -0.00515 | 1.217628
4.648334 | 188.963 | 9.837051 | -0.0076 | 1.24177
4.665 | 189.613 | 9.83495 | -0.001 | 1.256871
4.681667 | 190.264 | 9.832851 | -0.0124 | 1.282622
4.698334 | 190.904 | 9.8307 | -0.0148 | 1.298546
4.715 | 191.558 | 9.8285 | -0.01725 | 1.320099
4.731666 | 192.217 | 9.8263 | -0.01975 | 1.329687
4.748334 | 192.873 | 9.824051 | -0.02225 | 1.343446
4.765 | 193.534 | 9.82175 | -0.0248 | 1.357986
4.781666 | 194.189 | 9.819451 | -0.02735 | 1.37054
4.798333 | 194.844 | 9.81705 | -0.02995 | 1.381267
4.815 | 195.499 | 9.81475 | -0.0324 | 1.402579
4.831666 | 196.158 | 9.81245 | -0.03495 | 1.415652
4.848334 | 196.817 | 9.8101 | -0.0375 | 1.437953
4.865 | 197.48 | 9.8077 | -0.0401 | 1.449752
4.881666 | 198.147 | 9.805351 | -0.04265 | 1.471892
4.898334 | 198.81 | 9.80285 | -0.04525 | 1.491496
4.915 | 199.479 | 9.800201 | -0.0478 | 1.501348
4.931667 | 200.147 | 9.79755 | -0.0504 | 1.523872
4.948334 | 200.814 | 9.79505 | -0.05295 | 1.535778
4.965 | 201.487 | 9.7924 | -0.05555 | 1.555624
4.981666 | 202.164 | 9.78985 | -0.05815 | 1.567279
4.998334 | 202.839 | 9.7873 | -0.06075 | 1.578558
5.015 | 203.516 | 9.784699 | -0.06335 | 1.588301
5.031666 | 204.19 | 9.782 | -0.0659 | 1.599703
5.048333 | 204.87 | 9.77925 | -0.0684 | 1.611676
5.065 | 205.538 | 9.7765 | -0.07095 | 1.631901
5.081666 | 206.209 | 9.77375 | -0.0736 | 1.644995
5.098334 | 206.885 | 9.771 | -0.07615 | 1.666526
5.115 | 207.559 | 9.7682 | -0.07875 | 1.678176
5.131666 | 208.232 | 9.765399 | -0.08135 | 1.69645
5.148334 | 208.907 | 9.76255 | -0.08395 | 1.712979
5.165 | 209.587 | 9.7596 | -0.0866 | 1.72079
5.181667 | 210.264 | 9.756699 | -0.0893 | 1.737402
5.198333 | 210.944 | 9.7538 | -0.09195 | 1.745183
5.215 | 211.623 | 9.75085 | -0.09465 | 1.75807
5.231666 | 212.307 | 9.747851 | -0.09729999 | 1.76669
5.248332 | 212.989 | 9.7449 | -0.09979999 | 1.778688
5.265 | 213.674 | 9.74195 | -0.10245 | 1.788176
5.281666 | 214.355 | 9.738949 | -0.10505 | 1.800494
5.298332 | 215.043 | 9.73595 | -0.10765 | 1.809128
5.315 | 215.726 | 9.73295 | -0.11025 | 1.825649
5.331666 | 216.407 | 9.72985 | -0.11295 | 1.832115
5.348332 | 217.086 | 9.7267 | -0.1155 | 1.850448
5.365 | 217.772 | 9.723601 | -0.11815 | 1.859336
5.381666 | 218.45 | 9.72045 | -0.12075 | 1.8742
5.398334 | 219.132 | 9.717301 | -0.12335 | 1.885956
5.415 | 219.817 | 9.7141 | -0.12595 | 1.889699
5.431668 | 220.498 | 9.711 | -0.1286 | 1.895183
5.448332 | 221.18 | 9.707699 | -0.13115 | 1.899644
5.465 | 221.863 | 9.70455 | -0.13375 | 1.908661
5.481666 | 222.551 | 9.7013 | -0.13625 | 1.915636
5.498332 | 223.238 | 9.69815 | -0.1388 | 1.924911
5.515 | 223.922 | 9.695 | -0.14125 | 1.932521
5.531666 | 224.61 | 9.6918 | -0.1438 | 1.940399
5.548332 | 225.297 | 9.6885 | -0.1462 | 1.942702
5.565 | 225.986 | 9.685199 | -0.1487 | 1.952282
5.581666 | 226.673 | 9.681851 | -0.1512 | 1.956302
5.598332 | 227.358 | 9.6785 | -0.1536 | 1.965315
5.615 | 228.037 | 9.675201 | -0.156 | 1.970512
5.631666 | 228.721 | 9.671951 | -0.1583 | 1.973554
5.648334 | 229.404 | 9.668649 | -0.1606 | 1.971256
5.665 | 230.084 | 9.665351 | -0.16285 | 1.970588
5.681668 | 230.767 | 9.66205 | -0.16515 | 1.966709
5.698332 | 231.45 | 9.6587 | -0.16745 | 1.965321
5.715 | 232.134 | 9.6554 | -0.16965 | 1.963687
5.731666 | 232.809 | 9.6521 | -0.1718 | 1.962395
5.748332 | 233.485 | 9.64885 | -0.174 | 1.959331
5.765 | 234.163 | 9.64555 | -0.17615 | 1.95603
5.781666 | 234.848 | 9.6423 | -0.1783 | 1.954047
5.798332 | 235.533 | 9.639 | -0.18045 | 1.951735
5.815 | 236.218 | 9.63575 | -0.18255 | 1.950517
5.831666 | 236.9 | 9.6325 | -0.1846 | 1.95197
5.848332 | 237.584 | 9.629249 | -0.1865 | 1.957698
5.865 | 238.263 | 9.626 | -0.1885 | 1.957675
5.881666 | 238.94 | 9.622699 | -0.19035 | 1.964473
5.898334 | 239.617 | 9.6194 | -0.19225 | 1.967757
5.915 | 240.294 | 9.61615 | -0.1941 | 1.9666
5.931668 | 240.968 | 9.61275 | -0.19595 | 1.967451
5.948332 | 241.646 | 9.609399 | -0.19775 | 1.96719
5.965 | 242.32 | 9.606149 | -0.19945 | 1.966659
5.981666 | 242.998 | 9.60275 | -0.20115 | 1.967315
5.998332 | 243.673 | 9.5995 | -0.2028 | 1.966746
6.015 | 244.351 | 9.5963 | -0.2044 | 1.966861
6.031666 | 245.028 | 9.593049 | -0.206 | 1.961196
6.048332 | 245.704 | 9.589751 | -0.2075 | 1.958668
6.065 | 246.381 | 9.586449 | -0.20895 | 1.956834
6.081666 | 247.059 | 9.5831 | -0.2104 | 1.952574
6.098332 | 247.736 | 9.5798 | -0.21175 | 1.948981
6.115 | 248.411 | 9.5765 | -0.2131 | 1.949428
6.131666 | 249.088 | 9.5733 | -0.2144 | 1.944888
6.148334 | 249.755 | 9.57005 | -0.2157 | 1.93739
6.165 | 250.424 | 9.5668 | -0.217 | 1.93534
6.181668 | 251.096 | 9.5636 | -0.21815 | 1.930138
6.198332 | 251.767 | 9.5604 | -0.21925 | 1.930891
6.215 | 252.436 | 9.55715 | -0.2203 | 1.928273
6.231666 | 253.108 | 9.5539 | -0.22135 | 1.929137
6.248332 | 253.779 | 9.550701 | -0.22225 | 1.927978
6.265 | 254.448 | 9.54745 | -0.22325 | 1.926668
6.281666 | 255.115 | 9.5442 | -0.22425 | 1.926061
6.298332 | 255.784 | 9.5409 | -0.2252 | 1.923942
6.315 | 256.453 | 9.53775 | -0.2261 | 1.918065
6.331666 | 257.121 | 9.5345 | -0.227 | 1.913953
6.348332 | 257.79 | 9.5313 | -0.2278 | 1.908249
6.365 | 258.456 | 9.5281 | -0.2286 | 1.907565
6.381666 | 259.124 | 9.524901 | -0.2294 | 1.910802
6.398334 | 259.79 | 9.521801 | -0.23015 | 1.916207
6.415 | 260.449 | 9.518601 | -0.2309 | 1.922937
6.431666 | 261.114 | 9.5155 | -0.23145 | 1.933141
6.448332 | 261.776 | 9.512299 | -0.23215 | 1.93631
6.465 | 262.435 | 9.50895 | -0.23275 | 1.94413
6.481666 | 263.095 | 9.5056 | -0.2333 | 1.942906
6.498334 | 263.755 | 9.50225 | -0.2338 | 1.947361
6.515 | 264.413 | 9.49895 | -0.23425 | 1.949716
6.531666 | 265.075 | 9.4956 | -0.2348 | 1.951834
6.548332 | 265.738 | 9.4924 | -0.2353 | 1.951835
6.565 | 266.398 | 9.4892 | -0.2357 | 1.950528
6.581666 | 267.057 | 9.48605 | -0.2361 | 1.949712
6.598334 | 267.718 | 9.4828 | -0.23645 | 1.956714
6.615 | 268.377 | 9.4795 | -0.23665 | 1.96112
6.631666 | 269.038 | 9.47625 | -0.23685 | 1.978424
6.648334 | 269.7 | 9.47295 | -0.23705 | 1.998086
6.665 | 270.355 | 9.46955 | -0.2373 | 2.00629
6.681666 | 271.013 | 9.46615 | -0.23735 | 2.022756
6.698332 | 271.666 | 9.46275 | -0.2375 | 2.027196
6.715 | 272.32 | 9.459301 | -0.2375 | 2.035896
6.731666 | 272.976 | 9.45575 | -0.2375 | 2.042585
6.748334 | 273.632 | 9.45235 | -0.2375 | 2.05083
6.765 | 274.289 | 9.44895 | -0.2375 | 2.057184
6.781666 | 274.945 | 9.44555 | -0.2375 | 2.062723
6.798332 | 275.601 | 9.44215 | -0.2375 | 2.069484
6.815 | 276.257 | 9.438751 | -0.2374 | 2.082537
6.831666 | 276.912 | 9.435199 | -0.23725 | 2.087621
6.848334 | 277.57 | 9.431649 | -0.23705 | 2.106724
6.865 | 278.227 | 9.4281 | -0.23685 | 2.118092
6.881666 | 278.885 | 9.4246 | -0.2366 | 2.139512
6.898334 | 279.542 | 9.420899 | -0.23635 | 2.157858
6.915 | 280.198 | 9.417301 | -0.236 | 2.168028
6.931666 | 280.857 | 9.41365 | -0.2356 | 2.183902
6.948332 | 281.508 | 9.41 | -0.2351 | 2.193042
6.965 | 282.164 | 9.4063 | -0.2347 | 2.209607
6.981666 | 282.818 | 9.40255 | -0.23415 | 2.222987
6.998334 | 283.473 | 9.3989 | -0.23365 | 2.23712
7.015 | 284.127 | 9.39515 | -0.23315 | 2.256004
7.031666 | 284.783 | 9.39135 | -0.23255 | 2.275966
7.048332 | 285.442 | 9.38755 | -0.23195 | 2.290039
7.065 | 286.097 | 9.38375 | -0.2313 | 2.318132
7.081666 | 286.754 | 9.3798 | -0.2306 | 2.332619
7.098334 | 287.411 | 9.37585 | -0.22995 | 2.361825
7.115 | 288.07 | 9.37185 | -0.2292 | 2.378814
7.131666 | 288.731 | 9.367799 | -0.22845 | 2.409132
7.148334 | 289.39 | 9.363751 | -0.2278 | 2.440323
7.165 | 290.048 | 9.359649 | -0.227 | 2.461408
7.181666 | 290.707 | 9.355549 | -0.22615 | 2.495416
7.198332 | 291.364 | 9.351449 | -0.22535 | 2.515082
7.215 | 292.02 | 9.347199 | -0.22445 | 2.551468
7.231666 | 292.677 | 9.3429 | -0.2235 | 2.572668
7.248334 | 293.333 | 9.3386 | -0.2226 | 2.60366
7.265 | 293.989 | 9.33415 | -0.22165 | 2.635016
7.281666 | 294.648 | 9.32965 | -0.2207 | 2.666033
7.298332 | 295.305 | 9.3252 | -0.21985 | 2.69181
7.315 | 295.961 | 9.320649 | -0.21885 | 2.73288
7.331666 | 296.62 | 9.316049 | -0.2179 | 2.757408
7.348334 | 297.279 | 9.3114 | -0.21695 | 2.804156
7.365 | 297.937 | 9.3067 | -0.21605 | 2.828379
7.381666 | 298.597 | 9.302001 | -0.2151 | 2.878834
7.398334 | 299.252 | 9.297101 | -0.21425 | 2.934346
7.415 | 299.905 | 9.292199 | -0.21335 | 2.968938
7.431666 | 300.568 | 9.28715 | -0.21245 | 3.029394
7.448332 | 301.228 | 9.2821 | -0.21145 | 3.061728
7.465 | 301.883 | 9.27695 | -0.21045 | 3.12694
7.481666 | 302.543 | 9.271699 | -0.20955 | 3.166254
7.498334 | 303.201 | 9.26635 | -0.20855 | 3.216169
7.515 | 303.859 | 9.26085 | -0.20755 | 3.274085
7.531666 | 304.518 | 9.25535 | -0.20655 | 3.332102
7.548332 | 305.174 | 9.249851 | -0.20555 | 3.375337
7.565 | 305.837 | 9.2441 | -0.20465 | 3.455066
7.581666 | 306.494 | 9.23825 | -0.20355 | 3.499172
7.598334 | 307.155 | 9.2324 | -0.20245 | 3.579766
7.615 | 307.817 | 9.22625 | -0.20145 | 3.62326
7.631666 | 308.481 | 9.22005 | -0.20045 | 3.704626
7.648334 | 309.143 | 9.21375 | -0.1995 | 3.78794
7.665 | 309.809 | 9.2074 | -0.19855 | 3.83476
7.681666 | 310.476 | 9.2009 | -0.19765 | 3.917263
7.698332 | 311.141 | 9.194351 | -0.19665 | 3.970899
7.715 | 311.806 | 9.1877 | -0.19565 | 4.059776
7.731666 | 312.467 | 9.18095 | -0.19465 | 4.11433
7.748334 | 313.131 | 9.174051 | -0.1937 | 4.188437
7.765 | 313.796 | 9.16695 | -0.19275 | 4.268201
7.781666 | 314.461 | 9.159799 | -0.19185 | 4.347031
7.798332 | 315.126 | 9.152351 | -0.1909 | 4.406317
7.815 | 315.79 | 9.1448 | -0.19 | 4.515556
7.831666 | 316.461 | 9.137149 | -0.1891 | 4.580932
7.848334 | 317.129 | 9.129449 | -0.1882 | 4.70075
7.865 | 317.799 | 9.1215 | -0.1874 | 4.765544
7.881666 | 318.467 | 9.1135 | -0.1866 | 4.897011
7.898334 | 319.135 | 9.105301 | -0.1858 | 5.025146
7.915 | 319.804 | 9.0969 | -0.18505 | 5.07055
7.931666 | 320.475 | 9.088199 | -0.1843 | 5.245159
7.948332 | 321.149 | 9.079351 | -0.18345 | 5.327343
7.965 | 321.818 | 9.0704 | -0.1826 | 5.474291
7.981666 | 322.486 | 9.061051 | -0.1818 | 5.522766
7.998334 | 323.152 | 9.0517 | -0.181 | 5.669511
8.015 | 323.821 | 9.04205 | -0.1802 | 5.818237
8.031666 | 324.49 | 9.0323 | -0.1795 | 5.870242
8.048332 | 325.158 | 9.0223 | -0.1788 | 5.991754
8.065 | 325.821 | 9.012149 | -0.17815 | 6.118552
8.081666 | 326.484 | 9.001899 | -0.17755 | 6.321228
8.098334 | 327.155 | 8.9913 | -0.177 | 6.380977
8.115 | 327.829 | 8.98045 | -0.1766 | 6.51854
8.131668 | 328.5 | 8.9693 | -0.17615 | 6.745606
8.148334 | 329.17 | 8.95795 | -0.1757 | 6.898894
8.165 | 329.843 | 8.94635 | -0.1753 | 7.00918
8.181666 | 330.514 | 8.9345 | -0.1748 | 7.123382
8.198334 | 331.185 | 8.92235 | -0.17445 | 7.371561
8.215 | 331.858 | 8.91 | -0.1741 | 7.530016
8.231666 | 332.529 | 8.8974 | -0.17375 | 7.598792
8.248332 | 333.196 | 8.88435 | -0.1735 | 7.762934
8.265 | 333.868 | 8.87115 | -0.17335 | 8.026556
8.281666 | 334.537 | 8.85765 | -0.17305 | 8.150361
8.298332 | 335.209 | 8.84385 | -0.17285 | 8.277408
8.315 | 335.884 | 8.82985 | -0.17275 | 8.456672
8.331666 | 336.554 | 8.8155 | -0.1726 | 8.745232
8.348334 | 337.227 | 8.8008 | -0.17245 | 8.879129
8.365 | 337.903 | 8.7858 | -0.1724 | 9.019601
8.381668 | 338.575 | 8.7704 | -0.17245 | 9.333626
8.398334 | 339.25 | 8.754699 | -0.17255 | 9.539224
8.415 | 339.922 | 8.738751 | -0.17265 | 9.688053
8.431666 | 340.597 | 8.722351 | -0.17285 | 9.839509
8.448334 | 341.269 | 8.705551 | -0.1732 | 10.17207
8.465 | 341.944 | 8.688449 | -0.1736 | 10.38934
8.481666 | 342.62 | 8.67095 | -0.17405 | 10.48278
8.498332 | 343.289 | 8.6531 | -0.1746 | 10.70553
8.515 | 343.958 | 8.6349 | -0.17525 | 11.06095
8.531666 | 344.633 | 8.6163 | -0.1759 | 11.22329
8.548332 | 345.303 | 8.5974 | -0.17665 | 11.38782
8.564999 | 345.975 | 8.578 | -0.1775 | 11.62156
8.581666 | 346.648 | 8.558251 | -0.17845 | 11.99577
8.598334 | 347.323 | 8.538 | -0.17945 | 12.16957
8.614999 | 347.996 | 8.51745 | -0.18055 | 12.34946
8.631668 | 348.669 | 8.496451 | -0.18175 | 12.75193
8.648334 | 349.347 | 8.475099 | -0.183 | 13.01489
8.665 | 350.021 | 8.45325 | -0.18435 | 13.20326
8.681666 | 350.696 | 8.43095 | -0.1858 | 13.3968
8.698334 | 351.371 | 8.4082 | -0.18735 | 13.82269
8.715 | 352.043 | 8.3849 | -0.18905 | 14.09712
8.731666 | 352.714 | 8.3611 | -0.1908 | 14.2162
8.748332 | 353.385 | 8.3369 | -0.1927 | 14.49657
8.765 | 354.055 | 8.3122 | -0.1947 | 14.94174
8.781666 | 354.713 | 8.2871 | -0.1968 | 15.14874
8.798332 | 355.388 | 8.26155 | -0.1988 | 15.36221
8.814999 | 356.057 | 8.23555 | -0.20095 | 15.66158
8.831666 | 356.73 | 8.209 | -0.20315 | 16.14998
8.848334 | 357.403 | 8.18195 | -0.2055 | 16.37709
8.864999 | 358.075 | 8.15425 | -0.20795 | 16.6133
8.881668 | 358.751 | 8.126 | -0.21055 | 17.14595
8.898334 | 359.418 | 8.0972 | -0.2134 | 17.49246
8.915 | 360.092 | 8.06775 | -0.21625 | 17.74254
8.931666 | 360.763 | 8.0377 | -0.21925 | 17.99817
8.948334 | 361.434 | 8.0071 | -0.2224 | 18.56425
8.965 | 362.105 | 7.9759 | -0.22565 | 18.93212
8.981666 | 362.775 | 7.94405 | -0.22905 | 19.09447
8.998332 | 363.445 | 7.91165 | -0.23255 | 19.47246
9.015 | 364.117 | 7.87865 | -0.23615 | 20.0727
9.031666 | 364.785 | 7.84485 | -0.24 | 20.35042
9.048332 | 365.453 | 7.8105 | -0.24395 | 20.63188
9.064999 | 366.124 | 7.7754 | -0.24805 | 21.02879
9.081666 | 366.795 | 7.73955 | -0.2523 | 21.66196
9.098334 | 367.468 | 7.7031 | -0.25675 | 21.95646
9.114999 | 368.138 | 7.66605 | -0.2613 | 22.2555
9.131668 | 368.809 | 7.6282 | -0.266 | 22.91516
9.148334 | 369.479 | 7.5898 | -0.27085 | 23.34112
9.165 | 370.148 | 7.5506 | -0.2759 | 23.64728
9.181666 | 370.818 | 7.51065 | -0.28105 | 23.95702
9.198334 | 371.488 | 7.4699 | -0.2865 | 24.64342
9.215 | 372.156 | 7.42845 | -0.29205 | 25.0828
9.231666 | 372.825 | 7.38615 | -0.29785 | 25.27087
9.248332 | 373.494 | 7.34325 | -0.30375 | 25.7137
9.265 | 374.162 | 7.2995 | -0.30985 | 26.40039
9.281666 | 374.828 | 7.2551 | -0.3161 | 26.71332
9.298332 | 375.494 | 7.21 | -0.3225 | 27.02168
9.314999 | 376.159 | 7.16415 | -0.32895 | 27.45018
9.331666 | 376.828 | 7.11755 | -0.33555 | 28.10959
9.348334 | 377.496 | 7.0702 | -0.3422 | 28.40702
9.364999 | 378.163 | 7.0222 | -0.34885 | 28.6918
9.381668 | 378.833 | 6.9734 | -0.35555 | 29.30696
9.398334 | 379.504 | 6.92405 | -0.3622 | 29.68266
9.415 | 380.17 | 6.87405 | -0.3688 | 29.94604
9.431666 | 380.839 | 6.82345 | -0.3753 | 30.19224
9.448334 | 381.509 | 6.77225 | -0.38165 | 30.71125
9.465 | 382.173 | 6.7206 | -0.38785 | 31.01733
9.481666 | 382.839 | 6.6684 | -0.39395 | 31.13858
9.498332 | 383.507 | 6.61565 | -0.3996 | 31.40963
9.515 | 384.173 | 6.56245 | -0.40505 | 31.78513
9.531666 | 384.841 | 6.5089 | -0.41015 | 31.93812
9.548332 | 385.51 | 6.4549 | -0.41485 | 32.05712
9.564999 | 386.179 | 6.40065 | -0.41925 | 32.20815
9.581666 | 386.852 | 6.34625 | -0.42315 | 32.36764
9.598334 | 387.524 | 6.29175 | -0.42645 | 32.41806
9.614999 | 388.194 | 6.237 | -0.4292 | 32.42917
9.631668 | 388.868 | 6.18235 | -0.4312 | 32.40112
9.648334 | 389.541 | 6.1278 | -0.4325 | 32.32334
9.665 | 390.217 | 6.0734 | -0.4329 | 32.25055
9.681666 | 390.893 | 6.01915 | -0.43255 | 32.13076
9.698334 | 391.568 | 5.96515 | -0.4312 | 31.80284
9.715 | 392.244 | 5.91145 | -0.4288 | 31.52246
9.731666 | 392.918 | 5.85825 | -0.4253 | 31.3847
9.748332 | 393.597 | 5.8057 | -0.4208 | 31.02645
9.765 | 394.278 | 5.7538 | -0.41505 | 30.34414
9.781666 | 394.957 | 5.70265 | -0.408 | 29.9985
9.798332 | 395.64 | 5.65245 | -0.39975 | 29.59346
9.814999 | 396.322 | 5.6032 | -0.39 | 28.99702
9.831666 | 397.01 | 5.555 | -0.37875 | 27.95288
9.848334 | 397.697 | 5.50805 | -0.36625 | 27.44584
9.864999 | 398.384 | 5.46235 | -0.3522 | 26.8879
9.881668 | 399.072 | 5.418 | -0.33665 | 25.5989
9.898334 | 399.763 | 5.3751 | -0.31965 | 24.71834
9.915 | 400.457 | 5.33365 | -0.3011 | 24.07328
9.931666 | 401.147 | 5.29375 | -0.28115 | 23.38957
9.948334 | 401.841 | 5.2556 | -0.2598 | 21.856
9.965 | 402.533 | 5.2191 | -0.23715 | 20.84975
9.981666 | 403.228 | 5.18445 | -0.2132 | 20.4149
9.998332 | 403.922 | 5.1516 | -0.18805 | 19.3892
10.015 | 404.616 | 5.12055 | -0.1618 | 17.76612
10.03167 | 405.314 | 5.09125 | -0.13455 | 17.03067
10.04833 | 406.009 | 5.0636 | -0.10635 | 16.3115
10.065 | 406.707 | 5.03775 | -0.07745 | 15.31696
10.08167 | 407.409 | 5.0136 | -0.048 | 13.81399
10.09833 | 408.105 | 4.99105 | -0.01815 | 13.15324
10.115 | 408.802 | 4.97015 | 0.01185 | 12.53564
10.13167 | 409.504 | 4.9507 | 0.04205 | 11.23377
10.14833 | 410.2 | 4.9326 | 0.0722 | 10.4738
10.165 | 410.891 | 4.9157 | 0.10225 | 9.952121
10.18167 | 411.589 | 4.9001 | 0.1319 | 9.491714
10.19833 | 412.282 | 4.8854 | 0.16105 | 8.55712
10.215 | 412.974 | 4.8717 | 0.18955 | 8.043651
10.23167 | 413.666 | 4.8589 | 0.21735 | 7.841112
10.24833 | 414.357 | 4.8468 | 0.24435 | 7.411111
10.265 | 415.048 | 4.8353 | 0.27045 | 6.85199
10.28167 | 415.74 | 4.8243 | 0.2957 | 6.626778
10.29833 | 416.428 | 4.8138 | 0.32005 | 6.447528
10.315 | 417.117 | 4.80355 | 0.34355 | 6.2194
10.33167 | 417.806 | 4.79355 | 0.3663 | 5.939855
10.34833 | 418.493 | 4.7839 | 0.38815 | 5.82931
10.365 | 419.18 | 4.77435 | 0.4092 | 5.741882
10.38167 | 419.867 | 4.76495 | 0.42955 | 5.577286
10.39833 | 420.551 | 4.7557 | 0.4491 | 5.490922
10.415 | 421.236 | 4.74665 | 0.46785 | 5.433137
10.43167 | 421.917 | 4.73765 | 0.48605 | 5.383886
10.44833 | 422.601 | 4.7287 | 0.5036 | 5.289498
10.465 | 423.284 | 4.7199 | 0.5206 | 5.238414
10.48167 | 423.966 | 4.7112 | 0.53705 | 5.217239
10.49833 | 424.649 | 4.70255 | 0.55315 | 5.174176
10.515 | 425.332 | 4.69395 | 0.56865 | 5.117848
10.53166 | 426.014 | 4.68545 | 0.58375 | 5.093828
10.54833 | 426.695 | 4.677 | 0.59845 | 5.072516
10.565 | 427.378 | 4.6685 | 0.6128 | 5.046946
10.58166 | 428.062 | 4.6601 | 0.6267 | 5.01146
10.59834 | 428.746 | 4.6517 | 0.64025 | 4.998098
10.615 | 429.426 | 4.64335 | 0.6535 | 4.98537
10.63167 | 430.106 | 4.635 | 0.6664 | 4.959396
10.64834 | 430.784 | 4.62675 | 0.679 | 4.943128
10.665 | 431.464 | 4.61845 | 0.69135 | 4.932388
10.68166 | 432.144 | 4.61025 | 0.70345 | 4.921664
10.69834 | 432.822 | 4.60195 | 0.71525 | 4.900058
10.715 | 433.505 | 4.59375 | 0.72685 | 4.886136
10.73166 | 434.182 | 4.5856 | 0.73815 | 4.878996
10.74833 | 434.861 | 4.57745 | 0.7493 | 4.86381
10.765 | 435.546 | 4.56925 | 0.7602 | 4.837832
10.78166 | 436.226 | 4.5612 | 0.77095 | 4.827788
10.79833 | 436.905 | 4.55305 | 0.7814 | 4.816164
10.815 | 437.587 | 4.545 | 0.7917 | 4.802469
10.83166 | 438.27 | 4.537 | 0.8018 | 4.781396
10.84834 | 438.952 | 4.5291 | 0.81165 | 4.770428
10.865 | 439.627 | 4.5211 | 0.8213 | 4.757794
10.88167 | 440.307 | 4.5131 | 0.8304 | 4.732848
10.89834 | 440.985 | 4.50515 | 0.8391501 | 4.715507
10.915 | 441.666 | 4.4972 | 0.8477001 | 4.705204
10.93166 | 442.344 | 4.4893 | 0.8560001 | 4.69363
10.94834 | 443.022 | 4.48145 | 0.8642 | 4.673306
10.965 | 443.704 | 4.4737 | 0.87255 | 4.660122
10.98166 | 444.385 | 4.46595 | 0.8809999 | 4.655686
10.99833 | 445.065 | 4.4582 | 0.88925 | 4.644363
11.015 | 445.745 | 4.45045 | 0.8974 | 4.628416
11.03166 | 446.425 | 4.44275 | 0.9053499 | 4.621925
11.04833 | 447.102 | 4.4349 | 0.91305 | 4.611943
11.065 | 447.783 | 4.42715 | 0.9205499 | 4.600381
11.08166 | 448.462 | 4.41935 | 0.9278 | 4.578266
11.09834 | 449.14 | 4.4117 | 0.9348499 | 4.567016
11.115 | 449.822 | 4.40405 | 0.9417 | 4.553082
11.13167 | 450.505 | 4.3964 | 0.9483501 | 4.522734
11.14834 | 451.18 | 4.38895 | 0.9549 | 4.503428
11.165 | 451.857 | 4.38145 | 0.96115 | 4.488668
11.18166 | 452.533 | 4.3739 | 0.9673 | 4.476016
11.19834 | 453.212 | 4.36645 | 0.97315 | 4.454916
11.215 | 453.89 | 4.35905 | 0.9788 | 4.442425
11.23166 | 454.566 | 4.35155 | 0.9843 | 4.433813
11.24833 | 455.241 | 4.3441 | 0.98965 | 4.422566
11.265 | 455.918 | 4.33675 | 0.9947999 | 4.395306
11.28166 | 456.597 | 4.32935 | 0.9997501 | 4.381615
11.29833 | 457.272 | 4.32195 | 1.0044 | 4.364988
11.315 | 457.946 | 4.3146 | 1.00875 | 4.341178
11.33166 | 458.624 | 4.3074 | 1.0129 | 4.297462
11.34834 | 459.298 | 4.30015 | 1.01685 | 4.277539
11.365 | 459.971 | 4.29305 | 1.02065 | 4.256954
11.38167 | 460.646 | 4.28595 | 1.0244 | 4.210144
11.39834 | 461.321 | 4.27895 | 1.0279 | 4.181664
11.415 | 461.996 | 4.272 | 1.0313 | 4.161493
11.43166 | 462.67 | 4.265 | 1.0344 | 4.14392
11.44834 | 463.342 | 4.2581 | 1.0373 | 4.10174
11.465 | 464.021 | 4.2513 | 1.0401 | 4.074834
11.48166 | 464.695 | 4.2444 | 1.0427 | 4.06312
11.49833 | 465.369 | 4.2376 | 1.0451 | 4.036376
11.515 | 466.045 | 4.23085 | 1.0473 | 3.990595
11.53166 | 466.72 | 4.22415 | 1.0493 | 3.968564
11.54833 | 467.391 | 4.21755 | 1.05125 | 3.946308
11.565 | 468.063 | 4.211 | 1.0529 | 3.914984
11.58166 | 468.736 | 4.20445 | 1.0545 | 3.863804
11.59834 | 469.409 | 4.198 | 1.05585 | 3.841684
11.615 | 470.083 | 4.1916 | 1.05705 | 3.821037
11.63167 | 470.755 | 4.18525 | 1.05805 | 3.773706
11.64834 | 471.425 | 4.17895 | 1.0589 | 3.743836
11.665 | 472.099 | 4.17275 | 1.05955 | 3.721375
11.68166 | 472.771 | 4.16645 | 1.06 | 3.698186
11.69834 | 473.447 | 4.16025 | 1.0604 | 3.648542
11.715 | 474.122 | 4.1541 | 1.0606 | 3.615637
11.73166 | 474.795 | 4.1481 | 1.0606 | 3.602469
11.74833 | 475.466 | 4.1421 | 1.06055 | 3.568717
11.765 | 476.14 | 4.1362 | 1.06035 | 3.51111
11.78166 | 476.809 | 4.1303 | 1.0599 | 3.485332
11.79833 | 477.477 | 4.1245 | 1.05945 | 3.461512
11.815 | 478.149 | 4.11875 | 1.0587 | 3.427252
11.83166 | 478.814 | 4.113 | 1.0579 | 3.374532
11.84834 | 479.485 | 4.1074 | 1.05695 | 3.352062
11.865 | 480.154 | 4.1019 | 1.05595 | 3.329341
11.88167 | 480.822 | 4.0963 | 1.05495 | 3.279198
11.89834 | 481.495 | 4.09075 | 1.05385 | 3.24899
11.915 | 482.167 | 4.08535 | 1.05265 | 3.226358
11.93166 | 482.837 | 4.08005 | 1.05145 | 3.203076
11.94834 | 483.506 | 4.07465 | 1.0502 | 3.153958
11.965 | 484.178 | 4.0694 | 1.04885 | 3.123448
11.98166 | 484.847 | 4.06415 | 1.0476 | 3.10863
11.99833 | 485.517 | 4.05895 | 1.0463 | 3.076494
12.015 | 486.187 | 4.05385 | 1.045 | 3.031222
12.03166 | 486.853 | 4.0488 | 1.0436 | 3.010631
12.04833 | 487.521 | 4.04385 | 1.0419 | 2.989128
12.065 | 488.19 | 4.03885 | 1.04015 | 2.962266
12.08166 | 488.861 | 4.03395 | 1.0384 | 2.919575
12.09834 | 489.529 | 4.02905 | 1.03665 | 2.900154
12.115 | 490.199 | 4.0242 | 1.035 | 2.882032
12.13167 | 490.869 | 4.0194 | 1.03355 | 2.844995
12.14834 | 491.54 | 4.01465 | 1.0323 | 2.820942
12.165 | 492.211 | 4.0099 | 1.03095 | 2.804425
12.18166 | 492.882 | 4.00525 | 1.02955 | 2.789632
12.19834 | 493.552 | 4.00065 | 1.0281 | 2.75441
12.215 | 494.225 | 3.99605 | 1.0266 | 2.732872
12.23166 | 494.903 | 3.99145 | 1.025 | 2.723357
12.24833 | 495.57 | 3.98695 | 1.0234 | 2.700989
12.265 | 496.24 | 3.9824 | 1.0219 | 2.66653
12.28166 | 496.909 | 3.9779 | 1.0205 | 2.651987
12.29833 | 497.578 | 3.9735 | 1.0192 | 2.6368
12.315 | 498.247 | 3.9691 | 1.018 | 2.614154
12.33166 | 498.916 | 3.96475 | 1.01695 | 2.576859
12.34834 | 499.588 | 3.9605 | 1.0159 | 2.56068
12.365 | 500.26 | 3.9562 | 1.015 | 2.543623
12.38167 | 500.931 | 3.95195 | 1.01415 | 2.509164
12.39834 | 501.601 | 3.94775 | 1.0134 | 2.488634
12.415 | 502.272 | 3.9436 | 1.0126 | 2.474307
12.43166 | 502.946 | 3.9395 | 1.0119 | 2.462442
12.44834 | 503.618 | 3.9354 | 1.0112 | 2.43569
12.465 | 504.287 | 3.93135 | 1.01045 | 2.417812
12.48166 | 504.96 | 3.9273 | 1.00975 | 2.40866
12.49833 | 505.63 | 3.9233 | 1.00905 | 2.390177
12.515 | 506.303 | 3.9193 | 1.00845 | 2.36189
12.53166 | 506.975 | 3.91525 | 1.0078 | 2.350062
12.54833 | 507.647 | 3.91135 | 1.00725 | 2.33629
12.565 | 508.319 | 3.90745 | 1.0068 | 2.32026
12.58166 | 508.991 | 3.90365 | 1.00635 | 2.298654
12.59834 | 509.665 | 3.89985 | 1.0059 | 2.288428
12.615 | 510.338 | 3.89605 | 1.00555 | 2.281014
12.63167 | 511.012 | 3.89225 | 1.00535 | 2.267122
12.64834 | 511.688 | 3.88855 | 1.00515 | 2.26186
12.665 | 512.363 | 3.8847 | 1.00495 | 2.257604
12.68166 | 513.033 | 3.88085 | 1.00485 | 2.253252
12.69834 | 513.705 | 3.8771 | 1.00475 | 2.240904
12.715 | 514.381 | 3.87335 | 1.00455 | 2.227377
12.73166 | 515.053 | 3.86955 | 1.00445 | 2.220974
12.74833 | 515.725 | 3.8658 | 1.0043 | 2.206602
12.765 | 516.402 | 3.8621 | 1.0043 | 2.175222
12.78166 | 517.077 | 3.85845 | 1.0043 | 2.162043
12.79833 | 517.752 | 3.85485 | 1.0043 | 2.151785
12.815 | 518.426 | 3.85135 | 1.00435 | 2.136314
12.83166 | 519.1 | 3.84785 | 1.0045 | 2.11728
12.84834 | 519.776 | 3.84435 | 1.0046 | 2.108112
12.865 | 520.445 | 3.84085 | 1.00475 | 2.103196
12.88166 | 521.113 | 3.83735 | 1.0049 | 2.095226
12.89834 | 521.788 | 3.8338 | 1.00495 | 2.091299
12.915 | 522.463 | 3.8303 | 1.00505 | 2.087956
12.93166 | 523.136 | 3.8267 | 1.00515 | 2.082112
12.94834 | 523.807 | 3.82325 | 1.00525 | 2.069508
12.965 | 524.481 | 3.81975 | 1.00535 | 2.05968
12.98166 | 525.156 | 3.8163 | 1.00555 | 2.054271
12.99834 | 525.83 | 3.81285 | 1.00575 | 2.041296
13.015 | 526.504 | 3.8095 | 1.00595 | 2.019696
13.03166 | 527.178 | 3.80615 | 1.00615 | 2.009929
13.04834 | 527.852 | 3.80275 | 1.0064 | 2.003258
13.065 | 528.528 | 3.7994 | 1.0066 | 1.991808
13.08166 | 529.205 | 3.79615 | 1.00685 | 1.978689
13.09834 | 529.882 | 3.7928 | 1.00705 | 1.973876
13.115 | 530.554 | 3.78955 | 1.00725 | 1.969913
13.13166 | 531.228 | 3.78625 | 1.00745 | 1.957569
13.14834 | 531.9 | 3.78295 | 1.0077 | 1.947911
13.165 | 532.573 | 3.7797 | 1.00795 | 1.941254
13.18166 | 533.247 | 3.7764 | 1.00815 | 1.933861
13.19834 | 533.92 | 3.7731 | 1.0084 | 1.912766
13.215 | 534.593 | 3.7699 | 1.0087 | 1.900618
13.23166 | 535.268 | 3.76675 | 1.00895 | 1.897708
13.24834 | 535.944 | 3.7636 | 1.0093 | 1.885914
13.265 | 536.617 | 3.7605 | 1.00965 | 1.873069
13.28166 | 537.292 | 3.7574 | 1.01 | 1.868145
13.29834 | 537.967 | 3.75435 | 1.01035 | 1.866318
13.315 | 538.642 | 3.75125 | 1.01065 | 1.863402
13.33166 | 539.316 | 3.74805 | 1.0108 | 1.864939
13.34834 | 539.99 | 3.745 | 1.0108 | 1.865364
13.365 | 540.662 | 3.7418 | 1.01085 | 1.863776
13.38166 | 541.335 | 3.7386 | 1.0108 | 1.858625
13.39834 | 542.009 | 3.73545 | 1.01085 | 1.852575
13.415 | 542.684 | 3.73245 | 1.01095 | 1.844541
13.43166 | 543.358 | 3.72925 | 1.01105 | 1.833085
13.44834 | 544.03 | 3.72615 | 1.0113 | 1.811735
13.465 | 544.704 | 3.72315 | 1.01155 | 1.798892
13.48166 | 545.376 | 3.72015 | 1.0119 | 1.79351
13.49834 | 546.052 | 3.71715 | 1.01225 | 1.782814
13.515 | 546.731 | 3.7143 | 1.0126 | 1.76918
13.53166 | 547.405 | 3.7114 | 1.013 | 1.761759
13.54834 | 548.081 | 3.70845 | 1.0134 | 1.75734
13.565 | 548.755 | 3.70545 | 1.0137 | 1.753535
13.58166 | 549.428 | 3.7025 | 1.01405 | 1.750452
13.59834 | 550.102 | 3.69955 | 1.01445 | 1.751438
13.615 | 550.773 | 3.69665 | 1.0149 | 1.752894
13.63166 | 551.445 | 3.6937 | 1.0152 | 1.75418
13.64834 | 552.121 | 3.6908 | 1.01555 | 1.752702
13.665 | 552.796 | 3.6879 | 1.0158 | 1.749976
13.68166 | 553.468 | 3.68495 | 1.01615 | 1.746408
13.69834 | 554.142 | 3.68195 | 1.01645 | 1.73791
13.715 | 554.813 | 3.67905 | 1.0167 | 1.730888
13.73166 | 555.487 | 3.67605 | 1.01705 | 1.728459
13.74834 | 556.162 | 3.67315 | 1.0173 | 1.720608
13.765 | 556.836 | 3.6703 | 1.0176 | 1.705178
13.78166 | 557.507 | 3.6675 | 1.01795 | 1.697665
13.79834 | 558.181 | 3.6647 | 1.01825 | 1.690227
13.815 | 558.848 | 3.6619 | 1.0185 | 1.679705
13.83166 | 559.52 | 3.65905 | 1.01885 | 1.661711
13.84834 | 560.195 | 3.6563 | 1.0191 | 1.65358
13.865 | 560.867 | 3.6535 | 1.0193 | 1.643629
13.88166 | 561.538 | 3.6507 | 1.01955 | 1.623314
13.89834 | 562.21 | 3.64795 | 1.01985 | 1.608416
13.915 | 562.884 | 3.6453 | 1.02015 | 1.598673
13.93166 | 563.556 | 3.6426 | 1.0204 | 1.589857
13.94834 | 564.227 | 3.64 | 1.02075 | 1.575968
13.965 | 564.896 | 3.63745 | 1.02105 | 1.572644
13.98166 | 565.57 | 3.63485 | 1.0213 | 1.570874
13.99834 | 566.242 | 3.6323 | 1.0214 | 1.572078
14.015 | 566.913 | 3.6297 | 1.0215 | 1.580067
14.03166 | 567.578 | 3.62705 | 1.0215 | 1.58277
14.04834 | 568.241 | 3.62435 | 1.0215 | 1.584994
14.065 | 568.911 | 3.6216 | 1.0216 | 1.58932
14.08166 | 569.581 | 3.6189 | 1.0216 | 1.591637
14.09834 | 570.251 | 3.61615 | 1.0216 | 1.593262
14.115 | 570.922 | 3.6135 | 1.02165 | 1.591481
14.13166 | 571.593 | 3.61085 | 1.02165 | 1.582733
14.14834 | 572.264 | 3.60825 | 1.0216 | 1.574539
14.165 | 572.933 | 3.60565 | 1.02165 | 1.569983
14.18166 | 573.606 | 3.603 | 1.0217 | 1.566755
14.19834 | 574.278 | 3.60035 | 1.0217 | 1.559801
14.215 | 574.948 | 3.59775 | 1.0217 | 1.557765
14.23166 | 575.617 | 3.59515 | 1.0217 | 1.556805
14.24834 | 576.284 | 3.5926 | 1.0216 | 1.554308
14.265 | 576.951 | 3.58995 | 1.02155 | 1.549671
14.28166 | 577.617 | 3.58735 | 1.0215 | 1.546707
14.29834 | 578.287 | 3.58475 | 1.0215 | 1.54099
14.315 | 578.956 | 3.58215 | 1.0215 | 1.535051
14.33166 | 579.625 | 3.57955 | 1.0215 | 1.524253
14.34834 | 580.294 | 3.57705 | 1.0214 | 1.518839
14.365 | 580.961 | 3.57445 | 1.02135 | 1.512595
14.38166 | 581.63 | 3.5719 | 1.02125 | 1.504358
14.39834 | 582.3 | 3.5695 | 1.02115 | 1.500019
14.415 | 582.971 | 3.567 | 1.02095 | 1.497526
14.43166 | 583.642 | 3.5645 | 1.02085 | 1.494657
14.44834 | 584.306 | 3.56205 | 1.02075 | 1.492096
14.465 | 584.977 | 3.55955 | 1.0206 | 1.48743
14.48166 | 585.646 | 3.55695 | 1.0205 | 1.484714
14.49834 | 586.314 | 3.55445 | 1.02035 | 1.483905
14.515 | 586.98 | 3.5519 | 1.0203 | 1.473873
14.53166 | 587.651 | 3.5495 | 1.0202 | 1.467706
14.54834 | 588.319 | 3.547 | 1.0201 | 1.462021
14.565 | 588.987 | 3.5446 | 1.02005 | 1.45193
14.58166 | 589.657 | 3.5422 | 1.02 | 1.434441
14.59834 | 590.324 | 3.53975 | 1.01995 | 1.429014
14.615 | 590.995 | 3.5374 | 1.01985 | 1.426512
14.63166 | 591.663 | 3.5351 | 1.01975 | 1.424964
14.64834 | 592.331 | 3.5327 | 1.01955 | 1.422594
14.665 | 593 | 3.53035 | 1.01935 | 1.421646
14.68166 | 593.667 | 3.528 | 1.0191 | 1.423449
14.69834 | 594.33 | 3.5256 | 1.01885 | 1.424218
14.715 | 594.997 | 3.5231 | 1.01855 | 1.426451
14.73166 | 595.666 | 3.5207 | 1.01835 | 1.428228
14.74834 | 596.333 | 3.51835 | 1.0182 | 1.426606
14.765 | 597.002 | 3.516 | 1.0181 | 1.421965
14.78166 | 597.671 | 3.5135 | 1.018 | 1.418839
14.79834 | 598.341 | 3.5112 | 1.01785 | 1.414147
14.815 | 599.007 | 3.5088 | 1.01775 | 1.405506
14.83166 | 599.677 | 3.5064 | 1.01765 | 1.394968
14.84834 | 600.346 | 3.5041 | 1.01755 | 1.391149
14.865 | 601.016 | 3.5018 | 1.0175 | 1.386722
14.88166 | 601.683 | 3.4995 | 1.01735 | 1.373345
14.89834 | 602.351 | 3.4972 | 1.01715 | 1.366184
14.915 | 603.02 | 3.4949 | 1.01695 | 1.359842
14.93166 | 603.687 | 3.49265 | 1.01675 | 1.354502
14.94834 | 604.353 | 3.49035 | 1.0164 | 1.349095
14.965 | 605.019 | 3.4881 | 1.016 | 1.346236
14.98166 | 605.685 | 3.48585 | 1.0156 | 1.344255
14.99834 | 606.354 | 3.48365 | 1.0151 | 1.340296
15.015 | 607.02 | 3.48145 | 1.0145 | 1.331551
15.03166 | 607.687 | 3.4792 | 1.01385 | 1.326905
15.04834 | 608.352 | 3.4769 | 1.01325 | 1.32172
15.065 | 609.018 | 3.47465 | 1.01265 | 1.317059
15.08166 | 609.684 | 3.47245 | 1.01205 | 1.310881
15.09834 | 610.349 | 3.47025 | 1.0116 | 1.309849
15.115 | 611.014 | 3.46815 | 1.01115 | 1.310559
15.13166 | 611.678 | 3.46605 | 1.0107 | 1.305148
15.14834 | 612.344 | 3.46385 | 1.0102 | 1.301731
15.165 | 613.008 | 3.46165 | 1.0098 | 1.301316
15.18166 | 613.671 | 3.45945 | 1.0094 | 1.300656
15.19834 | 614.336 | 3.4572 | 1.009 | 1.302466
15.215 | 615.001 | 3.45495 | 1.0086 | 1.303077
15.23166 | 615.664 | 3.45285 | 1.0083 | 1.303728
15.24834 | 616.329 | 3.4507 | 1.008 | 1.300668
15.265 | 616.995 | 3.4485 | 1.00765 | 1.292173
15.28166 | 617.66 | 3.44635 | 1.00735 | 1.288051
15.29834 | 618.323 | 3.44415 | 1.0071 | 1.283914
15.315 | 618.988 | 3.442 | 1.0068 | 1.276784
15.33166 | 619.647 | 3.43985 | 1.0065 | 1.268044
15.34834 | 620.312 | 3.4377 | 1.0062 | 1.26313
15.365 | 620.974 | 3.43565 | 1.00595 | 1.256414
15.38166 | 621.639 | 3.43355 | 1.00575 | 1.243551
15.39834 | 622.304 | 3.4314 | 1.0056 | 1.236317
15.415 | 622.967 | 3.4294 | 1.0055 | 1.229864
15.43166 | 623.631 | 3.42735 | 1.0055 | 1.223577
15.44834 | 624.298 | 3.4253 | 1.0055 | 1.21355
15.465 | 624.963 | 3.4233 | 1.0056 | 1.210402
15.48166 | 625.627 | 3.42125 | 1.0057 | 1.208323
15.49834 | 626.283 | 3.4192 | 1.00575 | 1.204274
15.515 | 626.947 | 3.41725 | 1.00585 | 1.203504
15.53166 | 627.609 | 3.4153 | 1.00605 | 1.202162
15.54834 | 628.273 | 3.41325 | 1.00615 | 1.200312
15.565 | 628.932 | 3.4112 | 1.00635 | 1.198424
15.58166 | 629.595 | 3.4092 | 1.00655 | 1.19303
15.59834 | 630.258 | 3.40715 | 1.00685 | 1.192156
15.615 | 630.922 | 3.40515 | 1.0071 | 1.190026
15.63166 | 631.586 | 3.40315 | 1.0075 | 1.183084
15.64834 | 632.252 | 3.4012 | 1.00795 | 1.177561
15.665 | 632.917 | 3.39925 | 1.00855 | 1.171836
15.68166 | 633.582 | 3.3973 | 1.00915 | 1.16565
15.69834 | 634.244 | 3.3953 | 1.00985 | 1.149444
15.715 | 634.913 | 3.3934 | 1.01055 | 1.142027
15.73166 | 635.577 | 3.39145 | 1.0113 | 1.137855
15.74834 | 636.241 | 3.3895 | 1.012 | 1.129351
15.765 | 636.905 | 3.38765 | 1.0127 | 1.115969
15.78166 | 637.571 | 3.38585 | 1.0135 | 1.111335
15.79834 | 638.239 | 3.38405 | 1.0142 | 1.107575
15.815 | 638.903 | 3.38215 | 1.01495 | 1.104217
15.83166 | 639.567 | 3.38035 | 1.0158 | 1.100107
15.84834 | 640.232 | 3.37855 | 1.01665 | 1.098068
15.865 | 640.9 | 3.3767 | 1.01755 | 1.098995
15.88166 | 641.567 | 3.3748 | 1.01855 | 1.100806
15.89834 | 642.234 | 3.37295 | 1.0196 | 1.101338
15.915 | 642.899 | 3.3711 | 1.02065 | 1.101125
15.93166 | 643.568 | 3.36925 | 1.02165 | 1.100528
15.94834 | 644.24 | 3.36745 | 1.02265 | 1.099545
15.965 | 644.911 | 3.36555 | 1.02365 | 1.096264
15.98166 | 645.575 | 3.36375 | 1.02455 | 1.092288
15.99834 | 646.239 | 3.3619 | 1.02545 | 1.086902
16.015 | 646.906 | 3.36005 | 1.02645 | 1.080099
16.03166 | 647.568 | 3.35825 | 1.0274 | 1.072292
16.04834 | 648.235 | 3.35645 | 1.0284 | 1.057129
16.065 | 648.899 | 3.35465 | 1.02945 | 1.052005
16.08166 | 649.568 | 3.3529 | 1.0306 | 1.044624
16.09834 | 650.233 | 3.3512 | 1.0318 | 1.037906
16.115 | 650.899 | 3.3495 | 1.0329 | 1.030203
16.13166 | 651.566 | 3.3478 | 1.0341 | 1.025292
16.14833 | 652.235 | 3.34615 | 1.0354 | 1.022647
16.165 | 652.899 | 3.34435 | 1.0365 | 1.01699
16.18167 | 653.564 | 3.34265 | 1.03765 | 1.015411
16.19834 | 654.232 | 3.3409 | 1.0388 | 1.014152
16.215 | 654.898 | 3.3393 | 1.04005 | 1.011527
16.23166 | 655.565 | 3.33755 | 1.0413 | 1.00628
16.24834 | 656.233 | 3.33585 | 1.0426 | 0.9979225
16.265 | 656.9 | 3.3342 | 1.04395 | 0.98906
16.28166 | 657.565 | 3.3325 | 1.0453 | 0.9797949
16.29834 | 658.232 | 3.33085 | 1.04665 | 0.9623009
16.315 | 658.9 | 3.3292 | 1.04805 | 0.9562812
16.33166 | 659.5689 | 3.32765 | 1.04945 | 0.9472624
16.34834 | 660.238 | 3.32615 | 1.05085 | 0.9421774
16.365 | 660.902 | 3.3246 | 1.05225 | 0.9382478
16.38166 | 661.5689 | 3.32305 | 1.0537 | 0.9338242
16.39833 | 662.237 | 3.32155 | 1.05525 | 0.9300778
16.415 | 662.903 | 3.32 | 1.05675 | 0.9231399
16.43167 | 663.565 | 3.31835 | 1.05825 | 0.9170228
16.44834 | 664.232 | 3.3167 | 1.0598 | 0.9153085
16.465 | 664.899 | 3.31515 | 1.06125 | 0.9094093
16.48166 | 665.565 | 3.31365 | 1.06275 | 0.9036684
16.49834 | 666.233 | 3.3122 | 1.0644 | 0.8972772
16.515 | 666.9 | 3.31075 | 1.066 | 0.893183
16.53166 | 667.567 | 3.30935 | 1.0676 | 0.8831922
16.54834 | 668.236 | 3.30785 | 1.0692 | 0.8716194
16.565 | 668.905 | 3.30635 | 1.0709 | 0.8690795
16.58166 | 669.571 | 3.30485 | 1.07245 | 0.8669425
16.59834 | 670.237 | 3.3034 | 1.0741 | 0.8667785
16.615 | 670.903 | 3.30195 | 1.07575 | 0.8654648
16.63166 | 671.571 | 3.30055 | 1.07745 | 0.8631738
16.64833 | 672.237 | 3.29915 | 1.07915 | 0.8593428
16.665 | 672.905 | 3.2977 | 1.08085 | 0.8503551
16.68167 | 673.575 | 3.29625 | 1.0826 | 0.8459824
16.69834 | 674.244 | 3.29475 | 1.0842 | 0.8430195
16.715 | 674.913 | 3.29335 | 1.08595 | 0.8382636
16.73166 | 675.583 | 3.29195 | 1.08765 | 0.834497
16.74834 | 676.251 | 3.2906 | 1.0893 | 0.8287612
16.765 | 676.922 | 3.28925 | 1.09105 | 0.8246766
16.78166 | 677.588 | 3.28785 | 1.09275 | 0.8169846
16.79834 | 678.259 | 3.2865 | 1.0944 | 0.803861
16.815 | 678.924 | 3.28515 | 1.0959 | 0.7990922
16.83166 | 679.588 | 3.28375 | 1.09745 | 0.7925274
16.84834 | 680.255 | 3.28245 | 1.09895 | 0.786952
16.865 | 680.922 | 3.2811 | 1.10045 | 0.7815411
16.88166 | 681.586 | 3.27985 | 1.1019 | 0.7784362
16.89833 | 682.253 | 3.2786 | 1.10345 | 0.7771366
16.915 | 682.92 | 3.27735 | 1.105 | 0.7707022
16.93167 | 683.59 | 3.27605 | 1.1065 | 0.7682671
16.94834 | 684.259 | 3.27475 | 1.108 | 0.7661355
16.965 | 684.925 | 3.27345 | 1.1096 | 0.7625354
16.98166 | 685.592 | 3.27205 | 1.1112 | 0.7592606
16.99834 | 686.261 | 3.2708 | 1.1128 | 0.7545053
17.015 | 686.927 | 3.2696 | 1.1144 | 0.7506437
17.03166 | 687.595 | 3.2683 | 1.1159 | 0.7437854
17.04834 | 688.263 | 3.2671 | 1.1175 | 0.7311788
17.065 | 688.929 | 3.2659 | 1.11905 | 0.724834
17.08166 | 689.597 | 3.2647 | 1.1206 | 0.7176191
17.09834 | 690.263 | 3.2635 | 1.1222 | 0.714178
17.115 | 690.932 | 3.2623 | 1.12385 | 0.7097543
17.13166 | 691.599 | 3.2611 | 1.12545 | 0.7056558
17.14833 | 692.268 | 3.25995 | 1.127 | 0.704887
17.165 | 692.934 | 3.2588 | 1.12845 | 0.7005026
17.18167 | 693.604 | 3.2576 | 1.13 | 0.6962561
17.19834 | 694.272 | 3.2564 | 1.13155 | 0.693199
17.215 | 694.942 | 3.2553 | 1.13305 | 0.6884457
17.23166 | 695.611 | 3.2541 | 1.1346 | 0.6827072
17.24834 | 696.278 | 3.2529 | 1.13625 | 0.6764831
17.265 | 696.9439 | 3.2518 | 1.1379 | 0.6724063
17.28166 | 697.613 | 3.2507 | 1.1395 | 0.6667119
17.29834 | 698.28 | 3.2496 | 1.1411 | 0.660021
17.315 | 698.948 | 3.2485 | 1.14275 | 0.6566436
17.33166 | 699.62 | 3.24745 | 1.14435 | 0.6535286
17.34834 | 700.288 | 3.2464 | 1.14585 | 0.6522203
17.365 | 700.959 | 3.2453 | 1.1473 | 0.6510764
17.38166 | 701.627 | 3.24415 | 1.1489 | 0.6504161
17.39833 | 702.295 | 3.24305 | 1.1504 | 0.6473312
17.415 | 702.966 | 3.242 | 1.152 | 0.6424414
17.43167 | 703.634 | 3.24085 | 1.1536 | 0.6350296
17.44834 | 704.302 | 3.23975 | 1.1552 | 0.6291008
17.465 | 704.968 | 3.23875 | 1.1567 | 0.6191082
17.48166 | 705.633 | 3.23765 | 1.1583 | 0.6086174
17.49834 | 706.3 | 3.2367 | 1.15975 | 0.599273
17.515 | 706.969 | 3.23565 | 1.16125 | 0.5952137
17.53166 | 707.639 | 3.23475 | 1.1627 | 0.5889197
17.54834 | 708.309 | 3.23385 | 1.1642 | 0.5842828
17.565 | 708.976 | 3.23285 | 1.16575 | 0.584195
17.58166 | 709.646 | 3.2319 | 1.1673 | 0.5860035
17.59834 | 710.314 | 3.23095 | 1.1689 | 0.5892805
17.615 | 710.986 | 3.22995 | 1.1704 | 0.5920639
17.63166 | 711.657 | 3.22885 | 1.17195 | 0.5955059
17.64833 | 712.326 | 3.2279 | 1.17335 | 0.5978252
17.665 | 712.991 | 3.22685 | 1.17485 | 0.5993742
17.68167 | 713.662 | 3.2258 | 1.17625 | 0.5986607
17.69834 | 714.331 | 3.22485 | 1.17765 | 0.5964951
17.715 | 714.999 | 3.22385 | 1.17905 | 0.5917368
17.73166 | 715.667 | 3.2229 | 1.1804 | 0.5863329
17.74834 | 716.337 | 3.22185 | 1.1816 | 0.5837097
17.765 | 717.014 | 3.22085 | 1.18285 | 0.5809666
17.78166 | 717.689 | 3.2199 | 1.1841 | 0.5772885
17.79834 | 718.356 | 3.219 | 1.1852 | 0.5731724
17.815 | 719.026 | 3.21805 | 1.1862 | 0.5700937
17.83166 | 719.696 | 3.2171 | 1.18725 | 0.562879
17.84834 | 720.365 | 3.2161 | 1.1882 | 0.554192
17.865 | 721.032 | 3.21515 | 1.1891 | 0.5466537
17.88166 | 721.698 | 3.2142 | 1.19015 | 0.540756
17.89833 | 722.365 | 3.2133 | 1.19125 | 0.539914
17.915 | 723.033 | 3.2124 | 1.19225 | 0.5327081
17.93167 | 723.703 | 3.21165 | 1.19335 | 0.5279188
17.94834 | 724.371 | 3.2108 | 1.19445 | 0.5227227
17.965 | 725.039 | 3.20995 | 1.19555 | 0.5189518
17.98166 | 725.702 | 3.20905 | 1.19665 | 0.5133808
17.99834 | 726.365 | 3.20805 | 1.19775 | 0.51076
18.015 | 727.032 | 3.2072 | 1.19875 | 0.509533
18.03166 | 727.701 | 3.20635 | 1.1998 | 0.5113494
18.04834 | 728.369 | 3.20555 | 1.20075 | 0.5113476
18.065 | 729.038 | 3.2047 | 1.20175 | 0.509779
18.08166 | 729.706 | 3.204 | 1.2026 | 0.5074834
18.09834 | 730.371 | 3.2031 | 1.20355 | 0.50683
18.115 | 731.037 | 3.2022 | 1.2045 | 0.5091222
18.13166 | 731.706 | 3.20135 | 1.20545 | 0.5104374
18.14833 | 732.369 | 3.2004 | 1.20635 | 0.510104
18.165 | 733.039 | 3.19955 | 1.20745 | 0.508042
18.18167 | 733.705 | 3.19875 | 1.20835 | 0.5057898
18.19834 | 734.374 | 3.19785 | 1.2093 | 0.5017412
18.215 | 735.043 | 3.197 | 1.21025 | 0.4961688
18.23166 | 735.71 | 3.1962 | 1.21125 | 0.4932215
18.24834 | 736.379 | 3.1954 | 1.21215 | 0.4887967
18.265 | 737.047 | 3.1946 | 1.21315 | 0.4863198
18.28166 | 737.715 | 3.1938 | 1.21415 | 0.482368
18.29834 | 738.384 | 3.193 | 1.21515 | 0.473107
18.315 | 739.051 | 3.1922 | 1.2162 | 0.470275
18.33166 | 739.718 | 3.1913 | 1.21715 | 0.4653562
18.34834 | 740.386 | 3.19055 | 1.21825 | 0.460442
18.365 | 741.057 | 3.1898 | 1.21925 | 0.4556879
18.38166 | 741.726 | 3.1891 | 1.22025 | 0.4512613
18.39833 | 742.394 | 3.18835 | 1.22125 | 0.4501448
18.415 | 743.065 | 3.1876 | 1.22225 | 0.4493622
18.43167 | 743.732 | 3.1869 | 1.2232 | 0.4474451
18.44834 | 744.402 | 3.18615 | 1.22415 | 0.447485
18.465 | 745.072 | 3.1854 | 1.22515 | 0.4494516
18.48166 | 745.741 | 3.18465 | 1.2261 | 0.4484671
18.49834 | 746.405 | 3.18385 | 1.22715 | 0.4448628
18.515 | 747.073 | 3.183 | 1.2281 | 0.4421829
18.53166 | 747.739 | 3.1823 | 1.22895 | 0.4398898
18.54834 | 748.407 | 3.1816 | 1.22995 | 0.4326909
18.565 | 749.075 | 3.1808 | 1.2309 | 0.4302754
18.58166 | 749.742 | 3.1802 | 1.23185 | 0.4283109
18.59834 | 750.41 | 3.17955 | 1.2328 | 0.4260199
18.615 | 751.077 | 3.1788 | 1.23375 | 0.424711
18.63166 | 751.743 | 3.1781 | 1.2347 | 0.4238869
18.64833 | 752.414 | 3.1774 | 1.23565 | 0.4237519
18.665 | 753.083 | 3.17665 | 1.2365 | 0.421691
18.68167 | 753.752 | 3.17585 | 1.2374 | 0.4224448
18.69834 | 754.422 | 3.17515 | 1.2383 | 0.4230642
18.715 | 755.088 | 3.17445 | 1.2392 | 0.422247
18.73166 | 755.757 | 3.17385 | 1.2401 | 0.4199532
18.74834 | 756.426 | 3.1731 | 1.241 | 0.4174912
18.765 | 757.098 | 3.17245 | 1.2419 | 0.4158974
18.78166 | 757.769 | 3.17175 | 1.2428 | 0.4129631
18.79834 | 758.437 | 3.171 | 1.2437 | 0.4124579
18.815 | 759.103 | 3.17025 | 1.2445 | 0.4130691
18.83166 | 759.773 | 3.16965 | 1.24525 | 0.4127444
18.84834 | 760.442 | 3.16895 | 1.24595 | 0.4097895
18.865 | 761.11 | 3.16825 | 1.24655 | 0.409464
18.88166 | 761.778 | 3.16755 | 1.24715 | 0.4084775
18.89833 | 762.445 | 3.1669 | 1.2476 | 0.4062065
18.915 | 763.112 | 3.1662 | 1.2481 | 0.4049228
18.93167 | 763.778 | 3.16555 | 1.2485 | 0.4047037
18.94834 | 764.443 | 3.1649 | 1.24885 | 0.403237
18.965 | 765.111 | 3.16415 | 1.2492 | 0.4022492
18.98166 | 765.777 | 3.16345 | 1.2496 | 0.403234
18.99834 | 766.443 | 3.16285 | 1.25 | 0.4050341
19.015 | 767.111 | 3.16215 | 1.2504 | 0.4069385
19.03166 | 767.78 | 3.1615 | 1.25085 | 0.4109116
19.04834 | 768.446 | 3.16085 | 1.2513 | 0.418888
19.065 | 769.116 | 3.16015 | 1.2517 | 0.4202781
19.08166 | 769.784 | 3.1594 | 1.25215 | 0.4238835
19.09834 | 770.454 | 3.1587 | 1.2525 | 0.4284696
19.115 | 771.118 | 3.15795 | 1.2528 | 0.4325683
19.13166 | 771.78 | 3.1572 | 1.2531 | 0.436833
19.14833 | 772.449 | 3.1564 | 1.2534 | 0.4394588
19.165 | 773.115 | 3.1557 | 1.2537 | 0.4420328
19.18167 | 773.783 | 3.15505 | 1.2541 | 0.4429802
19.19834 | 774.449 | 3.1543 | 1.2544 | 0.441918
19.215 | 775.116 | 3.1535 | 1.2548 | 0.4388031
19.23166 | 775.784 | 3.15275 | 1.25515 | 0.4355258
19.24834 | 776.452 | 3.152 | 1.25545 | 0.432246
19.265 | 777.117 | 3.15125 | 1.2557 | 0.4324753
19.28166 | 777.785 | 3.1505 | 1.2559 | 0.4345528
19.29834 | 778.452 | 3.14985 | 1.25605 | 0.4337766
19.315 | 779.122 | 3.1492 | 1.25615 | 0.4327332
19.33166 | 779.789 | 3.1485 | 1.25635 | 0.435355
19.34834 | 780.457 | 3.1478 | 1.25645 | 0.439452
19.365 | 781.123 | 3.147 | 1.25665 | 0.442895
19.38166 | 781.791 | 3.1462 | 1.25695 | 0.4458481
19.39833 | 782.459 | 3.14545 | 1.25715 | 0.4477258
19.415 | 783.129 | 3.1447 | 1.2574 | 0.4508178
19.43167 | 783.796 | 3.1439 | 1.25765 | 0.4492752
19.44834 | 784.466 | 3.1431 | 1.25795 | 0.4484757
19.465 | 785.136 | 3.1424 | 1.2582 | 0.4433952
19.48166 | 785.808 | 3.1417 | 1.25845 | 0.4396217
19.49834 | 786.478 | 3.14095 | 1.25865 | 0.4363432
19.515 | 787.144 | 3.1402 | 1.25885 | 0.4342529
19.53166 | 787.81 | 3.1395 | 1.25915 | 0.4299372
19.54834 | 788.478 | 3.13875 | 1.25945 | 0.4273672
19.565 | 789.145 | 3.1381 | 1.25965 | 0.4289668
19.58166 | 789.812 | 3.13735 | 1.2598 | 0.4296224
19.59834 | 790.479 | 3.13665 | 1.25995 | 0.4292984
19.615 | 791.148 | 3.13595 | 1.26 | 0.4301161
19.63166 | 791.814 | 3.13525 | 1.26 | 0.4310996
19.64833 | 792.483 | 3.1345 | 1.25995 | 0.4304
19.665 | 793.15 | 3.1337 | 1.25985 | 0.4311664
19.68167 | 793.817 | 3.133 | 1.25975 | 0.4297634
19.69834 | 794.485 | 3.1323 | 1.25955 | 0.4304425
19.715 | 795.15 | 3.13155 | 1.25935 | 0.428635
19.73166 | 795.816 | 3.13085 | 1.25915 | 0.4261756
19.74834 | 796.484 | 3.13015 | 1.25895 | 0.4220758
19.765 | 797.152 | 3.12945 | 1.25875 | 0.4199042
19.78166 | 797.818 | 3.12875 | 1.2585 | 0.4185246
19.79834 | 798.484 | 3.128 | 1.25825 | 0.4190445
19.815 | 799.153 | 3.12735 | 1.258 | 0.4193016
19.83166 | 799.82 | 3.12665 | 1.25775 | 0.4209419
19.84834 | 800.486 | 3.126 | 1.25745 | 0.423235
19.865 | 801.152 | 3.12525 | 1.25715 | 0.4250397
19.88166 | 801.822 | 3.1246 | 1.2568 | 0.4253639
19.89833 | 802.49 | 3.1238 | 1.2564 | 0.4224478
19.915 | 803.157 | 3.12305 | 1.2561 | 0.4227021
19.93167 | 803.822 | 3.12235 | 1.25575 | 0.4202719
19.94834 | 804.49 | 3.1216 | 1.2554 | 0.4186432
19.965 | 805.157 | 3.1209 | 1.25505 | 0.4137238
19.98166 | 805.823 | 3.12025 | 1.2546 | 0.4101168
19.99834 | 806.491 | 3.11965 | 1.2543 | 0.4017544
20.015 | 807.157 | 3.1189 | 1.2538 | 0.3962322
20.03166 | 807.825 | 3.11825 | 1.2535 | 0.3908662
20.04834 | 808.491 | 3.1176 | 1.2531 | 0.3834065
20.065 | 809.161 | 3.11695 | 1.2528 | 0.3806069
20.08166 | 809.826 | 3.11625 | 1.25245 | 0.3774948
20.09834 | 810.496 | 3.11575 | 1.25225 | 0.375036
20.115 | 811.166 | 3.11515 | 1.25195 | 0.3711088
20.13166 | 811.832 | 3.1145 | 1.25175 | 0.3681542
20.14833 | 812.5 | 3.11385 | 1.2516 | 0.3662038
20.165 | 813.165 | 3.11325 | 1.25145 | 0.362865
20.18167 | 813.833 | 3.11265 | 1.25135 | 0.3599538
20.19834 | 814.499 | 3.112 | 1.2512 | 0.3586555
20.215 | 815.165 | 3.1114 | 1.25105 | 0.353568
20.23166 | 815.831 | 3.11085 | 1.25085 | 0.3478308
20.24834 | 816.501 | 3.11025 | 1.25065 | 0.3427443
20.265 | 817.167 | 3.10965 | 1.25045 | 0.3428923
20.28166 | 817.835 | 3.1091 | 1.2502 | 0.3422426
20.29834 | 818.504 | 3.1086 | 1.25 | 0.3455861
20.315 | 819.169 | 3.10805 | 1.24975 | 0.3478264
20.33166 | 819.837 | 3.1075 | 1.24955 | 0.3517627
20.34834 | 820.506 | 3.10695 | 1.24935 | 0.3530716
20.365 | 821.176 | 3.10625 | 1.24925 | 0.3550431
20.38166 | 821.8439 | 3.10565 | 1.2491 | 0.354715
20.39833 | 822.508 | 3.10495 | 1.24895 | 0.352332
20.415 | 823.177 | 3.1043 | 1.24885 | 0.3456471
20.43167 | 823.843 | 3.10375 | 1.2487 | 0.3424039
20.44834 | 824.511 | 3.10325 | 1.2487 | 0.3375027
20.465 | 825.177 | 3.10265 | 1.2486 | 0.3301227
20.48167 | 825.8439 | 3.1022 | 1.24855 | 0.3252056
20.49834 | 826.514 | 3.1017 | 1.2485 | 0.3189802
20.515 | 827.181 | 3.10115 | 1.2485 | 0.3153783
20.53166 | 827.846 | 3.10055 | 1.2484 | 0.3143315
20.54834 | 828.511 | 3.10005 | 1.24835 | 0.313045
20.565 | 829.177 | 3.0995 | 1.2483 | 0.3117632
20.58167 | 829.842 | 3.09895 | 1.2483 | 0.3112765
20.59834 | 830.506 | 3.0985 | 1.2483 | 0.3109486
20.615 | 831.172 | 3.098 | 1.24835 | 0.3094712
20.63167 | 831.837 | 3.09745 | 1.2485 | 0.3099622
20.64833 | 832.504 | 3.09695 | 1.2487 | 0.312255
20.665 | 833.17 | 3.09645 | 1.24895 | 0.314314
20.68167 | 833.837 | 3.09595 | 1.24915 | 0.3150663
20.69834 | 834.503 | 3.09535 | 1.2495 | 0.317507
20.715 | 835.171 | 3.09485 | 1.24985 | 0.31685
20.73167 | 835.838 | 3.09425 | 1.2502 | 0.313242
20.74834 | 836.504 | 3.0937 | 1.25075 | 0.3101286
20.765 | 837.168 | 3.0932 | 1.2513 | 0.3069162
20.78166 | 837.834 | 3.0927 | 1.2519 | 0.3019839
20.79834 | 838.506 | 3.09215 | 1.2526 | 0.2924715
20.815 | 839.178 | 3.0917 | 1.25325 | 0.290621
20.83167 | 839.8439 | 3.0913 | 1.25395 | 0.2876671
20.84834 | 840.51 | 3.0908 | 1.2546 | 0.2889817
20.865 | 841.175 | 3.09035 | 1.25535 | 0.291443
20.88167 | 841.843 | 3.0899 | 1.25605 | 0.2930816
20.89833 | 842.507 | 3.0894 | 1.2569 | 0.2932485
20.915 | 843.175 | 3.08885 | 1.25775 | 0.298647
20.93167 | 843.84 | 3.08835 | 1.2587 | 0.3011188
20.94834 | 844.5059 | 3.08775 | 1.2597 | 0.2991493
20.965 | 845.1719 | 3.08725 | 1.2608 | 0.294558
20.98167 | 845.836 | 3.0868 | 1.26195 | 0.2868533
20.99834 | 846.502 | 3.0863 | 1.2631 | 0.2783285
21.015 | 847.1719 | 3.0858 | 1.2643 | 0.2720778
21.03166 | 847.838 | 3.0853 | 1.26545 | 0.26602
21.04834 | 848.5059 | 3.08495 | 1.26645 | 0.257276
21.065 | 849.173 | 3.0846 | 1.26755 | 0.2548885
21.08167 | 849.838 | 3.08425 | 1.26855 | 0.2530827
21.09834 | 850.505 | 3.0838 | 1.26955 | 0.250951
21.115 | 851.1719 | 3.0834 | 1.27045 | 0.2498061
21.13167 | 851.838 | 3.0829 | 1.2713 | 0.2509567
21.14833 | 852.5059 | 3.08245 | 1.272 | 0.2532215
21.165 | 853.171 | 3.082 | 1.2726 | 0.256054
21.18167 | 853.836 | 3.0816 | 1.2731 | 0.2555619
21.19834 | 854.502 | 3.0812 | 1.2736 | 0.2539055
21.215 | 855.167 | 3.0808 | 1.27405 | 0.2516081
21.23167 | 855.833 | 3.08035 | 1.27445 | 0.249313
21.24834 | 856.4991 | 3.0799 | 1.27475 | 0.2481645
21.265 | 857.1649 | 3.0795 | 1.27495 | 0.2498554
21.28166 | 857.829 | 3.0791 | 1.27515 | 0.2520145
21.29834 | 858.4969 | 3.0787 | 1.27525 | 0.255357
21.315 | 859.161 | 3.0783 | 1.27535 | 0.2565266
21.33167 | 859.825 | 3.07785 | 1.2754 | 0.2571794
21.34834 | 860.4891 | 3.07745 | 1.2754 | 0.2557092
21.365 | 861.1509 | 3.0769 | 1.27535 | 0.2545605
21.38167 | 861.8141 | 3.0765 | 1.27515 | 0.2507914
21.39833 | 862.4781 | 3.07605 | 1.27495 | 0.2477655
21.415 | 863.14 | 3.0756 | 1.27465 | 0.2392732
21.43167 | 863.8019 | 3.0752 | 1.2744 | 0.2360527
21.44834 | 864.466 | 3.0749 | 1.2741 | 0.2329237
21.465 | 865.13 | 3.0745 | 1.2738 | 0.2299738
21.48167 | 865.792 | 3.0742 | 1.2734 | 0.2311195
21.49834 | 866.459 | 3.0738 | 1.273 | 0.2322661
21.515 | 867.123 | 3.07345 | 1.2726 | 0.2331806
21.53166 | 867.787 | 3.073 | 1.2721 | 0.2343292
21.54834 | 868.446 | 3.0726 | 1.27155 | 0.236385
21.565 | 869.107 | 3.07215 | 1.271 | 0.235379
21.58167 | 869.767 | 3.0717 | 1.27045 | 0.2321012
21.59834 | 870.43 | 3.0713 | 1.26985 | 0.2257088
21.615 | 871.091 | 3.0709 | 1.2693 | 0.2184947
21.63167 | 871.7509 | 3.0706 | 1.26875 | 0.2116116
21.64833 | 872.417 | 3.07025 | 1.26815 | 0.2108237
21.665 | 873.079 | 3.06995 | 1.26755 | 0.2074822
21.68167 | 873.743 | 3.06965 | 1.267 | 0.2082975
21.69834 | 874.411 | 3.06935 | 1.2665 | 0.2093256
21.715 | 875.075 | 3.06905 | 1.26595 | 0.2139112
21.73167 | 875.74 | 3.06865 | 1.2655 | 0.2181751
21.74834 | 876.4051 | 3.0682 | 1.2651 | 0.2221092
21.765 | 877.0689 | 3.0678 | 1.2647 | 0.2246238
21.78166 | 877.733 | 3.0674 | 1.2644 | 0.2261217
21.79834 | 878.4019 | 3.067 | 1.26405 | 0.2230348
21.815 | 879.066 | 3.0666 | 1.2636 | 0.2216158
21.83167 | 879.7311 | 3.0663 | 1.2631 | 0.2152219
21.84834 | 880.3969 | 3.0659 | 1.26255 | 0.2083421
21.865 | 881.062 | 3.0655 | 1.26195 | 0.2044021
21.88167 | 881.7269 | 3.06525 | 1.2612 | 0.2024338
21.89833 | 882.392 | 3.06495 | 1.26045 | 0.2030708
21.915 | 883.057 | 3.0646 | 1.2597 | 0.2061558
21.93167 | 883.721 | 3.0643 | 1.2588 | 0.2071058
21.94834 | 884.387 | 3.064 | 1.2579 | 0.2063678
21.965 | 885.05 | 3.0636 | 1.2571 | 0.205713
21.98167 | 885.714 | 3.0632 | 1.2563 | 0.2039102
21.99834 | 886.377 | 3.0628 | 1.2554 | 0.199158
22.015 | 887.041 | 3.0624 | 1.2546 | 0.1937575
22.03166 | 887.704 | 3.0621 | 1.2537 | 0.1888108
22.04834 | 888.37 | 3.0618 | 1.25285 | 0.180066
22.065 | 889.034 | 3.06155 | 1.25195 | 0.1767078
22.08167 | 889.702 | 3.06135 | 1.25105 | 0.1747406
22.09834 | 890.363 | 3.0611 | 1.2502 | 0.1732617
22.115 | 891.0301 | 3.06085 | 1.2493 | 0.174737
22.13167 | 891.6939 | 3.06055 | 1.24835 | 0.1783409
22.14833 | 892.357 | 3.0602 | 1.24745 | 0.179849
22.165 | 893.0219 | 3.0598 | 1.24645 | 0.1844691
22.18167 | 893.685 | 3.05945 | 1.24545 | 0.1863322
22.19834 | 894.3491 | 3.0592 | 1.24445 | 0.1862006
22.215 | 895.014 | 3.05885 | 1.24345 | 0.1821024
22.23167 | 895.679 | 3.05855 | 1.24235 | 0.175058
22.24834 | 896.3439 | 3.05825 | 1.2413 | 0.1683369
22.265 | 897.01 | 3.058 | 1.2402 | 0.1637803
22.28166 | 897.6741 | 3.0577 | 1.239 | 0.1598822
22.29834 | 898.341 | 3.05745 | 1.23775 | 0.1580846
22.315 | 899.007 | 3.05725 | 1.23645 | 0.1565392
22.33167 | 899.6719 | 3.05705 | 1.2351 | 0.1565377
22.34834 | 900.334 | 3.05675 | 1.23375 | 0.1558856
22.365 | 900.998 | 3.0565 | 1.23235 | 0.1549029
22.38167 | 901.664 | 3.0562 | 1.2308 | 0.1537531
22.39833 | 902.327 | 3.0559 | 1.2292 | 0.1529626
22.415 | 902.993 | 3.0556 | 1.2276 | 0.1557893
22.43167 | 903.6551 | 3.05535 | 1.22585 | 0.1589754
22.44834 | 904.3189 | 3.05515 | 1.22405 | 0.160963
22.465 | 904.983 | 3.05495 | 1.2221 | 0.164896
22.48167 | 905.6469 | 3.0547 | 1.2201 | 0.1663744
22.49834 | 906.31 | 3.05445 | 1.218 | 0.1686677
22.515 | 906.9759 | 3.0541 | 1.21595 | 0.1661354
22.53166 | 907.638 | 3.05375 | 1.21375 | 0.1651513
22.54834 | 908.298 | 3.05335 | 1.21155 | 0.1594971
22.565 | 908.961 | 3.05305 | 1.2093 | 0.1562168
22.58167 | 909.62 | 3.05285 | 1.20695 | 0.1475265
22.59834 | 910.283 | 3.05255 | 1.2045 | 0.1399858
22.615 | 910.945 | 3.05245 | 1.2021 | 0.1334269
22.63167 | 911.605 | 3.05225 | 1.19955 | 0.1290023
22.64833 | 912.27 | 3.0521 | 1.19695 | 0.1294046
22.665 | 912.9309 | 3.05195 | 1.19425 | 0.1365996
22.68167 | 913.592 | 3.05175 | 1.1915 | 0.1451832
22.69834 | 914.2531 | 3.05145 | 1.1887 | 0.1491599
22.715 | 914.914 | 3.05115 | 1.1858 | 0.1568644
22.73167 | 915.5759 | 3.0509 | 1.18285 | 0.162604
22.74834 | 916.237 | 3.05055 | 1.17975 | 0.1680131
22.765 | 916.896 | 3.05025 | 1.1766 | 0.1681955
22.78166 | 917.559 | 3.0499 | 1.17325 | 0.1674616
22.79834 | 918.2189 | 3.04965 | 1.1698 | 0.1610351
22.815 | 918.8781 | 3.04945 | 1.1662 | 0.1575215
22.83167 | 919.538 | 3.04915 | 1.1624 | 0.1530956
22.84834 | 920.2031 | 3.04885 | 1.1584 | 0.1481828
22.865 | 920.862 | 3.0487 | 1.15425 | 0.1450684
22.88167 | 921.521 | 3.04845 | 1.15005 | 0.1419512
22.89833 | 922.1809 | 3.0482 | 1.1457 | 0.1423952
22.915 | 922.8439 | 3.048 | 1.14125 | 0.1418822
22.93167 | 923.5 | 3.04775 | 1.1367 | 0.1427087
22.94834 | 924.158 | 3.0475 | 1.13215 | 0.1422753
22.965 | 924.817 | 3.04725 | 1.12755 | 0.1452247
22.98167 | 925.4769 | 3.04705 | 1.1229 | 0.1453844
22.99834 | 926.1359 | 3.04675 | 1.11825 | 0.1448923
23.015 | 926.796 | 3.04655 | 1.1135 | 0.142414
23.03166 | 927.4569 | 3.04625 | 1.1088 | 0.1394843
23.04834 | 928.115 | 3.04605 | 1.10405 | 0.1328012
23.065 | 928.7781 | 3.04575 | 1.09935 | 0.130477
23.08167 | 929.438 | 3.04555 | 1.0946 | 0.1267052
23.09834 | 930.0981 | 3.04535 | 1.0899 | 0.1222803
23.115 | 930.758 | 3.04525 | 1.0852 | 0.1194954
23.13167 | 931.416 | 3.045 | 1.0805 | 0.1144157
23.14833 | 932.079 | 3.04485 | 1.07585 | 0.112111
23.165 | 932.7391 | 3.04465 | 1.0712 | 0.105426
23.18167 | 933.3981 | 3.04445 | 1.06665 | 0.1046736
23.19834 | 934.058 | 3.04425 | 1.0621 | 0.1057284
23.215 | 934.721 | 3.04405 | 1.0576 | 0.1052402
23.23167 | 935.3809 | 3.04395 | 1.0532 | 0.1026195
23.24834 | 936.042 | 3.0438 | 1.0489 | 0.1021291
23.265 | 936.7009 | 3.04365 | 1.04455 | 0.1011814
23.28166 | 937.36 | 3.04345 | 1.0403 | 0.09959574
23.29834 | 938.0219 | 3.0432 | 1.03605 | 0.09959374
23.315 | 938.682 | 3.0431 | 1.03195 | 0.1006507
23.33167 | 939.341 | 3.04295 | 1.02785 | 0.1032713
23.34834 | 939.998 | 3.04275 | 1.0238 | 0.1049042
23.365 | 940.6561 | 3.0426 | 1.01985 | 0.1053898
23.38167 | 941.315 | 3.04245 | 1.01595 | 0.1047359
23.39833 | 941.9731 | 3.04225 | 1.01215 | 0.103891
23.415 | 942.638 | 3.04205 | 1.0084 | 0.1092934
23.43167 | 943.304 | 3.04185 | 1.0047 | 0.1128813
23.44834 | 943.962 | 3.04165 | 1.0011 | 0.1140819
23.465 | 944.621 | 3.0415 | 0.9976 | 0.1149043
23.48167 | 945.2811 | 3.04135 | 0.99425 | 0.1142509
23.49834 | 945.9391 | 3.04115 | 0.991 | 0.1111335
23.515 | 946.596 | 3.0409 | 0.9879501 | 0.1083303
23.53166 | 947.257 | 3.04065 | 0.985 | 0.1051502
23.54834 | 947.916 | 3.04045 | 0.98235 | 0.1033485
23.565 | 948.5741 | 3.04035 | 0.97975 | 0.1013022
23.58167 | 949.2311 | 3.0402 | 0.9774 | 0.09933376
23.59834 | 949.896 | 3.0401 | 0.97515 | 0.09540062
23.615 | 950.555 | 3.03995 | 0.97315 | 0.09277668
23.63167 | 951.217 | 3.0398 | 0.97135 | 0.09162997
23.64833 | 951.8759 | 3.03955 | 0.9697501 | 0.09215088
23.665 | 952.538 | 3.03945 | 0.9685001 | 0.09600434
23.68167 | 953.1981 | 3.03925 | 0.96745 | 0.09685546
23.69834 | 953.859 | 3.03915 | 0.96665 | 0.09966231
23.715 | 954.5189 | 3.03895 | 0.9662 | 0.1006425
23.73167 | 955.1769 | 3.0388 | 0.96585 | 0.1008066
23.74834 | 955.84 | 3.0386 | 0.9658 | 0.1011356
23.765 | 956.5009 | 3.03845 | 0.966 | 0.1025533
23.78166 | 957.162 | 3.0383 | 0.9664499 | 0.100161
23.79834 | 957.825 | 3.03805 | 0.9671001 | 0.09939629
23.815 | 958.487 | 3.0379 | 0.96795 | 0.09802551
23.83167 | 959.1481 | 3.03775 | 0.96905 | 0.09540134
23.84834 | 959.808 | 3.03755 | 0.9702 | 0.09441906
23.865 | 960.4719 | 3.0374 | 0.9714001 | 0.09195624
23.88167 | 961.134 | 3.03735 | 0.9727001 | 0.0883483
23.89833 | 961.796 | 3.03715 | 0.9739999 | 0.0852409
23.915 | 962.455 | 3.037 | 0.9751 | 0.08009878
23.93167 | 963.116 | 3.0369 | 0.9761499 | 0.07812094
23.94834 | 963.7759 | 3.03665 | 0.9771 | 0.07785819
23.965 | 964.4391 | 3.0366 | 0.9779 | 0.07950056
23.98167 | 965.1 | 3.0365 | 0.9788 | 0.08163024
23.99834 | 965.763 | 3.03635 | 0.97975 | 0.0819586
24.015 | 966.4269 | 3.0363 | 0.9807999 | 0.08309134
24.03166 | 967.09 | 3.03615 | 0.9821 | 0.08273468
24.04834 | 967.758 | 3.03595 | 0.9835499 | 0.07913264
24.065 | 968.421 | 3.03575 | 0.98495 | 0.07916984
24.08167 | 969.084 | 3.0356 | 0.9864501 | 0.07947907
24.09834 | 969.748 | 3.03545 | 0.98785 | 0.07891418
24.115 | 970.411 | 3.0353 | 0.9891 | 0.07864016
24.13167 | 971.0741 | 3.0353 | 0.98995 | 0.0740737
24.14833 | 971.737 | 3.0352 | 0.99045 | 0.07011909
24.165 | 972.4 | 3.03515 | 0.9903 | 0.0585896

## SPT py40ºC·min-1 (2)
CLOSED
Version | 2
Run | 1532
Instrument | 2960 | SDT | V3.0F
Module | TGA-DTA
Sample | SPT
Size | 10.4377 | mg
Method
Operator | Laura
Comment | py40
Xcomment | Pan: | Platinum | Gas1: | Nitrogen | 100 | ml/min | Gas2:
Text
Exotherm | Up
Kcell | 1
InstCalDate | Weight: | 18-Jan-17 | 16:18
TempCal | 3 | pts | 418.31 | 419.53, | 661.59 | 660.33, | 962.29 | 961.78
BaselineCal | -0.0077 | -9.8093
Thresholds | 0 | 0
Controls | Gas | 1 | Event | Off | Sampling | 1 | sec/pt
Nsig | 5
Sig1 | Time | (min)
Sig2 | Temperature | (°C)
Sig3 | Weight | (mg)
Sig4 | Temperature | Difference | (°C)
Sig5 | Deriv. | Weight | (%/min)
Date | 2020-02-04
Time | 10:53
StartOfData
0 | 30.092 | 10.4374 | 1.4998 | -0.01741137
0.01666667 | 30.09 | 10.43735 | 1.4998 | -0.02611272
0.03333334 | 30.096 | 10.4373 | 1.49975 | -0.02683258
0.05 | 30.096 | 10.4373 | 1.49965 | -0.02702748
0.06666668 | 30.096 | 10.4374 | 1.49955 | -0.02328352
0.08333334 | 30.104 | 10.4375 | 1.49935 | -0.02022803
0.1 | 30.112 | 10.43755 | 1.4993 | -0.01771445
0.1166666 | 30.125 | 10.43765 | 1.49915 | -0.0177693
0.1333334 | 30.139 | 10.4377 | 1.4991 | -0.01357051
0.15 | 30.159 | 10.4377 | 1.4991 | -0.009362
0.1666667 | 30.182 | 10.4376 | 1.4993 | -0.0072155
0.1833334 | 30.212 | 10.4376 | 1.49945 | -0.0046677
0.2 | 30.243 | 10.4376 | 1.4998 | -0.0026312
0.2166667 | 30.28 | 10.43765 | 1.5002 | -0.002725
0.2333333 | 30.321 | 10.4376 | 1.50065 | -0.0034184
0.25 | 30.372 | 10.4376 | 1.50135 | -0.0072323
0.2666667 | 30.424 | 10.4376 | 1.50215 | -0.0084756
0.2833333 | 30.488 | 10.4377 | 1.50305 | -0.0047597
0.3 | 30.559 | 10.4377 | 1.50425 | -0.00066631
0.3166666 | 30.637 | 10.43775 | 1.50555 | 0.003285445
0.3333334 | 30.723 | 10.4378 | 1.50705 | 0.006334928
0.35 | 30.816 | 10.4378 | 1.5088 | 0.007607169
0.3666667 | 30.918 | 10.4377 | 1.51075 | 0.01009784
0.3833333 | 31.03 | 10.4376 | 1.513 | 0.01099894
0.4 | 31.162 | 10.43755 | 1.5155 | 0.00758554
0.4166666 | 31.294 | 10.4375 | 1.5185 | 0.007589145
0.4333334 | 31.446 | 10.4375 | 1.5218 | 0.006496116
0.45 | 31.603 | 10.4375 | 1.5254 | 0.002064793
0.4666666 | 31.772 | 10.4375 | 1.52935 | -0.0046569
0.4833333 | 31.953 | 10.4376 | 1.5336 | -0.008748
0.5 | 32.147 | 10.4377 | 1.53805 | -0.01103611
0.5166666 | 32.355 | 10.43765 | 1.5427 | -0.01119214
0.5333334 | 32.575 | 10.4377 | 1.54745 | -0.0062278
0.55 | 32.805 | 10.4377 | 1.5525 | -0.0031722
0.5666666 | 33.049 | 10.4377 | 1.5577 | -0.0027138
0.5833332 | 33.307 | 10.4377 | 1.56305 | 0.004707554
0.6 | 33.58 | 10.4377 | 1.56845 | 0.01636475
0.6166668 | 33.856 | 10.43765 | 1.57415 | 0.02249175
0.6333332 | 34.152 | 10.4376 | 1.57985 | 0.02650658
0.65 | 34.464 | 10.4376 | 1.5858 | 0.03620825
0.6666668 | 34.786 | 10.4376 | 1.5918 | 0.05083302
0.6833334 | 35.12 | 10.43745 | 1.59775 | 0.05704188
0.7 | 35.474 | 10.4373 | 1.60375 | 0.06171188
0.7166666 | 35.835 | 10.4372 | 1.6097 | 0.06945895
0.7333334 | 36.202 | 10.43705 | 1.61555 | 0.07791576
0.75 | 36.567 | 10.4368 | 1.6214 | 0.08324757
0.7666666 | 36.947 | 10.4367 | 1.6272 | 0.08540631
0.7833334 | 37.339 | 10.43655 | 1.63295 | 0.08911972
0.8 | 37.747 | 10.43645 | 1.63855 | 0.09072159
0.8166668 | 38.159 | 10.4362 | 1.64395 | 0.09348438
0.8333332 | 38.587 | 10.43615 | 1.64915 | 0.09613311
0.85 | 39.026 | 10.43595 | 1.65435 | 0.1035402
0.8666668 | 39.479 | 10.43585 | 1.65915 | 0.1107974
0.8833332 | 39.946 | 10.43555 | 1.66395 | 0.1131098
0.9 | 40.42 | 10.4354 | 1.66845 | 0.1212372
0.9166668 | 40.908 | 10.43515 | 1.6726 | 0.1294376
0.9333332 | 41.406 | 10.43495 | 1.67655 | 0.1355318
0.95 | 41.918 | 10.43465 | 1.6801 | 0.1386358
0.9666666 | 42.44 | 10.4344 | 1.6834 | 0.1439785
0.9833334 | 42.977 | 10.43415 | 1.68635 | 0.1484437
1 | 43.521 | 10.43385 | 1.68905 | 0.1568117
1.016667 | 44.085 | 10.43365 | 1.69145 | 0.1630719
1.033333 | 44.654 | 10.4334 | 1.6935 | 0.1723562
1.05 | 45.234 | 10.4331 | 1.6952 | 0.1817045
1.066667 | 45.828 | 10.4328 | 1.69655 | 0.2010096
1.083334 | 46.425 | 10.43245 | 1.6973 | 0.2159634
1.1 | 47.037 | 10.432 | 1.69775 | 0.2258359
1.116667 | 47.66 | 10.4316 | 1.6979 | 0.2417897
1.133333 | 48.295 | 10.4312 | 1.6973 | 0.2552158
1.15 | 48.934 | 10.4307 | 1.6962 | 0.2672107
1.166666 | 49.582 | 10.43025 | 1.69485 | 0.2749175
1.183333 | 50.241 | 10.4297 | 1.69275 | 0.2851203
1.2 | 50.912 | 10.4292 | 1.6901 | 0.2987467
1.216667 | 51.592 | 10.42865 | 1.6872 | 0.3073354
1.233334 | 52.249 | 10.42815 | 1.68375 | 0.3188675
1.25 | 52.911 | 10.4276 | 1.6798 | 0.3289534
1.266666 | 53.584 | 10.42705 | 1.67545 | 0.3409558
1.283333 | 54.259 | 10.42645 | 1.6705 | 0.3529433
1.3 | 54.946 | 10.42585 | 1.66505 | 0.3623953
1.316667 | 55.633 | 10.42515 | 1.65905 | 0.3839536
1.333334 | 56.334 | 10.42445 | 1.6526 | 0.4025061
1.35 | 57.037 | 10.4238 | 1.64555 | 0.413592
1.366667 | 57.746 | 10.42305 | 1.638 | 0.4301796
1.383333 | 58.469 | 10.4223 | 1.6299 | 0.4486586
1.4 | 59.187 | 10.42155 | 1.62115 | 0.4685588
1.416666 | 59.917 | 10.42075 | 1.61185 | 0.4818437
1.433333 | 60.652 | 10.4198 | 1.60205 | 0.5011053
1.45 | 61.392 | 10.41895 | 1.59165 | 0.533571
1.466667 | 62.138 | 10.41805 | 1.5808 | 0.5471783
1.483334 | 62.891 | 10.417 | 1.56945 | 0.5655066
1.5 | 63.645 | 10.41595 | 1.55755 | 0.5847578
1.516666 | 64.403 | 10.41495 | 1.54515 | 0.6043535
1.533333 | 65.169 | 10.4139 | 1.5323 | 0.6236324
1.55 | 65.939 | 10.4128 | 1.519 | 0.6390915
1.566667 | 66.708 | 10.4117 | 1.50505 | 0.6715455
1.583334 | 67.453 | 10.4106 | 1.4907 | 0.6917
1.6 | 68.202 | 10.40935 | 1.47585 | 0.7081401
1.616666 | 68.955 | 10.40805 | 1.4606 | 0.7337322
1.633334 | 69.707 | 10.40675 | 1.4448 | 0.7601139
1.65 | 70.463 | 10.40545 | 1.42865 | 0.7864656
1.666666 | 71.218 | 10.40405 | 1.412 | 0.8045862
1.683333 | 71.98 | 10.40265 | 1.39505 | 0.830103
1.7 | 72.746 | 10.40115 | 1.37765 | 0.8608561
1.716667 | 73.516 | 10.3996 | 1.36005 | 0.8756718
1.733334 | 74.279 | 10.398 | 1.34215 | 0.8955616
1.75 | 75.05 | 10.3964 | 1.324 | 0.9126196
1.766666 | 75.822 | 10.3948 | 1.3057 | 0.9266745
1.783333 | 76.596 | 10.39315 | 1.2871 | 0.9396303
1.8 | 77.372 | 10.3916 | 1.26825 | 0.9459019
1.816667 | 78.15 | 10.3899 | 1.24925 | 0.9570738
1.833334 | 78.931 | 10.38815 | 1.23025 | 0.9640839
1.85 | 79.707 | 10.3865 | 1.211 | 0.9693674
1.866666 | 80.485 | 10.3848 | 1.19195 | 0.9750366
1.883334 | 81.262 | 10.38305 | 1.17295 | 0.9800769
1.9 | 82.015 | 10.3814 | 1.154 | 0.9851074
1.916666 | 82.771 | 10.3797 | 1.13535 | 0.9871132
1.933333 | 83.525 | 10.37795 | 1.1169 | 0.9881329
1.95 | 84.28199 | 10.3762 | 1.0985 | 0.9928407
1.966667 | 85.03399 | 10.3745 | 1.0804 | 0.9904509
1.983334 | 85.789 | 10.37275 | 1.0625 | 0.9860401
2 | 86.548 | 10.371 | 1.04485 | 0.9794031
2.016666 | 87.30301 | 10.36925 | 1.0274 | 0.9683262
2.033333 | 88.05899 | 10.36755 | 1.01025 | 0.9600162
2.05 | 88.811 | 10.3658 | 0.99345 | 0.9494812
2.066666 | 89.57 | 10.3642 | 0.9771 | 0.9351538
2.083333 | 90.33 | 10.3626 | 0.9610499 | 0.9184249
2.1 | 91.085 | 10.36105 | 0.94545 | 0.900778
2.116666 | 91.836 | 10.35955 | 0.93035 | 0.8813894
2.133334 | 92.59101 | 10.35805 | 0.91555 | 0.8511493
2.15 | 93.344 | 10.35655 | 0.9011499 | 0.8310264
2.166667 | 94.09601 | 10.3551 | 0.88715 | 0.8115707
2.183334 | 94.84601 | 10.35365 | 0.8736 | 0.7920743
2.2 | 95.571 | 10.35225 | 0.8604 | 0.7735546
2.216667 | 96.298 | 10.35095 | 0.84765 | 0.7516361
2.233334 | 97.024 | 10.34965 | 0.8353 | 0.736892
2.25 | 97.74601 | 10.3484 | 0.8235 | 0.7136849
2.266666 | 98.465 | 10.3472 | 0.81225 | 0.6900181
2.283333 | 99.185 | 10.346 | 0.80145 | 0.6730005
2.3 | 99.901 | 10.3448 | 0.7911 | 0.6497653
2.316666 | 100.617 | 10.34375 | 0.78105 | 0.6302358
2.333333 | 101.336 | 10.34265 | 0.7714 | 0.6096475
2.35 | 102.047 | 10.34165 | 0.76195 | 0.5873888
2.366666 | 102.761 | 10.3407 | 0.7529 | 0.5659016
2.383334 | 103.471 | 10.33975 | 0.7442 | 0.5301998
2.4 | 104.179 | 10.33885 | 0.73585 | 0.5083223
2.416667 | 104.885 | 10.33785 | 0.72775 | 0.4888864
2.433334 | 105.59 | 10.337 | 0.72005 | 0.468752
2.45 | 106.292 | 10.3363 | 0.7127 | 0.449234
2.466667 | 106.995 | 10.3355 | 0.7056 | 0.4304872
2.483334 | 107.695 | 10.3348 | 0.6988 | 0.4169834
2.5 | 108.388 | 10.3341 | 0.6923 | 0.3974112
2.516666 | 109.062 | 10.3334 | 0.68595 | 0.3765884
2.533333 | 109.74 | 10.33275 | 0.6798 | 0.363113
2.55 | 110.407 | 10.33215 | 0.6739 | 0.3485406
2.566666 | 111.078 | 10.33155 | 0.66815 | 0.3331089
2.583333 | 111.746 | 10.331 | 0.6625 | 0.3210913
2.6 | 112.409 | 10.3305 | 0.65695 | 0.3100321
2.616666 | 113.074 | 10.33 | 0.65165 | 0.3004804
2.633334 | 113.741 | 10.3296 | 0.6467 | 0.2898175
2.65 | 114.402 | 10.3291 | 0.64195 | 0.2829456
2.666667 | 115.059 | 10.32855 | 0.6373 | 0.2764116
2.683334 | 115.716 | 10.32805 | 0.6328 | 0.2707922
2.7 | 116.368 | 10.32755 | 0.6282 | 0.2656228
2.716667 | 117.019 | 10.32705 | 0.6235 | 0.257303
2.733334 | 117.669 | 10.3266 | 0.6186 | 0.2523289
2.75 | 118.317 | 10.3262 | 0.61375 | 0.2443018
2.766666 | 118.966 | 10.3258 | 0.6089 | 0.2361576
2.783333 | 119.609 | 10.3254 | 0.6041 | 0.2294022
2.8 | 120.248 | 10.325 | 0.59925 | 0.2234678
2.816666 | 120.886 | 10.3247 | 0.5945 | 0.2191111
2.833333 | 121.517 | 10.32435 | 0.58955 | 0.2156913
2.85 | 122.135 | 10.32395 | 0.58465 | 0.2128206
2.866666 | 122.753 | 10.32355 | 0.57965 | 0.2110474
2.883334 | 123.371 | 10.32325 | 0.5747 | 0.2075786
2.9 | 123.986 | 10.3228 | 0.56965 | 0.2061135
2.916667 | 124.603 | 10.3224 | 0.56465 | 0.2054016
2.933334 | 125.217 | 10.3221 | 0.5596 | 0.2065202
2.95 | 125.826 | 10.3218 | 0.55465 | 0.205599
2.966667 | 126.431 | 10.3214 | 0.54955 | 0.2066552
2.983334 | 127.036 | 10.3211 | 0.5445 | 0.2106652
3 | 127.641 | 10.32075 | 0.5394 | 0.2100884
3.016666 | 128.247 | 10.3204 | 0.5342 | 0.2152248
3.033333 | 128.845 | 10.31995 | 0.529 | 0.2194136
3.05 | 129.447 | 10.3196 | 0.5239 | 0.2265368
3.066666 | 130.05 | 10.3192 | 0.5187 | 0.230672
3.083333 | 130.648 | 10.31875 | 0.51355 | 0.2363164
3.1 | 131.245 | 10.3184 | 0.50845 | 0.2394627
3.116666 | 131.842 | 10.3179 | 0.5033 | 0.2423018
3.133334 | 132.441 | 10.3175 | 0.4981 | 0.2445236
3.15 | 133.033 | 10.317 | 0.49285 | 0.2485679
3.166667 | 133.627 | 10.3166 | 0.4876 | 0.2506625
3.183334 | 134.209 | 10.3162 | 0.4823 | 0.2537994
3.2 | 134.787 | 10.3158 | 0.47705 | 0.2594211
3.216667 | 135.368 | 10.31535 | 0.4718 | 0.26304
3.233333 | 135.943 | 10.3149 | 0.4667 | 0.2654924
3.25 | 136.518 | 10.3144 | 0.4615 | 0.2709225
3.266667 | 137.094 | 10.31395 | 0.4564 | 0.279838
3.283333 | 137.667 | 10.31345 | 0.45135 | 0.2846787
3.3 | 138.243 | 10.3129 | 0.4464 | 0.2907643
3.316666 | 138.818 | 10.3124 | 0.44135 | 0.2962276
3.333333 | 139.395 | 10.31195 | 0.43645 | 0.300412
3.35 | 139.969 | 10.31135 | 0.4316 | 0.3024042
3.366666 | 140.547 | 10.31075 | 0.42665 | 0.3062106
3.383334 | 141.12 | 10.31025 | 0.4218 | 0.3106738
3.4 | 141.694 | 10.30975 | 0.4172 | 0.3141602
3.416667 | 142.268 | 10.30915 | 0.41255 | 0.3185111
3.433334 | 142.842 | 10.30865 | 0.40785 | 0.3225964
3.45 | 143.416 | 10.30815 | 0.40325 | 0.3237018
3.466667 | 143.992 | 10.30755 | 0.39875 | 0.3252531
3.483333 | 144.569 | 10.30695 | 0.39425 | 0.3276906
3.5 | 145.145 | 10.30635 | 0.38985 | 0.3339119
3.516667 | 145.718 | 10.30575 | 0.3855 | 0.3405873
3.533333 | 146.297 | 10.30515 | 0.38115 | 0.3466396
3.55 | 146.864 | 10.3046 | 0.3768 | 0.3569358
3.566666 | 147.429 | 10.30405 | 0.37255 | 0.3664878
3.583333 | 147.993 | 10.30345 | 0.3683 | 0.3777234
3.6 | 148.558 | 10.30275 | 0.36415 | 0.3884122
3.616666 | 149.126 | 10.302 | 0.3601 | 0.4000214
3.633334 | 149.691 | 10.3013 | 0.356 | 0.4208419
3.65 | 150.263 | 10.3005 | 0.352 | 0.4341328
3.666667 | 150.831 | 10.2997 | 0.348 | 0.4442789
3.683334 | 151.394 | 10.2989 | 0.344 | 0.454291
3.7 | 151.964 | 10.2982 | 0.3401 | 0.4598046
3.716667 | 152.534 | 10.2974 | 0.3362 | 0.4637158
3.733333 | 153.102 | 10.29655 | 0.33235 | 0.4646197
3.75 | 153.682 | 10.2957 | 0.32855 | 0.4677989
3.766667 | 154.258 | 10.2949 | 0.32475 | 0.4719764
3.783333 | 154.831 | 10.294 | 0.3211 | 0.4753702
3.8 | 155.409 | 10.2932 | 0.3174 | 0.4840332
3.816666 | 155.989 | 10.2924 | 0.3137 | 0.4914026
3.833333 | 156.567 | 10.29165 | 0.31 | 0.4974887
3.85 | 157.15 | 10.29075 | 0.30645 | 0.5062078
3.866666 | 157.735 | 10.28985 | 0.30275 | 0.5160368
3.883334 | 158.315 | 10.28895 | 0.2992 | 0.5314114
3.9 | 158.891 | 10.28795 | 0.2956 | 0.5465213
3.916667 | 159.47 | 10.28695 | 0.29215 | 0.5569922
3.933334 | 160.047 | 10.28605 | 0.28865 | 0.574274
3.95 | 160.631 | 10.285 | 0.28535 | 0.5836835
3.966667 | 161.217 | 10.28405 | 0.282 | 0.6023691
3.983333 | 161.796 | 10.28305 | 0.2787 | 0.6076861
4 | 162.383 | 10.2819 | 0.2755 | 0.6233662
4.016667 | 162.97 | 10.2808 | 0.2723 | 0.641798
4.033333 | 163.555 | 10.2797 | 0.2691 | 0.651115
4.05 | 164.148 | 10.2785 | 0.26595 | 0.6638099
4.066666 | 164.739 | 10.2773 | 0.2629 | 0.6713702
4.083334 | 165.336 | 10.27615 | 0.25985 | 0.68094
4.1 | 165.931 | 10.27495 | 0.25685 | 0.6830235
4.116667 | 166.528 | 10.2737 | 0.25385 | 0.6898974
4.133333 | 167.128 | 10.2725 | 0.25095 | 0.6981694
4.15 | 167.732 | 10.27135 | 0.24805 | 0.7065264
4.166666 | 168.334 | 10.2701 | 0.24515 | 0.7150636
4.183334 | 168.943 | 10.2689 | 0.24235 | 0.7370934
4.2 | 169.55 | 10.2677 | 0.2395 | 0.7479907
4.216667 | 170.16 | 10.2664 | 0.23675 | 0.7735232
4.233333 | 170.761 | 10.26505 | 0.234 | 0.787576
4.25 | 171.365 | 10.26365 | 0.23125 | 0.8112038
4.266667 | 171.973 | 10.2621 | 0.2285 | 0.8282394
4.283333 | 172.578 | 10.2606 | 0.22585 | 0.8349932
4.3 | 173.193 | 10.25905 | 0.2231 | 0.851259
4.316666 | 173.808 | 10.2575 | 0.22045 | 0.8623819
4.333334 | 174.425 | 10.25595 | 0.21785 | 0.8796368
4.35 | 175.043 | 10.25455 | 0.21525 | 0.8933915
4.366667 | 175.661 | 10.2532 | 0.2126 | 0.9062882
4.383333 | 176.282 | 10.2517 | 0.21005 | 0.9241751
4.4 | 176.904 | 10.2501 | 0.20745 | 0.941491
4.416666 | 177.53 | 10.24835 | 0.2049 | 0.953708
4.433334 | 178.159 | 10.24655 | 0.20235 | 0.9782538
4.45 | 178.785 | 10.24475 | 0.19985 | 0.9970868
4.466667 | 179.417 | 10.243 | 0.19725 | 1.020344
4.483333 | 180.055 | 10.24115 | 0.1947 | 1.03196
4.5 | 180.687 | 10.23935 | 0.19215 | 1.043659
4.516667 | 181.326 | 10.23755 | 0.1896 | 1.05113
4.533333 | 181.971 | 10.23575 | 0.18715 | 1.058011
4.55 | 182.601 | 10.23385 | 0.1848 | 1.071646
4.566666 | 183.239 | 10.23205 | 0.18235 | 1.082238
4.583334 | 183.877 | 10.2302 | 0.1798 | 1.09673
4.6 | 184.513 | 10.2283 | 0.17735 | 1.10632
4.616667 | 185.155 | 10.2264 | 0.1748 | 1.121014
4.633333 | 185.797 | 10.2244 | 0.17235 | 1.135738
4.65 | 186.442 | 10.22235 | 0.1698 | 1.149768
4.666666 | 187.089 | 10.2203 | 0.1674 | 1.164654
4.683334 | 187.74 | 10.2183 | 0.1649 | 1.189957
4.7 | 188.387 | 10.21625 | 0.1624 | 1.204024
4.716667 | 189.041 | 10.21415 | 0.15995 | 1.231523
4.733333 | 189.694 | 10.21205 | 0.15745 | 1.244914
4.75 | 190.355 | 10.2099 | 0.155 | 1.270418
4.766667 | 191.027 | 10.2076 | 0.15245 | 1.295801
4.783333 | 191.686 | 10.2053 | 0.14985 | 1.309813
4.8 | 192.348 | 10.20295 | 0.1472 | 1.336202
4.816666 | 193.015 | 10.2006 | 0.14455 | 1.347619
4.833334 | 193.679 | 10.1982 | 0.1419 | 1.367542
4.85 | 194.337 | 10.19585 | 0.13925 | 1.378589
4.866667 | 194.993 | 10.1935 | 0.13675 | 1.389098
4.883333 | 195.658 | 10.19105 | 0.13415 | 1.400544
4.9 | 196.317 | 10.18855 | 0.13155 | 1.412294
4.916666 | 196.98 | 10.1861 | 0.1289 | 1.423408
4.933334 | 197.644 | 10.18365 | 0.1262 | 1.443108
4.95 | 198.312 | 10.1811 | 0.1235 | 1.454113
4.966667 | 198.981 | 10.1786 | 0.1207 | 1.473062
4.983333 | 199.65 | 10.17605 | 0.11805 | 1.483051
5 | 200.322 | 10.17345 | 0.11535 | 1.498327
5.016667 | 200.997 | 10.1707 | 0.1127 | 1.516404
5.033333 | 201.673 | 10.16805 | 0.10995 | 1.529332
5.05 | 202.35 | 10.1654 | 0.10725 | 1.548481
5.066666 | 203.027 | 10.16275 | 0.1045 | 1.559991
5.083334 | 203.706 | 10.16 | 0.1017 | 1.580346
5.1 | 204.384 | 10.15735 | 0.099 | 1.59281
5.116667 | 205.064 | 10.1546 | 0.09635001 | 1.605361
5.133333 | 205.738 | 10.1517 | 0.0936 | 1.62153
5.15 | 206.412 | 10.14885 | 0.09085 | 1.638619
5.166666 | 207.086 | 10.146 | 0.08810001 | 1.651211
5.183334 | 207.763 | 10.14305 | 0.08529999 | 1.671692
5.2 | 208.438 | 10.1401 | 0.0825 | 1.684016
5.216667 | 209.118 | 10.1372 | 0.0797 | 1.700206
5.233333 | 209.8 | 10.13425 | 0.0769 | 1.706538
5.25 | 210.482 | 10.13125 | 0.0742 | 1.720683
5.266668 | 211.164 | 10.12825 | 0.0715 | 1.735644
5.283332 | 211.845 | 10.12515 | 0.0688 | 1.744675
5.3 | 212.526 | 10.12215 | 0.06615 | 1.761345
5.316666 | 213.213 | 10.1191 | 0.06345 | 1.770007
5.333334 | 213.899 | 10.11605 | 0.0607 | 1.781974
5.35 | 214.585 | 10.11295 | 0.058 | 1.785624
5.366668 | 215.269 | 10.1098 | 0.0552 | 1.792172
5.383332 | 215.957 | 10.1066 | 0.0523 | 1.797703
5.4 | 216.638 | 10.1034 | 0.0495 | 1.806793
5.416666 | 217.323 | 10.10025 | 0.0468 | 1.813505
5.433334 | 218.008 | 10.09715 | 0.04415 | 1.824319
5.45 | 218.693 | 10.09405 | 0.04145 | 1.829552
5.466668 | 219.377 | 10.0909 | 0.03885 | 1.838689
5.483332 | 220.064 | 10.0877 | 0.0362 | 1.841737
5.5 | 220.749 | 10.08445 | 0.03355 | 1.850003
5.516668 | 221.437 | 10.08115 | 0.03085 | 1.861686
5.533332 | 222.124 | 10.0779 | 0.02825 | 1.86583
5.55 | 222.808 | 10.0746 | 0.02565 | 1.874758
5.566666 | 223.494 | 10.07135 | 0.02305 | 1.878207
5.583334 | 224.184 | 10.0681 | 0.02045 | 1.883203
5.6 | 224.872 | 10.06485 | 0.01785 | 1.888026
5.616668 | 225.561 | 10.06155 | 0.01525 | 1.896214
5.633332 | 226.249 | 10.0583 | 0.01265 | 1.90614
5.65 | 226.939 | 10.055 | 0.0102 | 1.9134
5.666666 | 227.622 | 10.0517 | 0.00765 | 1.919012
5.683334 | 228.302 | 10.04835 | 0.00525 | 1.926632
5.7 | 228.985 | 10.04495 | 0.0027 | 1.928945
5.716668 | 229.667 | 10.04145 | 0.0003 | 1.928775
5.733332 | 230.349 | 10.038 | -0.0021 | 1.932533
5.75 | 231.032 | 10.03465 | -0.0045 | 1.932945
5.766668 | 231.712 | 10.0313 | -0.00685 | 1.934124
5.783332 | 232.389 | 10.028 | -0.00915 | 1.934322
5.8 | 233.074 | 10.0248 | -0.01145 | 1.93173
5.816666 | 233.755 | 10.02145 | -0.0138 | 1.930231
5.833334 | 234.443 | 10.01805 | -0.016 | 1.929354
5.85 | 235.127 | 10.01465 | -0.0183 | 1.9282
5.866668 | 235.809 | 10.0112 | -0.02055 | 1.929007
5.883332 | 236.494 | 10.00785 | -0.02275 | 1.931943
5.9 | 237.186 | 10.00445 | -0.0249 | 1.936122
5.916666 | 237.876 | 10.0011 | -0.027 | 1.936076
5.933334 | 238.554 | 9.9978 | -0.0291 | 1.933202
5.95 | 239.227 | 9.9945 | -0.0311 | 1.931964
5.966668 | 239.903 | 9.99115 | -0.03305 | 1.928874
5.983332 | 240.579 | 9.98775 | -0.035 | 1.928092
6 | 241.256 | 9.984351 | -0.0369 | 1.924581
6.016668 | 241.929 | 9.98095 | -0.0388 | 1.927307
6.033332 | 242.606 | 9.977649 | -0.0407 | 1.926839
6.05 | 243.282 | 9.97425 | -0.0426 | 1.926076
6.066666 | 243.955 | 9.97095 | -0.04435 | 1.922864
6.083334 | 244.633 | 9.96765 | -0.0461 | 1.915465
6.1 | 245.305 | 9.96435 | -0.0478 | 1.909312
6.116668 | 245.98 | 9.9609 | -0.0494 | 1.903987
6.133332 | 246.656 | 9.9576 | -0.05095 | 1.899786
6.15 | 247.33 | 9.95425 | -0.0525 | 1.893484
6.166666 | 248.002 | 9.951 | -0.0541 | 1.892665
6.183334 | 248.678 | 9.94775 | -0.05555 | 1.88884
6.2 | 249.347 | 9.94455 | -0.05695 | 1.8857
6.216668 | 250.014 | 9.94125 | -0.05845 | 1.880334
6.233332 | 250.681 | 9.938 | -0.0598 | 1.878895
6.25 | 251.351 | 9.93475 | -0.06115 | 1.877069
6.266668 | 252.018 | 9.9314 | -0.06245 | 1.878018
6.283332 | 252.686 | 9.92815 | -0.0637 | 1.878978
6.3 | 253.353 | 9.9249 | -0.0649 | 1.879632
6.316666 | 254.025 | 9.921601 | -0.06605 | 1.877057
6.333334 | 254.695 | 9.918351 | -0.0672 | 1.875153
6.35 | 255.361 | 9.9151 | -0.0683 | 1.87558
6.366668 | 256.03 | 9.91185 | -0.0694 | 1.872895
6.383332 | 256.698 | 9.908551 | -0.07045 | 1.875351
6.4 | 257.366 | 9.905301 | -0.07145 | 1.877406
6.416666 | 258.031 | 9.9021 | -0.07235 | 1.878538
6.433334 | 258.701 | 9.89885 | -0.0732 | 1.882359
6.45 | 259.365 | 9.89555 | -0.074 | 1.884333
6.466666 | 260.024 | 9.8923 | -0.0748 | 1.887916
6.483332 | 260.684 | 9.88895 | -0.07555 | 1.888256
6.5 | 261.349 | 9.88565 | -0.0763 | 1.892094
6.516668 | 262.008 | 9.882301 | -0.077 | 1.894525
6.533334 | 262.669 | 9.879051 | -0.07765 | 1.893692
6.55 | 263.331 | 9.87575 | -0.07835 | 1.892506
6.566666 | 263.99 | 9.87245 | -0.07895 | 1.891428
6.583334 | 264.652 | 9.8692 | -0.07955 | 1.886813
6.6 | 265.312 | 9.865851 | -0.0801 | 1.884846
6.616668 | 265.973 | 9.862601 | -0.0806 | 1.884088
6.633332 | 266.634 | 9.859351 | -0.081 | 1.886588
6.65 | 267.294 | 9.856049 | -0.0814 | 1.890074
6.666666 | 267.956 | 9.852801 | -0.0817 | 1.893335
6.683334 | 268.615 | 9.84955 | -0.082 | 1.90389
6.7 | 269.278 | 9.8463 | -0.08225 | 1.908644
6.716666 | 269.939 | 9.84295 | -0.0825 | 1.924256
6.733332 | 270.595 | 9.8396 | -0.0827 | 1.932138
6.75 | 271.246 | 9.8362 | -0.0829 | 1.945957
6.766668 | 271.903 | 9.83275 | -0.08305 | 1.962293
6.783334 | 272.556 | 9.82935 | -0.0832 | 1.971096
6.8 | 273.21 | 9.82585 | -0.0833 | 1.984576
6.816666 | 273.871 | 9.8224 | -0.08325 | 1.990867
6.833334 | 274.526 | 9.81895 | -0.0832 | 2.002968
6.85 | 275.182 | 9.8155 | -0.08315 | 2.009907
6.866668 | 275.835 | 9.812 | -0.083 | 2.018275
6.883332 | 276.493 | 9.808449 | -0.08285 | 2.027662
6.9 | 277.147 | 9.80495 | -0.08265 | 2.03898
6.916666 | 277.803 | 9.8014 | -0.08255 | 2.048475
6.933334 | 278.461 | 9.7978 | -0.08245 | 2.063644
6.95 | 279.118 | 9.7942 | -0.0823 | 2.074992
6.966666 | 279.778 | 9.7906 | -0.0821 | 2.091158
6.983332 | 280.436 | 9.787 | -0.0818 | 2.100103
7 | 281.088 | 9.78325 | -0.08145 | 2.120565
7.016668 | 281.738 | 9.7795 | -0.0811 | 2.140949
7.033334 | 282.393 | 9.7759 | -0.0807 | 2.152373
7.05 | 283.048 | 9.77205 | -0.0802 | 2.174375
7.066666 | 283.705 | 9.76835 | -0.0798 | 2.187918
7.083334 | 284.356 | 9.76455 | -0.0793 | 2.213503
7.1 | 285.012 | 9.76065 | -0.07875 | 2.226386
7.116668 | 285.668 | 9.75675 | -0.07815 | 2.245951
7.133332 | 286.323 | 9.75285 | -0.0776 | 2.270854
7.15 | 286.982 | 9.7489 | -0.07705 | 2.292221
7.166666 | 287.636 | 9.7449 | -0.07635 | 2.309645
7.183334 | 288.289 | 9.7408 | -0.0764 | 2.34303
7.2 | 288.943 | 9.736749 | -0.0775 | 2.360963
7.216666 | 289.599 | 9.73265 | -0.07875 | 2.39655
7.233332 | 290.261 | 9.728449 | -0.0801 | 2.416107
7.25 | 290.922 | 9.7242 | -0.08155 | 2.451097
7.266668 | 291.572 | 9.720001 | -0.0823 | 2.485619
7.283334 | 292.231 | 9.715551 | -0.08215 | 2.503621
7.3 | 292.886 | 9.7111 | -0.0818 | 2.540863
7.316666 | 293.542 | 9.7067 | -0.0814 | 2.564595
7.333334 | 294.197 | 9.702249 | -0.0809 | 2.604936
7.35 | 294.852 | 9.69775 | -0.08035 | 2.63001
7.366668 | 295.51 | 9.6932 | -0.07975 | 2.667227
7.383332 | 296.17 | 9.6886 | -0.07915 | 2.701633
7.4 | 296.83 | 9.683899 | -0.0785 | 2.739184
7.416666 | 297.488 | 9.679051 | -0.0777 | 2.767926
7.433334 | 298.148 | 9.67415 | -0.0769 | 2.822709
7.45 | 298.809 | 9.6692 | -0.0761 | 2.854838
7.466666 | 299.468 | 9.66415 | -0.0752 | 2.911318
7.483332 | 300.132 | 9.659051 | -0.0743 | 2.943353
7.5 | 300.791 | 9.6539 | -0.0734 | 3.000527
7.516668 | 301.454 | 9.6487 | -0.07245 | 3.058028
7.533334 | 302.114 | 9.64335 | -0.07155 | 3.093191
7.55 | 302.769 | 9.6379 | -0.07065 | 3.159871
7.566666 | 303.431 | 9.63245 | -0.06965 | 3.19704
7.583334 | 304.09 | 9.626899 | -0.06855 | 3.266778
7.6 | 304.748 | 9.6212 | -0.06755 | 3.30565
7.616668 | 305.423 | 9.6154 | -0.0665 | 3.362228
7.633332 | 306.087 | 9.6095 | -0.0654 | 3.41675
7.65 | 306.747 | 9.6034 | -0.0643 | 3.475635
7.666666 | 307.409 | 9.597351 | -0.06325 | 3.51935
7.683334 | 308.069 | 9.59115 | -0.06215 | 3.598856
7.7 | 308.738 | 9.5849 | -0.061 | 3.643109
7.716666 | 309.402 | 9.5785 | -0.05985 | 3.726382
7.733332 | 310.063 | 9.572051 | -0.0587 | 3.773636
7.75 | 310.731 | 9.56535 | -0.05755 | 3.864105
7.766668 | 311.396 | 9.558601 | -0.0564 | 3.963217
7.783334 | 312.06 | 9.5517 | -0.0553 | 4.020484
7.8 | 312.722 | 9.54465 | -0.0541 | 4.125699
7.816666 | 313.387 | 9.5375 | -0.05295 | 4.18274
7.833334 | 314.055 | 9.53015 | -0.0518 | 4.288929
7.85 | 314.722 | 9.52265 | -0.0506 | 4.346702
7.866668 | 315.384 | 9.51495 | -0.0494 | 4.432942
7.883332 | 316.052 | 9.507149 | -0.0483 | 4.518825
7.9 | 316.721 | 9.4992 | -0.047 | 4.607794
7.916666 | 317.389 | 9.4912 | -0.04575 | 4.70025
7.933334 | 318.059 | 9.483 | -0.04455 | 4.766859
7.95 | 318.727 | 9.47465 | -0.0434 | 4.862824
7.966666 | 319.397 | 9.46605 | -0.0422 | 4.995113
7.983332 | 320.069 | 9.45735 | -0.04105 | 5.103868
8 | 320.737 | 9.448399 | -0.03995 | 5.180791
8.016666 | 321.406 | 9.43925 | -0.03885 | 5.294643
8.033334 | 322.076 | 9.42985 | -0.0377 | 5.477242
8.05 | 322.743 | 9.42035 | -0.03665 | 5.593281
8.066666 | 323.411 | 9.410499 | -0.03555 | 5.643041
8.083332 | 324.079 | 9.40045 | -0.03455 | 5.762328
8.1 | 324.747 | 9.390301 | -0.03355 | 5.951166
8.116668 | 325.416 | 9.38 | -0.03255 | 6.078794
8.133332 | 326.085 | 9.369351 | -0.03165 | 6.133611
8.15 | 326.758 | 9.3586 | -0.03065 | 6.265945
8.166668 | 327.431 | 9.3476 | -0.0297 | 6.480516
8.183334 | 328.101 | 9.33635 | -0.0288 | 6.580636
8.2 | 328.772 | 9.324799 | -0.02795 | 6.685412
8.216666 | 329.444 | 9.312899 | -0.02715 | 6.835219
8.233334 | 330.116 | 9.30085 | -0.02635 | 7.072587
8.25 | 330.792 | 9.2885 | -0.02555 | 7.184844
8.266666 | 331.465 | 9.2758 | -0.0248 | 7.29916
8.283334 | 332.135 | 9.2629 | -0.02415 | 7.553861
8.3 | 332.803 | 9.2498 | -0.0234 | 7.722029
8.316666 | 333.473 | 9.23635 | -0.0227 | 7.84323
8.333332 | 334.146 | 9.222649 | -0.02215 | 7.970556
8.35 | 334.818 | 9.2086 | -0.02165 | 8.251528
8.366668 | 335.49 | 9.194199 | -0.02115 | 8.435011
8.383332 | 336.164 | 9.17945 | -0.02065 | 8.51322
8.4 | 336.835 | 9.16435 | -0.0203 | 8.702828
8.416668 | 337.507 | 9.1489 | -0.02 | 9.003144
8.433334 | 338.183 | 9.1332 | -0.01965 | 9.141986
8.45 | 338.856 | 9.11715 | -0.01935 | 9.281766
8.466666 | 339.531 | 9.10075 | -0.0191 | 9.478449
8.483334 | 340.204 | 9.0841 | -0.01885 | 9.79066
8.5 | 340.878 | 9.067001 | -0.01875 | 9.936164
8.516666 | 341.554 | 9.04955 | -0.0186 | 10.08652
8.533334 | 342.226 | 9.03175 | -0.0186 | 10.42598
8.55 | 342.897 | 9.0136 | -0.0187 | 10.65309
8.566666 | 343.572 | 8.995 | -0.01875 | 10.81518
8.583332 | 344.243 | 8.9761 | -0.01895 | 10.98516
8.6 | 344.916 | 8.9567 | -0.01915 | 11.35933
8.616668 | 345.588 | 8.9369 | -0.0195 | 11.60154
8.633332 | 346.267 | 8.916649 | -0.0199 | 11.70535
8.65 | 346.948 | 8.895851 | -0.02045 | 11.95181
8.666668 | 347.622 | 8.87475 | -0.021 | 12.34131
8.683334 | 348.294 | 8.85315 | -0.0217 | 12.52203
8.7 | 348.967 | 8.83115 | -0.0225 | 12.70453
8.716666 | 349.643 | 8.80875 | -0.0233 | 12.96138
8.733334 | 350.319 | 8.785949 | -0.02425 | 13.37268
8.75 | 350.994 | 8.762649 | -0.0253 | 13.56255
8.766666 | 351.665 | 8.7389 | -0.0264 | 13.76204
8.783334 | 352.335 | 8.714649 | -0.0276 | 14.20555
8.8 | 353.005 | 8.68985 | -0.02895 | 14.49781
8.816666 | 353.676 | 8.664601 | -0.03035 | 14.70952
8.833332 | 354.352 | 8.63875 | -0.0319 | 14.92687
8.85 | 355.023 | 8.6124 | -0.03355 | 15.4066
8.866668 | 355.696 | 8.585499 | -0.03535 | 15.71814
8.883332 | 356.365 | 8.558051 | -0.0372 | 15.85333
8.9 | 357.035 | 8.530051 | -0.0393 | 16.16688
8.916668 | 357.708 | 8.5015 | -0.04145 | 16.66888
8.933334 | 358.384 | 8.4724 | -0.0437 | 16.90027
8.95 | 359.054 | 8.442799 | -0.04605 | 17.13678
8.966666 | 359.728 | 8.41255 | -0.04865 | 17.47011
8.983334 | 360.4 | 8.38175 | -0.0513 | 18.00853
9 | 361.074 | 8.35045 | -0.05425 | 18.2584
9.016666 | 361.743 | 8.3184 | -0.0574 | 18.51664
9.033334 | 362.414 | 8.28575 | -0.06065 | 19.091
9.05 | 363.082 | 8.2525 | -0.06415 | 19.46953
9.066666 | 363.751 | 8.21855 | -0.06785 | 19.74242
9.083332 | 364.42 | 8.18385 | -0.0716 | 20.02253
9.1 | 365.087 | 8.1485 | -0.07565 | 20.64396
9.116668 | 365.757 | 8.1125 | -0.0798 | 21.04656
9.133332 | 366.424 | 8.07585 | -0.0841 | 21.22122
9.15 | 367.093 | 8.03835 | -0.08864999 | 21.62968
9.166668 | 367.764 | 8.00015 | -0.0934 | 22.27664
9.183334 | 368.434 | 7.96125 | -0.0983 | 22.57555
9.2 | 369.104 | 7.9217 | -0.1034 | 22.87936
9.216666 | 369.774 | 7.8813 | -0.1087 | 23.30518
9.233334 | 370.443 | 7.8402 | -0.1142 | 23.97986
9.25 | 371.11 | 7.79845 | -0.11995 | 24.28738
9.266666 | 371.776 | 7.75585 | -0.12595 | 24.59817
9.283334 | 372.443 | 7.712401 | -0.1321 | 25.28526
9.3 | 373.109 | 7.6682 | -0.1384 | 25.72531
9.316666 | 373.777 | 7.62335 | -0.14485 | 26.0394
9.333332 | 374.443 | 7.57765 | -0.1513 | 26.35564
9.35 | 375.108 | 7.5312 | -0.1579 | 27.0519
9.366668 | 375.773 | 7.484 | -0.1646 | 27.48959
9.383332 | 376.442 | 7.436 | -0.1715 | 27.67346
9.4 | 377.108 | 7.38725 | -0.17835 | 28.10268
9.416668 | 377.788 | 7.33775 | -0.1854 | 28.75633
9.433334 | 378.456 | 7.2874 | -0.19255 | 29.04596
9.45 | 379.122 | 7.2363 | -0.1997 | 29.31905
9.466666 | 379.79 | 7.1846 | -0.20675 | 29.6944
9.483334 | 380.459 | 7.1323 | -0.2137 | 30.24225
9.5 | 381.128 | 7.0793 | -0.22045 | 30.47971
9.516666 | 381.793 | 7.026 | -0.227 | 30.69466
9.533334 | 382.458 | 6.97205 | -0.23335 | 31.13022
9.55 | 383.122 | 6.9176 | -0.2394 | 31.37797
9.566666 | 383.789 | 6.8627 | -0.2452 | 31.54507
9.583332 | 384.458 | 6.80745 | -0.2505 | 31.68568
9.6 | 385.122 | 6.75185 | -0.25535 | 31.95527
9.616668 | 385.791 | 6.69595 | -0.25975 | 32.08655
9.633332 | 386.463 | 6.63985 | -0.2636 | 32.12865
9.65 | 387.135 | 6.5835 | -0.26675 | 32.2034
9.666668 | 387.804 | 6.5271 | -0.26925 | 32.24156
9.683334 | 388.48 | 6.47065 | -0.271 | 32.23553
9.7 | 389.155 | 6.4143 | -0.2718 | 32.18515
9.716666 | 389.831 | 6.35805 | -0.27165 | 32.09073
9.733334 | 390.507 | 6.3021 | -0.2706 | 31.84446
9.75 | 391.184 | 6.2464 | -0.26845 | 31.70283
9.766666 | 391.859 | 6.1911 | -0.26525 | 31.5087
9.783334 | 392.533 | 6.13625 | -0.26085 | 31.01311
9.8 | 393.21 | 6.08195 | -0.25525 | 30.62222
9.816666 | 393.891 | 6.02835 | -0.2483 | 30.31991
9.833332 | 394.571 | 5.9756 | -0.24 | 29.9596
9.85 | 395.256 | 5.92365 | -0.23015 | 29.09856
9.866668 | 395.937 | 5.8728 | -0.21885 | 28.47933
9.883332 | 396.624 | 5.8231 | -0.206 | 28.19588
9.9 | 397.312 | 5.77465 | -0.1917 | 27.49799
9.916668 | 398.004 | 5.7276 | -0.17575 | 26.30096
9.933334 | 398.695 | 5.6818 | -0.15825 | 25.7261
9.95 | 399.388 | 5.6374 | -0.1392 | 25.10656
9.966666 | 400.084 | 5.59455 | -0.1185 | 24.22324
9.983334 | 400.777 | 5.5534 | -0.09625 | 22.76234
10 | 401.472 | 5.51385 | -0.0726 | 22.0817
10.01667 | 402.167 | 5.4761 | -0.04745 | 21.3738
10.03333 | 402.862 | 5.44025 | -0.021 | 19.78825
10.05 | 403.56 | 5.40615 | 0.00675 | 18.76859
10.06667 | 404.259 | 5.37385 | 0.0355 | 18.03668
10.08333 | 404.957 | 5.34345 | 0.06535 | 17.31101
10.1 | 405.656 | 5.3148 | 0.096 | 15.73042
10.11667 | 406.356 | 5.28805 | 0.1274 | 14.75739
10.13333 | 407.06 | 5.263 | 0.1592 | 14.34999
10.15 | 407.757 | 5.23955 | 0.1914 | 13.41978
10.16667 | 408.457 | 5.21785 | 0.2238 | 12.04363
10.18333 | 409.157 | 5.19765 | 0.25615 | 11.44529
10.2 | 409.859 | 5.17885 | 0.2883 | 10.90234
10.21667 | 410.554 | 5.1613 | 0.32005 | 10.17447
10.23333 | 411.249 | 5.1451 | 0.35135 | 9.151891
10.25 | 411.941 | 5.12995 | 0.3821 | 8.719078
10.26667 | 412.637 | 5.1157 | 0.4121 | 8.350126
10.28333 | 413.334 | 5.10235 | 0.4413 | 7.615952
10.3 | 414.025 | 5.08965 | 0.4697 | 7.21813
10.31667 | 414.717 | 5.0776 | 0.49715 | 6.95272
10.33333 | 415.406 | 5.0661 | 0.5236 | 6.737403
10.35 | 416.097 | 5.0551 | 0.54905 | 6.322354
10.36667 | 416.787 | 5.0445 | 0.5735 | 6.104495
10.38333 | 417.475 | 5.03415 | 0.59695 | 6.019638
10.4 | 418.164 | 5.02415 | 0.6194 | 5.846905
10.41667 | 418.853 | 5.01435 | 0.64085 | 5.634302
10.43333 | 419.545 | 5.00475 | 0.6615 | 5.549877
10.45 | 420.229 | 4.99525 | 0.6814 | 5.484814
10.46667 | 420.912 | 4.98595 | 0.7006 | 5.401846
10.48333 | 421.596 | 4.97675 | 0.71905 | 5.298024
10.5 | 422.278 | 4.96765 | 0.73685 | 5.257236
10.51666 | 422.959 | 4.95855 | 0.7541 | 5.222417
10.53334 | 423.642 | 4.94955 | 0.77065 | 5.156264
10.55 | 424.322 | 4.9406 | 0.7868 | 5.118355
10.56666 | 425.004 | 4.93175 | 0.80245 | 5.09332
10.58333 | 425.688 | 4.9229 | 0.81755 | 5.069583
10.6 | 426.371 | 4.9141 | 0.8323 | 5.018792
10.61667 | 427.052 | 4.90545 | 0.8466 | 4.988144
10.63333 | 427.731 | 4.89675 | 0.86045 | 4.975678
10.65 | 428.418 | 4.88815 | 0.8739 | 4.94864
10.66667 | 429.098 | 4.8796 | 0.8870499 | 4.912966
10.68334 | 429.778 | 4.8711 | 0.8998 | 4.897197
10.7 | 430.455 | 4.86265 | 0.9123 | 4.885117
10.71666 | 431.133 | 4.8542 | 0.92445 | 4.871414
10.73334 | 431.813 | 4.8458 | 0.9362 | 4.848618
10.75 | 432.491 | 4.83735 | 0.94775 | 4.839697
10.76666 | 433.169 | 4.8289 | 0.95895 | 4.830359
10.78334 | 433.848 | 4.8205 | 0.96985 | 4.812018
10.8 | 434.527 | 4.8121 | 0.98055 | 4.799133
10.81666 | 435.206 | 4.8037 | 0.9911 | 4.7901
10.83333 | 435.885 | 4.79545 | 1.0013 | 4.779414
10.85 | 436.565 | 4.78715 | 1.01135 | 4.750428
10.86667 | 437.244 | 4.7789 | 1.02115 | 4.729633
10.88333 | 437.923 | 4.77065 | 1.03075 | 4.723786
10.9 | 438.604 | 4.76245 | 1.0401 | 4.706262
10.91667 | 439.282 | 4.75425 | 1.0493 | 4.681738
10.93334 | 439.957 | 4.74615 | 1.05825 | 4.672457
10.95 | 440.634 | 4.7381 | 1.06705 | 4.663287
10.96666 | 441.311 | 4.7301 | 1.0756 | 4.64926
10.98334 | 441.985 | 4.72195 | 1.08405 | 4.628448
11 | 442.664 | 4.7139 | 1.0922 | 4.619242
11.01666 | 443.342 | 4.70585 | 1.1002 | 4.610546
11.03334 | 444.022 | 4.6978 | 1.10805 | 4.596933
11.05 | 444.699 | 4.6898 | 1.11565 | 4.585239
11.06666 | 445.378 | 4.6819 | 1.12305 | 4.579141
11.08333 | 446.057 | 4.67395 | 1.13025 | 4.569858
11.1 | 446.734 | 4.66605 | 1.13725 | 4.55027
11.11667 | 447.412 | 4.6581 | 1.1441 | 4.538208
11.13333 | 448.092 | 4.65015 | 1.15075 | 4.533125
11.15 | 448.766 | 4.64235 | 1.1572 | 4.520512
11.16667 | 449.442 | 4.6344 | 1.1634 | 4.500931
11.18334 | 450.118 | 4.6266 | 1.16945 | 4.491634
11.2 | 450.796 | 4.61885 | 1.17535 | 4.48121
11.21666 | 451.471 | 4.61105 | 1.1811 | 4.462854
11.23334 | 452.147 | 4.60325 | 1.18665 | 4.43535
11.25 | 452.822 | 4.5956 | 1.19205 | 4.423094
11.26666 | 453.5 | 4.5879 | 1.1972 | 4.409496
11.28334 | 454.175 | 4.5802 | 1.20215 | 4.383243
11.3 | 454.851 | 4.5726 | 1.20685 | 4.366322
11.31666 | 455.525 | 4.5651 | 1.2113 | 4.352824
11.33333 | 456.202 | 4.5575 | 1.21565 | 4.339084
11.35 | 456.891 | 4.55 | 1.21985 | 4.308116
11.36667 | 457.566 | 4.54245 | 1.22385 | 4.2879
11.38333 | 458.241 | 4.535 | 1.2275 | 4.277038
11.4 | 458.917 | 4.52755 | 1.23105 | 4.255372
11.41667 | 459.59 | 4.52015 | 1.2343 | 4.21721
11.43334 | 460.264 | 4.5128 | 1.23735 | 4.197422
11.45 | 460.939 | 4.5056 | 1.24025 | 4.175497
11.46666 | 461.616 | 4.4983 | 1.24295 | 4.144148
11.48334 | 462.29 | 4.49115 | 1.2455 | 4.095604
11.5 | 462.962 | 4.484 | 1.24785 | 4.071102
11.51666 | 463.642 | 4.47695 | 1.2499 | 4.048508
11.53334 | 464.317 | 4.46995 | 1.25175 | 3.999942
11.55 | 464.993 | 4.4631 | 1.2534 | 3.970132
11.56666 | 465.667 | 4.45615 | 1.25485 | 3.947285
11.58333 | 466.343 | 4.4493 | 1.2561 | 3.927766
11.6 | 467.015 | 4.4426 | 1.25725 | 3.886642
11.61667 | 467.686 | 4.4358 | 1.2582 | 3.86064
11.63333 | 468.358 | 4.4291 | 1.25895 | 3.849493
11.65 | 469.029 | 4.42245 | 1.25945 | 3.825547
11.66667 | 469.703 | 4.41585 | 1.25985 | 3.780931
11.68334 | 470.375 | 4.40925 | 1.26 | 3.758868
11.7 | 471.048 | 4.40265 | 1.26 | 3.737305
11.71666 | 471.719 | 4.3962 | 1.2598 | 3.70383
11.73334 | 472.39 | 4.38975 | 1.25945 | 3.651528
11.75 | 473.062 | 4.3834 | 1.25895 | 3.629528
11.76666 | 473.733 | 4.37715 | 1.2582 | 3.606308
11.78334 | 474.41 | 4.37105 | 1.25735 | 3.552548
11.8 | 475.078 | 4.36485 | 1.25645 | 3.519414
11.81666 | 475.75 | 4.35875 | 1.2553 | 3.49673
11.83333 | 476.42 | 4.3527 | 1.25395 | 3.47332
11.85 | 477.09 | 4.3466 | 1.2525 | 3.426502
11.86667 | 477.758 | 4.3407 | 1.2508 | 3.396333
11.88333 | 478.427 | 4.3348 | 1.249 | 3.382772
11.9 | 479.095 | 4.32895 | 1.2471 | 3.348122
11.91667 | 479.764 | 4.32315 | 1.24515 | 3.295085
11.93334 | 480.434 | 4.31745 | 1.2431 | 3.271057
11.95 | 481.104 | 4.31175 | 1.2411 | 3.247375
11.96666 | 481.772 | 4.30615 | 1.239 | 3.21918
11.98334 | 482.441 | 4.3007 | 1.23685 | 3.176318
12 | 483.113 | 4.2952 | 1.23475 | 3.15529
12.01666 | 483.78 | 4.28975 | 1.23245 | 3.134652
12.03334 | 484.45 | 4.28435 | 1.23025 | 3.089795
12.05 | 485.118 | 4.27895 | 1.228 | 3.06231
12.06666 | 485.787 | 4.27355 | 1.2257 | 3.043339
12.08333 | 486.456 | 4.2682 | 1.22345 | 3.023028
12.1 | 487.126 | 4.263 | 1.22115 | 2.975942
12.11667 | 487.794 | 4.2579 | 1.21895 | 2.943897
12.13333 | 488.463 | 4.25285 | 1.21675 | 2.929381
12.15 | 489.132 | 4.24775 | 1.21455 | 2.89628
12.16667 | 489.8 | 4.24275 | 1.2123 | 2.845474
12.18334 | 490.468 | 4.23785 | 1.21005 | 2.824287
12.2 | 491.135 | 4.2329 | 1.20785 | 2.80474
12.21666 | 491.807 | 4.2281 | 1.2055 | 2.779938
12.23334 | 492.478 | 4.2234 | 1.20325 | 2.737582
12.25 | 493.148 | 4.2186 | 1.20105 | 2.718955
12.26666 | 493.819 | 4.2139 | 1.19885 | 2.704578
12.28334 | 494.486 | 4.2092 | 1.19665 | 2.687959
12.3 | 495.155 | 4.2046 | 1.1946 | 2.687793
12.31666 | 495.82 | 4.19995 | 1.1925 | 2.691154
12.33333 | 496.489 | 4.1955 | 1.19045 | 2.701268
12.35 | 497.143 | 4.19095 | 1.18685 | 2.7134
12.36667 | 497.8 | 4.1863 | 1.17985 | 2.707402
12.38333 | 498.463 | 4.18135 | 1.1723 | 2.700698
12.4 | 499.132 | 4.17645 | 1.1646 | 2.68926
12.41667 | 499.801 | 4.17145 | 1.1569 | 2.655065
12.43334 | 500.471 | 4.1666 | 1.1508 | 2.64094
12.45 | 501.145 | 4.162 | 1.1482 | 2.61714
12.46666 | 501.813 | 4.15775 | 1.14635 | 2.57698
12.48334 | 502.483 | 4.15345 | 1.1447 | 2.49943
12.5 | 503.159 | 4.14925 | 1.14325 | 2.463126
12.51666 | 503.837 | 4.14505 | 1.1419 | 2.432236
12.53334 | 504.507 | 4.14085 | 1.14065 | 2.375245
12.55 | 505.175 | 4.13665 | 1.1394 | 2.348336
12.56666 | 505.846 | 4.1326 | 1.1382 | 2.334582
12.58333 | 506.516 | 4.12855 | 1.13715 | 2.320348
12.6 | 507.187 | 4.1246 | 1.13615 | 2.293584
12.61667 | 507.856 | 4.12065 | 1.13515 | 2.278832
12.63333 | 508.529 | 4.1168 | 1.1343 | 2.273628
12.65 | 509.202 | 4.1129 | 1.13355 | 2.26234
12.66667 | 509.874 | 4.10895 | 1.1329 | 2.249951
12.68334 | 510.547 | 4.10505 | 1.13235 | 2.243446
12.7 | 511.219 | 4.1011 | 1.1318 | 2.236483
12.71666 | 511.893 | 4.0972 | 1.1313 | 2.224906
12.73334 | 512.566 | 4.09325 | 1.13075 | 2.206338
12.75 | 513.237 | 4.08935 | 1.1302 | 2.19812
12.76666 | 513.908 | 4.0856 | 1.12965 | 2.186794
12.78334 | 514.583 | 4.08185 | 1.12915 | 2.161766
12.8 | 515.253 | 4.0781 | 1.1287 | 2.148068
12.81667 | 515.925 | 4.0745 | 1.1284 | 2.13497
12.83333 | 516.6 | 4.07075 | 1.128 | 2.122247
12.85 | 517.273 | 4.067 | 1.12755 | 2.09971
12.86667 | 517.949 | 4.0634 | 1.12705 | 2.085426
12.88333 | 518.621 | 4.05975 | 1.12645 | 2.080058
12.9 | 519.295 | 4.05605 | 1.12585 | 2.067613
12.91667 | 519.967 | 4.05255 | 1.12525 | 2.050504
12.93333 | 520.641 | 4.04905 | 1.12465 | 2.041152
12.95 | 521.316 | 4.0455 | 1.12395 | 2.03504
12.96666 | 521.989 | 4.04205 | 1.12335 | 2.026663
12.98334 | 522.659 | 4.03855 | 1.1227 | 2.010068
13 | 523.33 | 4.035 | 1.1222 | 2.003399
13.01666 | 524.003 | 4.0315 | 1.1217 | 1.998239
13.03334 | 524.673 | 4.028 | 1.1213 | 1.988075
13.05 | 525.346 | 4.02445 | 1.1209 | 1.979864
13.06667 | 526.018 | 4.0211 | 1.12045 | 1.976392
13.08333 | 526.691 | 4.01775 | 1.12 | 1.971845
13.1 | 527.365 | 4.01435 | 1.11945 | 1.95797
13.11667 | 528.039 | 4.01095 | 1.1189 | 1.949353
13.13333 | 528.708 | 4.0075 | 1.1184 | 1.945397
13.15 | 529.384 | 4.00415 | 1.11785 | 1.937352
13.16667 | 530.059 | 4.0007 | 1.11735 | 1.930916
13.18333 | 530.729 | 3.99735 | 1.11685 | 1.925553
13.2 | 531.4 | 3.99405 | 1.1163 | 1.918435
13.21666 | 532.071 | 3.99075 | 1.1157 | 1.907899
13.23334 | 532.741 | 3.98745 | 1.11515 | 1.88982
13.25 | 533.412 | 3.9841 | 1.11455 | 1.880868
13.26666 | 534.094 | 3.9808 | 1.1139 | 1.872601
13.28334 | 534.765 | 3.9776 | 1.1133 | 1.857981
13.3 | 535.437 | 3.9744 | 1.11265 | 1.847819
13.31667 | 536.108 | 3.9712 | 1.11195 | 1.841068
13.33333 | 536.78 | 3.968 | 1.11135 | 1.836246
13.35 | 537.45 | 3.9649 | 1.11065 | 1.825099
13.36667 | 538.117 | 3.96165 | 1.11005 | 1.817798
13.38333 | 538.788 | 3.9585 | 1.10945 | 1.815703
13.4 | 539.459 | 3.9554 | 1.1089 | 1.809689
13.41667 | 540.129 | 3.95225 | 1.1083 | 1.796064
13.43333 | 540.8 | 3.94905 | 1.1078 | 1.790998
13.45 | 541.468 | 3.9459 | 1.10725 | 1.787057
13.46666 | 542.142 | 3.94285 | 1.1067 | 1.778795
13.48334 | 542.811 | 3.93975 | 1.1062 | 1.77062
13.5 | 543.481 | 3.9367 | 1.1057 | 1.765892
13.51666 | 544.151 | 3.93375 | 1.1053 | 1.761562
13.53334 | 544.823 | 3.9307 | 1.1049 | 1.748434
13.55 | 545.495 | 3.9276 | 1.1045 | 1.741178
13.56667 | 546.163 | 3.9245 | 1.10415 | 1.737463
13.58333 | 546.834 | 3.92145 | 1.10375 | 1.732746
13.6 | 547.505 | 3.91845 | 1.1034 | 1.724574
13.61667 | 548.177 | 3.91545 | 1.10305 | 1.718002
13.63333 | 548.844 | 3.91255 | 1.1027 | 1.714703
13.65 | 549.511 | 3.9096 | 1.10235 | 1.70513
13.66667 | 550.18 | 3.90665 | 1.102 | 1.689769
13.68333 | 550.849 | 3.90365 | 1.1017 | 1.683927
13.7 | 551.517 | 3.9007 | 1.10135 | 1.679873
13.71666 | 552.186 | 3.8978 | 1.101 | 1.674803
13.73334 | 552.857 | 3.8949 | 1.1007 | 1.668356
13.75 | 553.527 | 3.892 | 1.1004 | 1.664181
13.76666 | 554.194 | 3.8892 | 1.10015 | 1.662611
13.78334 | 554.867 | 3.88635 | 1.09995 | 1.654184
13.8 | 555.535 | 3.8834 | 1.09975 | 1.652201
13.81667 | 556.206 | 3.8805 | 1.09955 | 1.649971
13.83333 | 556.872 | 3.87765 | 1.09945 | 1.647023
13.85 | 557.545 | 3.8748 | 1.09925 | 1.63687
13.86667 | 558.212 | 3.87185 | 1.0991 | 1.629804
13.88333 | 558.881 | 3.8691 | 1.09905 | 1.628067
13.9 | 559.552 | 3.8662 | 1.099 | 1.617449
13.91667 | 560.22 | 3.8634 | 1.099 | 1.602332
13.93333 | 560.893 | 3.8606 | 1.09905 | 1.595811
13.95 | 561.561 | 3.85795 | 1.09905 | 1.590682
13.96666 | 562.23 | 3.8552 | 1.09905 | 1.580004
13.98334 | 562.902 | 3.8524 | 1.0991 | 1.571579
14 | 563.572 | 3.8497 | 1.0991 | 1.566433
14.01666 | 564.245 | 3.847 | 1.0991 | 1.562989
14.03334 | 564.918 | 3.8443 | 1.0991 | 1.55654
14.05 | 565.596 | 3.84155 | 1.09905 | 1.554485
14.06667 | 566.27 | 3.8389 | 1.0989 | 1.551904
14.08333 | 566.94 | 3.83615 | 1.0989 | 1.547764
14.1 | 567.608 | 3.83345 | 1.09885 | 1.544044
14.11667 | 568.279 | 3.8308 | 1.09885 | 1.539642
14.13333 | 568.947 | 3.82815 | 1.09885 | 1.537566
14.15 | 569.617 | 3.82545 | 1.0989 | 1.5315
14.16667 | 570.289 | 3.82275 | 1.0989 | 1.523574
14.18333 | 570.958 | 3.82015 | 1.0989 | 1.520167
14.2 | 571.628 | 3.81745 | 1.09885 | 1.51799
14.21666 | 572.301 | 3.81485 | 1.0988 | 1.515412
14.23334 | 572.969 | 3.81225 | 1.0987 | 1.507244
14.25 | 573.64 | 3.80965 | 1.0987 | 1.503747
14.26666 | 574.312 | 3.80705 | 1.0987 | 1.499677
14.28334 | 574.985 | 3.8044 | 1.0987 | 1.490252
14.3 | 575.651 | 3.80175 | 1.0987 | 1.481106
14.31667 | 576.317 | 3.79915 | 1.0987 | 1.474998
14.33333 | 576.985 | 3.79665 | 1.0988 | 1.467401
14.35 | 577.655 | 3.79405 | 1.09875 | 1.450061
14.36667 | 578.325 | 3.7915 | 1.0987 | 1.438012
14.38333 | 578.994 | 3.78905 | 1.0987 | 1.433624
14.4 | 579.667 | 3.7866 | 1.0987 | 1.423142
14.41667 | 580.337 | 3.7842 | 1.0988 | 1.410752
14.43333 | 581.007 | 3.78175 | 1.09885 | 1.405667
14.45 | 581.681 | 3.7793 | 1.099 | 1.400651
14.46666 | 582.351 | 3.7769 | 1.09915 | 1.396192
14.48334 | 583.023 | 3.77445 | 1.09925 | 1.392236
14.5 | 583.694 | 3.772 | 1.09935 | 1.391776
14.51666 | 584.367 | 3.7696 | 1.09945 | 1.390423
14.53334 | 585.038 | 3.7672 | 1.09965 | 1.384477
14.55 | 585.708 | 3.7648 | 1.09985 | 1.381699
14.56667 | 586.379 | 3.76235 | 1.1 | 1.379311
14.58333 | 587.051 | 3.76 | 1.10025 | 1.3753
14.6 | 587.724 | 3.75755 | 1.10045 | 1.369341
14.61667 | 588.392 | 3.7552 | 1.1006 | 1.367712
14.63333 | 589.066 | 3.75285 | 1.10075 | 1.367516
14.65 | 589.739 | 3.75045 | 1.10095 | 1.366486
14.66667 | 590.415 | 3.7481 | 1.10105 | 1.365982
14.68333 | 591.088 | 3.7458 | 1.1012 | 1.366655
14.7 | 591.763 | 3.7434 | 1.10135 | 1.366854
14.71666 | 592.435 | 3.741 | 1.1014 | 1.36886
14.73334 | 593.107 | 3.7386 | 1.1015 | 1.367122
14.75 | 593.788 | 3.7362 | 1.1015 | 1.364759
14.76666 | 594.462 | 3.7338 | 1.1014 | 1.360173
14.78334 | 595.132 | 3.7314 | 1.1014 | 1.352246
14.8 | 595.803 | 3.729 | 1.1013 | 1.344013
14.81667 | 596.474 | 3.72665 | 1.1012 | 1.339814
14.83333 | 597.147 | 3.7244 | 1.10105 | 1.337004
14.85 | 597.817 | 3.72215 | 1.1009 | 1.331055
14.86667 | 598.488 | 3.7199 | 1.10075 | 1.326631
14.88333 | 599.16 | 3.71755 | 1.10065 | 1.324821
14.9 | 599.834 | 3.7153 | 1.1006 | 1.321656
14.91667 | 600.503 | 3.71295 | 1.1006 | 1.318679
14.93333 | 601.177 | 3.7106 | 1.10055 | 1.317864
14.95 | 601.846 | 3.70825 | 1.10045 | 1.314413
14.96666 | 602.518 | 3.706 | 1.1004 | 1.308633
14.98334 | 603.19 | 3.7037 | 1.10025 | 1.293527
15 | 603.862 | 3.70145 | 1.10005 | 1.286283
15.01666 | 604.533 | 3.69925 | 1.0999 | 1.278965
15.03334 | 605.205 | 3.69705 | 1.09975 | 1.264591
15.05 | 605.874 | 3.69485 | 1.09955 | 1.254233
15.06667 | 606.546 | 3.6927 | 1.09935 | 1.250126
15.08333 | 607.221 | 3.69055 | 1.09915 | 1.246146
15.1 | 607.895 | 3.68845 | 1.09885 | 1.240456
15.11667 | 608.565 | 3.68625 | 1.09855 | 1.235434
15.13333 | 609.238 | 3.68405 | 1.0982 | 1.235167
15.15 | 609.908 | 3.682 | 1.0978 | 1.233346
15.16667 | 610.576 | 3.6798 | 1.0974 | 1.233102
15.18333 | 611.247 | 3.67765 | 1.09705 | 1.232114
15.2 | 611.918 | 3.6755 | 1.09665 | 1.232343
15.21666 | 612.588 | 3.67345 | 1.0964 | 1.229476
15.23334 | 613.26 | 3.67125 | 1.0961 | 1.227995
15.25 | 613.928 | 3.6691 | 1.0958 | 1.225002
15.26666 | 614.598 | 3.66695 | 1.09565 | 1.219856
15.28334 | 615.271 | 3.66485 | 1.09545 | 1.208206
15.3 | 615.942 | 3.6627 | 1.0953 | 1.199954
15.31667 | 616.612 | 3.6606 | 1.09515 | 1.194843
15.33333 | 617.284 | 3.65845 | 1.09495 | 1.189074
15.35 | 617.955 | 3.6565 | 1.09475 | 1.177184
15.36667 | 618.628 | 3.65445 | 1.09455 | 1.173488
15.38333 | 619.297 | 3.6525 | 1.0943 | 1.171481
15.4 | 619.967 | 3.6505 | 1.09405 | 1.168979
15.41667 | 620.64 | 3.6485 | 1.09375 | 1.170222
15.43333 | 621.31 | 3.6464 | 1.09345 | 1.170839
15.45 | 621.983 | 3.6444 | 1.09315 | 1.174976
15.46666 | 622.663 | 3.6423 | 1.0928 | 1.1764
15.48334 | 623.34 | 3.6403 | 1.0924 | 1.17714
15.5 | 624.012 | 3.63815 | 1.092 | 1.175892
15.51666 | 624.683 | 3.6361 | 1.09145 | 1.172184
15.53334 | 625.355 | 3.63405 | 1.0909 | 1.159542
15.55 | 626.025 | 3.63195 | 1.0903 | 1.153764
15.56667 | 626.699 | 3.63 | 1.0897 | 1.148093
15.58333 | 627.365 | 3.62805 | 1.08915 | 1.143662
15.6 | 628.034 | 3.6261 | 1.0886 | 1.127056
15.61667 | 628.704 | 3.62415 | 1.0882 | 1.119071
15.63333 | 629.37 | 3.62225 | 1.0877 | 1.115064
15.65 | 630.04 | 3.62025 | 1.0872 | 1.105752
15.66667 | 630.707 | 3.6183 | 1.0867 | 1.098072
15.68333 | 631.375 | 3.6164 | 1.08625 | 1.095203
15.7 | 632.045 | 3.61455 | 1.0858 | 1.092961
15.71666 | 632.715 | 3.61265 | 1.08525 | 1.088889
15.73334 | 633.384 | 3.6108 | 1.08475 | 1.08294
15.75 | 634.052 | 3.60895 | 1.08425 | 1.078298
15.76666 | 634.717 | 3.60705 | 1.08375 | 1.07437
15.78334 | 635.389 | 3.60515 | 1.08315 | 1.066686
15.8 | 636.052 | 3.60325 | 1.0826 | 1.060389
15.81667 | 636.717 | 3.6014 | 1.08195 | 1.056661
15.83333 | 637.379 | 3.59955 | 1.08135 | 1.052897
15.85 | 638.042 | 3.59775 | 1.08065 | 1.041991
15.86667 | 638.71 | 3.59595 | 1.07995 | 1.034485
15.88333 | 639.376 | 3.5942 | 1.07935 | 1.032256
15.9 | 640.044 | 3.59245 | 1.07875 | 1.025444
15.91667 | 640.711 | 3.59065 | 1.07825 | 1.01825
15.93333 | 641.375 | 3.58885 | 1.0778 | 1.01336
15.95 | 642.042 | 3.5871 | 1.0775 | 1.009937
15.96666 | 642.709 | 3.58535 | 1.07715 | 1.005319
15.98334 | 643.375 | 3.58355 | 1.07685 | 0.9987015
16 | 644.043 | 3.58185 | 1.07665 | 0.9926957
16.01666 | 644.708 | 3.5801 | 1.07645 | 0.9886444
16.03333 | 645.373 | 3.5784 | 1.07625 | 0.9823156
16.05 | 646.037 | 3.5767 | 1.0761 | 0.9779575
16.06667 | 646.699 | 3.5751 | 1.076 | 0.9707696
16.08334 | 647.367 | 3.5734 | 1.0759 | 0.9664047
16.1 | 648.048 | 3.5717 | 1.07585 | 0.9652301
16.11667 | 648.714 | 3.57 | 1.07575 | 0.9630155
16.13333 | 649.376 | 3.56835 | 1.07565 | 0.960797
16.15 | 650.043 | 3.56665 | 1.0756 | 0.9579561
16.16666 | 650.708 | 3.565 | 1.0755 | 0.9569702
16.18333 | 651.376 | 3.56335 | 1.07545 | 0.9516059
16.2 | 652.039 | 3.56165 | 1.0754 | 0.941446
16.21667 | 652.705 | 3.56 | 1.0754 | 0.9358438
16.23334 | 653.368 | 3.5584 | 1.07535 | 0.9290524
16.25 | 654.032 | 3.5568 | 1.0754 | 0.9197382
16.26666 | 654.697 | 3.55515 | 1.07545 | 0.9124786
16.28333 | 655.363 | 3.5536 | 1.07565 | 0.9055297
16.3 | 656.029 | 3.55205 | 1.07585 | 0.9003389
16.31667 | 656.6939 | 3.55055 | 1.07605 | 0.8894391
16.33334 | 657.358 | 3.54895 | 1.07625 | 0.8822022
16.35 | 658.024 | 3.5475 | 1.07645 | 0.8778938
16.36667 | 658.692 | 3.5459 | 1.07675 | 0.8712652
16.38333 | 659.356 | 3.54435 | 1.07705 | 0.8660613
16.4 | 660.023 | 3.54285 | 1.07725 | 0.8597442
16.41666 | 660.687 | 3.5414 | 1.07755 | 0.856033
16.43333 | 661.354 | 3.53995 | 1.07775 | 0.8471369
16.45 | 662.018 | 3.53845 | 1.078 | 0.8359844
16.46667 | 662.681 | 3.537 | 1.07825 | 0.8306764
16.48334 | 663.346 | 3.53555 | 1.07855 | 0.8259325
16.5 | 664.01 | 3.53415 | 1.07885 | 0.8205598
16.51666 | 664.673 | 3.5327 | 1.0792 | 0.8142384
16.53333 | 665.338 | 3.53135 | 1.0795 | 0.8064995
16.55 | 666.002 | 3.52995 | 1.0798 | 0.8006094
16.56667 | 666.67 | 3.5285 | 1.0802 | 0.790696
16.58334 | 667.333 | 3.52705 | 1.0806 | 0.7871256
16.6 | 667.999 | 3.52575 | 1.08105 | 0.7832929
16.61667 | 668.667 | 3.52445 | 1.08165 | 0.7790276
16.63333 | 669.333 | 3.52315 | 1.08215 | 0.7744472
16.65 | 669.997 | 3.5218 | 1.08265 | 0.771106
16.66666 | 670.659 | 3.52045 | 1.0831 | 0.7684531
16.68333 | 671.323 | 3.51905 | 1.0834 | 0.7644324
16.7 | 671.991 | 3.51775 | 1.08365 | 0.767405
16.71667 | 672.652 | 3.5164 | 1.084 | 0.7691809
16.73334 | 673.3189 | 3.51515 | 1.08435 | 0.7698618

## Parafina py3ºC·min-1 (1)
CLOSED
Version | 2
Run | 1554
Instrument | 2960 | SDT | V3.0F
Module | TGA-DTA
Sample | parafina
Size | 11.5856 | mg
Method
Operator | Laura
Comment | py3
Xcomment | Pan: | Platinum | Gas1: | Nitrogen | 100 | ml/min | Gas2:
Text
Exotherm | Up
Kcell | 1
InstCalDate | Weight: | 18-Jan-17 | 16:18
TempCal | 3 | pts | 418.31 | 419.53, | 661.59 | 660.33, | 962.29 | 961.78
BaselineCal | -0.0077 | -9.8093
Thresholds | 0 | 0
Controls | Gas | 1 | Event | Off | Sampling | 20 | sec/pt
Nsig | 5
Sig1 | Time | (min)
Sig2 | Temperature | (°C)
Sig3 | Weight | (mg)
Sig4 | Temperature | Difference | (°C)
Sig5 | Deriv. | Weight | (%/min)
Date | 2020-02-12
Time | 16:04
StartOfData
0 | 29.9109 | 11.58451 | 1.55444 | -0.01157913
0.3333334 | 30.30265 | 11.58636 | 1.54218 | -0.01157913
0.6666668 | 31.6728 | 11.58668 | 1.481558 | -0.01157913
1 | 33.54085 | 11.58669 | 1.380255 | 0.000947571
1.333334 | 35.39715 | 11.58658 | 1.273445 | 0.004756164
1.666666 | 36.64655 | 11.58622 | 1.194577 | 0.007221222
2 | 37.2945 | 11.58599 | 1.17705 | 0.005561828
2.333333 | 37.6505 | 11.58559 | 1.201775 | 0.002764892
2.666667 | 38.28345 | 11.58582 | 1.21289 | 0.000785065
3 | 39.2147 | 11.58577 | 1.175975 | -0.0011925
3.333333 | 40.3041 | 11.58575 | 1.110975 | 0.000595093
3.666667 | 41.50855 | 11.58586 | 1.031382 | 0.002840424
4 | 42.7399 | 11.58567 | 0.9389426 | 0.00492096
4.333334 | 43.5612 | 11.58526 | 0.8860324 | 0.004781342
4.666666 | 44.24824 | 11.5851 | 0.8969574 | 0.003325653
5 | 45.22285 | 11.58522 | 0.89242 | 0.001872254
5.333334 | 46.4895 | 11.58505 | 0.8852426 | 0.004557037
5.666666 | 47.7233 | 11.58492 | 0.8994774 | 0.005378722
6 | 48.45975 | 11.58436 | 0.9358925 | 0.004724122
6.333334 | 49.17985 | 11.58452 | 0.9734226 | 0.002398682
6.666666 | 50.04815 | 11.58434 | 0.9695475 | 0.000274658
7 | 50.96575 | 11.58447 | 0.9340851 | 0.000812531
7.333334 | 51.8761 | 11.58433 | 0.8821399 | 0.000341034
7.666666 | 52.7772 | 11.58437 | 0.81211 | 0.000588227
8 | 53.6736 | 11.58432 | 0.7260125 | 0.001988984
8.333332 | 54.52675 | 11.58436 | 0.6354876 | 0.00358429
8.666668 | 55.41255 | 11.58395 | 0.5326676 | 0.00594635
9 | 56.3326 | 11.58386 | 0.4028325 | 0.004959868
9.333332 | 57.2111 | 11.58343 | 0.244655 | -0.00466
9.666668 | 57.9933 | 11.58367 | 0.08528749 | -0.01549301
10 | 58.7757 | 11.58495 | -0.0746325 | -0.06026687
10.33333 | 59.60835 | 11.5861 | -0.2112725 | -0.06210481
10.66667 | 60.5284 | 11.59385 | -0.28588 | 0.005738034
11 | 61.55535 | 11.59121 | -0.2563725 | 0.06487422
11.33333 | 62.825 | 11.58128 | 0.003705 | 0.1024086
11.66667 | 64.15055 | 11.57985 | 0.3574725 | 0.06393128
12 | 65.33664 | 11.57976 | 0.57623 | 0.01018753
12.33333 | 66.3544 | 11.57963 | 0.70931 | 0.00341034
12.66667 | 67.1965 | 11.57943 | 0.79463 | 0.00371933
13 | 68.03186 | 11.57936 | 0.849105 | 0.004129028
13.33333 | 69.03144 | 11.57917 | 0.87852 | 0.004595948
13.66667 | 70.1634 | 11.57896 | 0.8885625 | 0.005401612
14 | 71.309 | 11.57874 | 0.8877125 | 0.00536499
14.33333 | 72.3205 | 11.57853 | 0.8847 | 0.004934693
14.66667 | 73.2097 | 11.57835 | 0.8843774 | 0.00395279
15 | 74.1252 | 11.5782 | 0.8833075 | 0.003618622
15.33333 | 75.13825 | 11.57814 | 0.8771801 | 0.003181458
15.66667 | 76.2156 | 11.57794 | 0.8672824 | 0.003469847
16 | 77.276 | 11.57787 | 0.8560851 | 0.0054039
16.33334 | 78.22985 | 11.57767 | 0.8468225 | 0.004309844
16.66666 | 79.1527 | 11.57723 | 0.8411025 | 0.004369352
17 | 80.1267 | 11.57742 | 0.834365 | 0.004660034
17.33334 | 81.13635 | 11.57715 | 0.8254676 | 0.003627775
17.66666 | 82.13266 | 11.57681 | 0.81566 | 0.005037688
18 | 83.12645 | 11.57684 | 0.80619 | 0.004664612
18.33334 | 84.09165 | 11.5766 | 0.797175 | 0.004886626
18.66666 | 85.03866 | 11.57635 | 0.7892225 | 0.006651306
19 | 86.0021 | 11.57611 | 0.7819475 | 0.00585709
19.33334 | 87.02056 | 11.5758 | 0.7738975 | 0.004930115
19.66666 | 88.11415 | 11.57575 | 0.7631775 | 0.003453826
20 | 89.18045 | 11.57558 | 0.7515425 | 0.001716615
20.33334 | 90.14481 | 11.57555 | 0.74697 | 0.004335022
20.66666 | 91.0379 | 11.57556 | 0.7438075 | 0.05004046
21 | 91.98235 | 11.57492 | 0.74309 | 0.08307043
21.33334 | 93.0428 | 11.56624 | 0.7436025 | 0.1239532
21.66666 | 94.12645 | 11.56418 | 0.736995 | 0.1421562
22 | 95.14265 | 11.557 | 0.750505 | 0.1104562
22.33334 | 96.06406 | 11.55208 | 0.7572975 | 0.08939668
22.66666 | 96.982 | 11.55095 | 0.7574225 | 0.04701461
23 | 97.8908 | 11.54994 | 0.7543 | 0.02484056
23.33334 | 98.77704 | 11.549 | 0.7521475 | 0.0216156
23.66666 | 99.64981 | 11.54827 | 0.749305 | 0.02197037
24 | 100.5096 | 11.54762 | 0.7465575 | 0.02907944
24.33334 | 101.3845 | 11.54639 | 0.74381 | 0.03415831
24.66666 | 102.2906 | 11.54432 | 0.7412 | 0.03582228
25 | 103.2608 | 11.54332 | 0.737305 | 0.03138886
25.33334 | 104.3437 | 11.54223 | 0.7315575 | 0.0251152
25.66666 | 105.5074 | 11.54137 | 0.72261 | 0.02448578
26 | 106.6794 | 11.54044 | 0.71275 | 0.02437821
26.33334 | 107.8084 | 11.53948 | 0.7034326 | 0.02519302
26.66666 | 108.8464 | 11.53847 | 0.69626 | 0.02416992
27 | 109.796 | 11.5375 | 0.69218 | 0.02340775
27.33334 | 110.7084 | 11.53677 | 0.69001 | 0.02208023
27.66666 | 111.6316 | 11.53581 | 0.6881924 | 0.02104568
28 | 112.5972 | 11.53504 | 0.6854475 | 0.02017136
28.33334 | 113.6078 | 11.5343 | 0.6809125 | 0.02000656
28.66666 | 114.6566 | 11.53364 | 0.674505 | 0.02209396
29 | 115.6945 | 11.53265 | 0.66767 | 0.0234398
29.33334 | 116.7203 | 11.5316 | 0.66205 | 0.02273483
29.66666 | 117.7374 | 11.53079 | 0.656075 | 0.02069092
30 | 118.7409 | 11.53018 | 0.650325 | 0.01896516
30.33334 | 119.7014 | 11.52937 | 0.6457024 | 0.01810913
30.66666 | 120.6354 | 11.52865 | 0.642455 | 0.01816635
31 | 121.5873 | 11.52806 | 0.6405776 | 0.01850052
31.33334 | 122.5627 | 11.52733 | 0.6367774 | 0.02017364
31.66666 | 123.5674 | 11.52646 | 0.6316876 | 0.02080538
32 | 124.583 | 11.52555 | 0.6249625 | 0.02088089
32.33333 | 125.5652 | 11.52493 | 0.6187 | 0.01989211
32.66667 | 126.5318 | 11.52406 | 0.61474 | 0.01851655
33 | 127.4933 | 11.52336 | 0.6098075 | 0.02101134
33.33333 | 128.4388 | 11.52276 | 0.6054175 | 0.02197496
33.66667 | 129.3794 | 11.52152 | 0.6017624 | 0.02233659
34 | 130.3096 | 11.52074 | 0.5942675 | 0.02139586
34.33333 | 131.2162 | 11.52006 | 0.5887 | 0.01696701
34.66667 | 132.09 | 11.51936 | 0.58553 | 0.01562119
35 | 132.9447 | 11.51893 | 0.5837275 | 0.0156372
35.33333 | 133.8189 | 11.51828 | 0.5815625 | 0.01547013
35.66667 | 134.7204 | 11.51758 | 0.5781724 | 0.000904102
36 | 135.6599 | 11.51705 | 0.5758076 | -0.02192686
36.33333 | 136.8526 | 11.51938 | 0.58027 | -0.0261246
36.66667 | 138.1777 | 11.52162 | 0.57177 | -0.01663059
37 | 139.3576 | 11.52034 | 0.556795 | 0.007715582
37.33333 | 140.4043 | 11.51978 | 0.549055 | 0.03352434
37.66667 | 141.3484 | 11.5188 | 0.544255 | 0.03633271
38 | 142.2397 | 11.51591 | 0.539565 | 0.03702847
38.33333 | 143.1013 | 11.51526 | 0.51406 | 0.03134994
38.66667 | 143.9286 | 11.5144 | 0.502595 | 0.02126771
39 | 144.7902 | 11.5135 | 0.5030475 | 0.02173689
39.33333 | 145.7913 | 11.51268 | 0.502425 | 0.02235948
39.66667 | 146.8504 | 11.51192 | 0.49523 | 0.02270737
40 | 147.8386 | 11.51088 | 0.485955 | 0.0258705
40.33333 | 148.7974 | 11.51002 | 0.482285 | 0.0301941
40.66667 | 149.8117 | 11.50864 | 0.4792974 | 0.03236162
41 | 150.8557 | 11.50721 | 0.473755 | 0.0351402
41.33333 | 151.9072 | 11.50604 | 0.4672175 | 0.03549272
41.66667 | 152.8725 | 11.50454 | 0.4605875 | 0.02129976
42 | 153.7694 | 11.50312 | 0.4497525 | -0.01557084
42.33333 | 154.705 | 11.50456 | 0.4112525 | -0.03040243
42.66667 | 155.7308 | 11.50903 | 0.370235 | -0.02288138
43 | 156.7984 | 11.50745 | 0.3689675 | 0.00792156
43.33333 | 157.866 | 11.50609 | 0.36688 | 0.0406151
43.66667 | 158.7898 | 11.5045 | 0.361415 | 0.04529344
44 | 159.5428 | 11.50266 | 0.362345 | 0.05208202
44.33333 | 160.402 | 11.50042 | 0.3680525 | 0.05754778
44.66667 | 161.4204 | 11.49807 | 0.368785 | 0.06124422
45 | 162.46 | 11.49568 | 0.3633975 | 0.06386256
45.33333 | 163.4969 | 11.49321 | 0.35924 | 0.06665041
45.66667 | 164.5807 | 11.49052 | 0.3547675 | 0.07062151
46 | 165.6875 | 11.48778 | 0.350705 | 0.07477106
46.33333 | 166.6922 | 11.48476 | 0.342715 | 0.07749484
46.66667 | 167.5412 | 11.48165 | 0.33799 | 0.07979739
47 | 168.3912 | 11.47862 | 0.339915 | 0.08214792
47.33333 | 169.2868 | 11.47544 | 0.3416175 | 0.08710559
47.66667 | 170.2052 | 11.472 | 0.3397625 | 0.09540254
48 | 171.1522 | 11.46814 | 0.33833 | 0.1023696
48.33333 | 172.1585 | 11.46385 | 0.3360175 | 0.104242
48.66667 | 173.131 | 11.45975 | 0.3302675 | 0.1048394
49 | 174.0791 | 11.45607 | 0.3260775 | 0.1067916
49.33333 | 175.0486 | 11.45179 | 0.3248575 | 0.1122643
49.66667 | 176.0666 | 11.44721 | 0.3231975 | 0.1179589
50 | 177.0961 | 11.4425 | 0.318825 | 0.1196136
50.33333 | 178.1586 | 11.43794 | 0.31589 | 0.1253037
50.66667 | 179.2342 | 11.43333 | 0.3116475 | 0.1348801
51 | 180.2692 | 11.4276 | 0.30597 | 0.1456946
51.33333 | 181.2504 | 11.42163 | 0.3014525 | 0.1542984
51.66667 | 182.2173 | 11.41566 | 0.3006425 | 0.1599266
52 | 183.1757 | 11.40951 | 0.2995025 | 0.1665251
52.33333 | 184.1583 | 11.40277 | 0.2967975 | 0.1744836
52.66668 | 185.1134 | 11.39591 | 0.2924975 | 0.1852776
53 | 185.9872 | 11.38876 | 0.2888175 | 0.19522
53.33332 | 186.8746 | 11.38074 | 0.2894275 | 0.2047372
53.66668 | 187.8508 | 11.37266 | 0.289435 | 0.2128442
54 | 188.8598 | 11.36443 | 0.28696 | 0.2213148
54.33332 | 190.0169 | 11.35582 | 0.2873775 | 0.2351693
54.66668 | 191.2206 | 11.34643 | 0.2802075 | 0.2537888
55 | 192.2989 | 11.33626 | 0.270685 | 0.269776
55.33332 | 193.3038 | 11.3252 | 0.263385 | 0.2820328
55.66668 | 194.1644 | 11.31434 | 0.25613 | 0.2898538
56 | 194.9382 | 11.30293 | 0.2564375 | 0.2981962
56.33332 | 195.7825 | 11.29142 | 0.2604275 | 0.3114144
56.66668 | 196.7466 | 11.27908 | 0.260485 | 0.3251016
57 | 197.7758 | 11.26613 | 0.25896 | 0.3415098
57.33332 | 198.8424 | 11.2528 | 0.254815 | 0.3597383
57.66668 | 199.9202 | 11.23862 | 0.2487925 | 0.3787996
58 | 200.9457 | 11.22337 | 0.239 | 0.3975858
58.33332 | 201.8331 | 11.2077 | 0.232395 | 0.4144822
58.66668 | 202.7154 | 11.19149 | 0.231795 | 0.4306734
59 | 203.651 | 11.17453 | 0.2309625 | 0.4504506
59.33332 | 204.6172 | 11.1568 | 0.2286175 | 0.4711397
59.66668 | 205.5847 | 11.13807 | 0.2257975 | 0.4945566
60 | 206.6196 | 11.11875 | 0.2249175 | 0.5170346
60.33332 | 207.7425 | 11.09806 | 0.22045 | 0.5400195
60.66668 | 208.7769 | 11.07696 | 0.21048 | 0.5618272
61 | 209.6883 | 11.05469 | 0.201655 | 0.5763126
61.33332 | 210.5664 | 11.03195 | 0.200715 | 0.6027926
61.66668 | 211.481 | 11.00928 | 0.2035575 | 0.6327257
62 | 212.4733 | 10.98327 | 0.2055175 | 0.6665079
62.33332 | 213.4939 | 10.95685 | 0.2004975 | 0.7004519
62.66668 | 214.5945 | 10.92947 | 0.1994575 | 0.7298609
63 | 215.7534 | 10.90093 | 0.193335 | 0.7646844
63.33332 | 216.803 | 10.8703 | 0.1830425 | 0.8000041
63.66668 | 217.7468 | 10.83878 | 0.1749525 | 0.8366622
64 | 218.6587 | 10.80607 | 0.1717875 | 0.8729692
64.33334 | 219.6383 | 10.77149 | 0.173345 | 0.9114088
64.66666 | 220.6178 | 10.73538 | 0.1681825 | 0.9489778
65 | 221.5426 | 10.69814 | 0.1619025 | 0.9866905
65.33334 | 222.531 | 10.6595 | 0.1617725 | 1.027766
65.66666 | 223.527 | 10.6189 | 0.1577675 | 1.072524
66 | 224.5102 | 10.57654 | 0.152245 | 1.118474
66.33334 | 225.4664 | 10.53252 | 0.145665 | 1.167779
66.66666 | 226.513 | 10.48672 | 0.1469925 | 1.219857
67 | 227.5814 | 10.43832 | 0.1412575 | 1.265414
67.33334 | 228.5759 | 10.3881 | 0.1310675 | 1.317804
67.66666 | 229.613 | 10.3375 | 0.1298875 | 1.376076
68 | 230.6673 | 10.28268 | 0.1226475 | 1.438655
68.33334 | 231.6668 | 10.22532 | 0.113595 | 1.502311
68.66666 | 232.6384 | 10.16639 | 0.1063 | 1.554052
69 | 233.5525 | 10.10556 | 0.09796249 | 1.606252
69.33334 | 234.407 | 10.04248 | 0.09104249 | 1.66543
69.66666 | 235.3214 | 9.977118 | 0.092035 | 1.72496
70 | 236.2597 | 9.909025 | 0.08422 | 1.786286
70.33334 | 237.2366 | 9.839204 | 0.0825225 | 1.856784
70.66666 | 238.3062 | 9.766519 | 0.0799875 | 1.931727
71 | 239.436 | 9.689838 | 0.0742075 | 2.011801
71.33334 | 240.568 | 9.610705 | 0.0630275 | 2.089552
71.66666 | 241.5929 | 9.528648 | 0.0472525 | 2.163522
72 | 242.497 | 9.443634 | 0.0353925 | 2.236401
72.33334 | 243.3711 | 9.355609 | 0.0285025 | 2.30603
72.66666 | 244.3045 | 9.26539 | 0.02503 | 2.37293
73 | 245.2316 | 9.172491 | 0.0161775 | 2.43984
73.33334 | 246.1601 | 9.076997 | 0.0113725 | 2.50915
73.66666 | 247.1992 | 8.978691 | 0.0081425 | 2.577736
74 | 248.2162 | 8.877791 | -0.004595 | 2.648531
74.33334 | 249.3162 | 8.77435 | -0.007115 | 2.722566
74.66666 | 250.38 | 8.667755 | -0.0211575 | 2.791828
75 | 251.4106 | 8.557999 | -0.03253 | 2.853234
75.33334 | 252.4276 | 8.446882 | -0.043345 | 2.9142
75.66666 | 253.4607 | 8.333847 | -0.0489825 | 2.983763
76 | 254.4817 | 8.217118 | -0.0567925 | 3.06375
76.33334 | 255.4796 | 8.096734 | -0.0655375 | 3.146486
76.66666 | 256.493 | 7.97385 | -0.0707925 | 3.232814
77 | 257.4744 | 7.847915 | -0.077525 | 3.32466
77.33334 | 258.3642 | 7.717292 | -0.0871525 | 3.423857
77.66666 | 259.2522 | 7.583045 | -0.0909925 | 3.518044
78 | 260.1256 | 7.445161 | -0.0983625 | 3.605126
78.33334 | 260.9549 | 7.30467 | -0.1054875 | 3.692616
78.66666 | 261.9362 | 7.160356 | -0.09263 | 3.785416
79 | 263.1797 | 7.012428 | -0.082905 | 3.900795
79.33334 | 264.5421 | 6.860342 | -0.08526749 | 4.036976
79.66666 | 265.6924 | 6.70146 | -0.1120475 | 4.178978
80 | 266.5758 | 6.536325 | -0.1368825 | 4.299928
80.33334 | 267.3506 | 6.367502 | -0.14802 | 4.386968
80.66666 | 268.0916 | 6.197035 | -0.154335 | 4.463066
81 | 269.0381 | 6.02401 | -0.1321725 | 4.565033
81.33334 | 270.2874 | 5.846282 | -0.1131825 | 4.702652
81.66666 | 271.6037 | 5.661402 | -0.1153975 | 4.850048
82 | 272.7114 | 5.470288 | -0.14553 | 4.971211
82.33334 | 273.4826 | 5.275495 | -0.1763175 | 5.045336
82.66666 | 274.1058 | 5.07933 | -0.190715 | 5.083381
83 | 274.8344 | 4.88266 | -0.1758325 | 5.109645
83.33334 | 276.0028 | 4.685137 | -0.1396625 | 5.1552
83.66666 | 277.3003 | 4.485954 | -0.1301525 | 5.215493
84 | 278.4303 | 4.282248 | -0.1489475 | 5.27073
84.33334 | 279.4562 | 4.077027 | -0.1635825 | 5.300909
84.66666 | 280.3066 | 3.87186 | -0.184925 | 5.300669
85 | 281.0703 | 3.667578 | -0.18771 | 5.292
85.33334 | 282.0956 | 3.463448 | -0.1613525 | 5.279096
85.66666 | 283.2012 | 3.259385 | -0.1586175 | 5.259074
86 | 284.2179 | 3.056598 | -0.16885 | 5.24316
86.33334 | 285.2874 | 2.85551 | -0.165055 | 5.198907
86.66666 | 286.2631 | 2.652968 | -0.1792775 | 5.112459
87 | 287.0862 | 2.457325 | -0.1933225 | 4.990714
87.33334 | 288.0976 | 2.268508 | -0.171175 | 4.850956
87.66666 | 289.314 | 2.084068 | -0.1500725 | 4.731488
88 | 290.5666 | 1.902908 | -0.1469025 | 4.607007
88.33334 | 291.572 | 1.726505 | -0.17314 | 4.449361
88.66666 | 292.2807 | 1.557708 | -0.2004275 | 4.252824
89 | 293.0222 | 1.397525 | -0.19123 | 4.0363
89.33334 | 294.0162 | 1.246205 | -0.16162 | 3.815668
89.66666 | 295.1938 | 1.102875 | -0.1419725 | 3.588722
90 | 296.4047 | 0.9682525 | -0.137505 | 3.34899
90.33334 | 297.395 | 0.8435425 | -0.162305 | 3.099234
90.66666 | 298.2255 | 0.729205 | -0.1713275 | 2.848503
91 | 299.1546 | 0.6239575 | -0.160365 | 2.606213
91.33334 | 300.192 | 0.5280176 | -0.1483575 | 2.360908
91.66666 | 301.2721 | 0.440895 | -0.1438225 | 2.104855
92 | 302.2853 | 0.36486 | -0.1512875 | 1.836891
92.33334 | 303.2082 | 0.2991025 | -0.1637725 | 1.562564
92.66666 | 304.1374 | 0.2442225 | -0.16834 | 1.312444
93 | 305.1046 | 0.1994925 | -0.1675675 | 1.093936
93.33334 | 306.0644 | 0.16124 | -0.1679275 | 0.913071
93.66666 | 307.0035 | 0.1293625 | -0.1665575 | 0.7670007
94 | 307.9608 | 0.10298 | -0.16177 | 0.6432481
94.33334 | 308.9391 | 0.08052 | -0.1556175 | 0.5403736
94.66666 | 309.8336 | 0.061455 | -0.1580475 | 0.4463191
95 | 310.6276 | 0.0457825 | -0.160745 | 0.2655882
95.33334 | 311.4048 | 0.0341675 | -0.15547 | 0.123196
95.66666 | 312.2459 | 0.04288 | -0.14837 | 0.05481741
96 | 313.205 | 0.0391175 | -0.12947 | 0.0582049
96.33334 | 314.2518 | 0.0327225 | -0.1115025 | 0.1271918
96.66666 | 315.3164 | 0.0280075 | -0.1015625 | 0.1159995
97 | 316.3379 | 0.023875 | -0.1018675 | 0.09072203
97.33334 | 317.3112 | 0.0211425 | -0.106935 | 0.08298794
97.66666 | 318.2314 | 0.0186375 | -0.1112625 | 0.07825237
98 | 319.1422 | 0.0146025 | -0.1116425 | 0.0720407
98.33334 | 320.0506 | 0.012035 | -0.112655 | 0.0751831
98.66666 | 320.9864 | 0.0105325 | -0.1098125 | 0.07220532
99 | 321.951 | 0.006155 | -0.10596 | 0.06735778
99.33334 | 322.9198 | 0.0036 | -0.1045 | 0.05616303
99.66666 | 323.9308 | 0.002495 | -0.1033525 | 0.0337692
100 | 324.9585 | 0.0015175 | -0.1035175 | 0.02317432
100.3333 | 325.9674 | 0.000675 | -0.10522 | 0.02068404
100.6667 | 326.964 | 3.5e-05 | -0.1065875 | 0.01994704
101 | 327.9713 | -0.0007575 | -0.107925 | 0.02003568
101.3333 | 328.9844 | -0.0016175 | -0.10849 | 0.01969254
101.6667 | 329.9874 | -0.0023675 | -0.109615 | 0.01846256
102 | 330.9631 | -0.0029625 | -0.1112475 | 0.01744625
102.3333 | 331.9386 | -0.00365 | -0.1117425 | 0.01823598
102.6667 | 332.9416 | -0.004345 | -0.1100825 | 0.01819714
103 | 333.966 | -0.0051975 | -0.10859 | 0.01815834
103.3333 | 334.9796 | -0.0057025 | -0.1089375 | 0.0185014
103.6667 | 335.9857 | -0.0064775 | -0.11006 | 0.01773752
104 | 337.0043 | -0.0072775 | -0.110505 | 0.01676006
104.3333 | 338.0218 | -0.007835 | -0.11135 | 0.01514164
104.6667 | 339.0199 | -0.00826 | -0.112355 | 0.01468202
105 | 340.0077 | -0.00891 | -0.113575 | 0.01474679
105.3334 | 340.999 | -0.009575 | -0.1146375 | 0.01430654
105.6666 | 342.0097 | -0.010025 | -0.1132525 | 0.01365919
106 | 343.0222 | -0.010465 | -0.1128575 | 0.01398937
106.3334 | 344.0151 | -0.0111025 | -0.1142025 | 0.015051
106.6666 | 345.0172 | -0.0117375 | -0.11446 | 0.01515458
107 | 346.0384 | -0.012295 | -0.1135025 | 0.01415768
107.3334 | 347.0439 | -0.012795 | -0.11416 | 0.01325136
107.6666 | 348.0152 | -0.0133075 | -0.1166475 | 0.01257163
108 | 348.991 | -0.01379 | -0.1159175 | 0.01272055
108.3334 | 350.0177 | -0.014225 | -0.112895 | 0.01299241
108.6666 | 351.0625 | -0.0147925 | -0.1118875 | 0.01301182
109 | 352.0724 | -0.015315 | -0.1142425 | 0.01403469
109.3334 | 353.0496 | -0.0157575 | -0.1168675 | 0.01463669
109.6666 | 354.0378 | -0.0164525 | -0.11647 | 0.0143907
110 | 355.0303 | -0.01705 | -0.1156125 | 0.01213146
110.3334 | 356.0026 | -0.0174475 | -0.1156175 | 0.01019584
110.6666 | 356.9596 | -0.0176025 | -0.1159525 | 0.01151646
111 | 357.933 | -0.018145 | -0.114225 | 0.01389875
111.3334 | 358.9418 | -0.018925 | -0.11142 | 0.01385341
111.6666 | 359.9688 | -0.01947 | -0.1089075 | 0.01214437
112 | 360.9806 | -0.019615 | -0.110025 | 0.0105778
112.3334 | 361.9836 | -0.020145 | -0.111525 | 0.01003399
112.6666 | 362.9818 | -0.02063 | -0.11304 | 0.01033178
113 | 363.9756 | -0.0209 | -0.1131475 | 0.009652078
113.3334 | 364.9609 | -0.0212325 | -0.112865 | 0.01018289
113.6666 | 365.9503 | -0.0217075 | -0.11265 | 0.009982215
114 | 366.971 | -0.0221925 | -0.110685 | 0.00730218
114.3334 | 368.0133 | -0.0223475 | -0.1097825 | 0.005463686
114.6666 | 369.0315 | -0.0223225 | -0.11155 | 0.006680712
115 | 370.0183 | -0.0226975 | -0.1136425 | 0.008804053
115.3334 | 371.003 | -0.0233075 | -0.1154475 | 0.01014405
115.6666 | 371.9884 | -0.023555 | -0.1154625 | 0.009037066
116 | 372.9772 | -0.0238525 | -0.11407 | 0.008182578
116.3334 | 373.9612 | -0.02417 | -0.1137475 | 0.009677955
116.6666 | 374.956 | -0.02458 | -0.1133275 | 0.0100599
117 | 375.9782 | -0.02506 | -0.111305 | 0.008868782
117.3334 | 377.0146 | -0.02535 | -0.1098325 | 0.00791715
117.6666 | 378.0328 | -0.0254975 | -0.10994 | 0.0078071
118 | 379.0328 | -0.02589 | -0.110845 | 0.008700464
118.3334 | 380.0509 | -0.0262975 | -0.11027 | 0.00897234
118.6666 | 381.071 | -0.02663 | -0.1101 | 0.006972015
119 | 382.0696 | -0.02686 | -0.1112975 | 0.006525359
119.3334 | 383.026 | -0.026955 | -0.114725 | 0.007742364
119.6666 | 383.982 | -0.027395 | -0.1152875 | 0.007994819
120 | 384.9698 | -0.0278575 | -0.11296 | 0.007010863
120.3334 | 385.9772 | -0.0279525 | -0.110215 | 0.004628591
120.6666 | 386.9766 | -0.02803 | -0.110105 | 0.004453817
121 | 387.9846 | -0.0282025 | -0.10989 | 0.005949218
121.3334 | 389.0185 | -0.0285925 | -0.109065 | 0.007645261
121.6666 | 390.0478 | -0.02882 | -0.10946 | 0.008078987
122 | 391.057 | -0.0291975 | -0.110235 | 0.008674571
122.3334 | 392.0447 | -0.02946 | -0.1125525 | 0.009347788
122.6666 | 393.0341 | -0.0299475 | -0.114015 | 0.007664663
123 | 394.0198 | -0.03025 | -0.1155725 | 0.007302158
123.3334 | 394.9908 | -0.0302825 | -0.1167025 | 0.006052754
123.6666 | 395.957 | -0.0307025 | -0.116645 | 0.007230951
124 | 396.969 | -0.03089 | -0.11302 | 0.008169628
124.3334 | 398.0218 | -0.0313425 | -0.11094 | 0.007107958
124.6666 | 399.051 | -0.03154 | -0.1141025 | 0.006402347
125 | 400.0355 | -0.03175 | -0.1183625 | 0.004887556
125.3334 | 401.0108 | -0.0319225 | -0.1207225 | 0.005308303
125.6666 | 401.9888 | -0.032095 | -0.1220825 | 0.00512703
126 | 402.9768 | -0.0323925 | -0.121025 | 0.004842218
126.3334 | 403.975 | -0.032505 | -0.1199975 | 0.005580218
126.6666 | 404.967 | -0.0326525 | -0.121385 | 0.005573762
127 | 405.9761 | -0.0330425 | -0.1222125 | 0.006402373
127.3334 | 406.9872 | -0.0332 | -0.1232725 | 0.005955654
127.6666 | 407.9682 | -0.0334675 | -0.1260425 | 0.005761457
128 | 408.9387 | -0.03359 | -0.1266425 | 0.00765821
128.3333 | 409.9824 | -0.03396 | -0.1200375 | 0.007217996
128.6667 | 411.0848 | -0.0344325 | -0.1155975 | 0.007341039
129 | 412.1837 | -0.03444 | -0.117345 | 0.00633112
129.3333 | 413.2211 | -0.0347675 | -0.123265 | 0.00537305
129.6667 | 414.223 | -0.035015 | -0.129105 | 0.007729425
130 | 415.1967 | -0.0351825 | -0.133745 | 0.008091926
130.3333 | 416.1508 | -0.035725 | -0.1355675 | 0.00809844
130.6667 | 417.0778 | -0.035975 | -0.1378675 | 0.008318524
131 | 418.0163 | -0.0361825 | -0.13557 | 0.007483411
131.3333 | 419.0225 | -0.03656 | -0.1306875 | 0.006551236
131.6667 | 420.0511 | -0.0368775 | -0.1288825 | 0.005250074
132 | 421.0708 | -0.0368925 | -0.1300375 | 0.00534068
132.3333 | 422.0552 | -0.03703 | -0.1341925 | 0.00653183
132.6667 | 423.0358 | -0.037515 | -0.136055 | 0.008163171
133 | 424.0278 | -0.0378275 | -0.136495 | 0.006991406
133.3333 | 425.0254 | -0.03807 | -0.1363125 | 0.006266391
133.6667 | 426.0071 | -0.0381025 | -0.1369125 | 0.00780062
134 | 427.0062 | -0.0385875 | -0.1362975 | 0.009069406
134.3333 | 428.0239 | -0.039075 | -0.136435 | 0.00961325
134.6667 | 429.023 | -0.039335 | -0.1394775 | 0.006913784
135 | 429.9965 | -0.039585 | -0.1407275 | 0.005405418
135.3333 | 430.9691 | -0.0396675 | -0.1410575 | 0.006013937
135.6667 | 431.9614 | -0.0399525 | -0.14056 | 0.006926689
136 | 432.9954 | -0.0403125 | -0.1378 | 0.007515747
136.3333 | 434.0248 | -0.0406 | -0.138535 | 0.006700128
136.6667 | 435.0225 | -0.040795 | -0.14216 | 0.007056181
137 | 436.0027 | -0.041005 | -0.1449025 | 0.007567564
137.3333 | 436.9962 | -0.0414725 | -0.145195 | 0.007943078
137.6667 | 437.9938 | -0.0417225 | -0.1455425 | 0.003385687
138 | 438.9838 | -0.04197 | -0.1458 | 0.000187765
138.3333 | 439.9717 | -0.04141 | -0.1438275 | 0.001411238
138.6667 | 440.9796 | -0.041665 | -0.14303 | 0.000200681
139 | 442.004 | -0.0421475 | -0.1426225 | 0.001553656
139.3333 | 443.0065 | -0.04164 | -0.1458675 | 0.001553656
139.6667 | 443.9702 | -0.0417225 | -0.14987 | 0.001553656

## Parafina py3ºC·min-1 (2)
CLOSED
Version | 2
Run | 1589
Instrument | 2960 | SDT | V3.0F
Module | TGA-DTA
Sample | Parafina | comercial | py3 | -2
Size | 10.8657 | mg
Method
Operator | Laura
Comment
Xcomment | Pan: | Platinum | Gas1: | Nitrogen | 100 | ml/min | Gas2:
Text
Exotherm | Up
Kcell | 1
InstCalDate | Weight: | 18-Jan-17 | 16:18
TempCal | 3 | pts | 418.31 | 419.53, | 661.59 | 660.33, | 962.29 | 961.78
BaselineCal | -0.0077 | -9.8093
Thresholds | 0 | 0
Controls | Gas | 1 | Event | Off | Sampling | 20 | sec/pt
Nsig | 5
Sig1 | Time | (min)
Sig2 | Temperature | (°C)
Sig3 | Weight | (mg)
Sig4 | Temperature | Difference | (°C)
Sig5 | Deriv. | Weight | (%/min)
Date | 2020-05-18
Time | 19:55
StartOfData
0 | 30.67825 | 10.86543 | 1.422078 | -0.0093613
0.3333334 | 30.9945 | 10.86604 | 1.413945 | -0.0093613
0.6666668 | 32.21455 | 10.86639 | 1.362995 | -0.0093613
1 | 33.9553 | 10.86678 | 1.266535 | -0.0042503
1.333334 | 35.6963 | 10.86675 | 1.159495 | 0.000551605
1.666666 | 36.9847 | 10.86662 | 1.06846 | 0.005033111
2 | 37.66935 | 10.86637 | 1.032735 | 0.003966522
2.333333 | 38.1117 | 10.86606 | 1.04525 | 0.000203705
2.666667 | 38.74585 | 10.86631 | 1.05006 | -0.0033737
3 | 39.69725 | 10.86661 | 1.02054 | -0.0040192
3.333333 | 40.87325 | 10.8667 | 0.9493125 | 0.001352692
3.666667 | 41.996 | 10.8666 | 0.8692524 | 0.006452179
4 | 43.03145 | 10.86608 | 0.806425 | 0.009608459
4.333334 | 44.0605 | 10.86575 | 0.7585074 | 0.01138687
4.666666 | 45.11654 | 10.86539 | 0.72378 | 0.01144409
5 | 46.151 | 10.86488 | 0.732545 | 0.01142349
5.333334 | 47.12895 | 10.86444 | 0.778075 | 0.009597015
5.666666 | 48.06935 | 10.86416 | 0.8127825 | 0.007310485
6 | 49.02665 | 10.86401 | 0.822055 | 0.005717469
6.333334 | 49.93185 | 10.86377 | 0.809745 | 0.003961944
6.666666 | 50.7414 | 10.8636 | 0.788475 | 0.002927398
7 | 51.48994 | 10.86364 | 0.765045 | 0.001856232
7.333334 | 52.31035 | 10.86354 | 0.7240225 | 0.000672913
7.666666 | 53.1581 | 10.86346 | 0.65521 | 0.001029968
8 | 54.03875 | 10.86357 | 0.5711574 | 3.66207e-05
8.333332 | 54.9635 | 10.86344 | 0.464405 | 0.000970458
8.666668 | 55.8657 | 10.86354 | 0.33753 | 0.004058075
9 | 56.6987 | 10.8633 | 0.20302 | -0.00013047
9.333332 | 57.5046 | 10.8629 | 0.0622625 | -0.02663727
9.666668 | 58.2962 | 10.86379 | -0.09452249 | -0.03144608
10 | 59.10595 | 10.86812 | -0.2308775 | -0.0057609
10.33333 | 60.11105 | 10.86638 | -0.3637825 | 0.1212433
10.66667 | 61.19434 | 10.86265 | -0.4399125 | 0.254052
11 | 62.33235 | 10.84457 | -0.2923025 | 0.2725913
11.33333 | 63.5405 | 10.83302 | 0.0881175 | 0.2053139
11.66667 | 64.6759 | 10.83184 | 0.359865 | 0.07437744
12 | 65.87194 | 10.83184 | 0.518555 | 0.007738495
12.33333 | 67.0833 | 10.8317 | 0.61088 | 0.002098846
12.66667 | 68.17134 | 10.83169 | 0.665255 | 0.001446533
13 | 69.14135 | 10.83152 | 0.7001425 | -0.00056534
13.33333 | 70.08384 | 10.83166 | 0.7224126 | -0.0016045
13.66667 | 71.0488 | 10.83181 | 0.733535 | -0.00070038
14 | 71.8875 | 10.83184 | 0.73875 | 0.002307128
14.33333 | 72.6459 | 10.83156 | 0.7445374 | 0.00348587
14.66667 | 73.51715 | 10.83137 | 0.7471875 | 0.002222444
15 | 74.5946 | 10.83142 | 0.7405425 | 0.000702668
15.33333 | 75.748 | 10.83151 | 0.7268 | 0.00319519
15.66667 | 76.8309 | 10.83136 | 0.7156225 | 0.007793424
16 | 77.7654 | 10.83082 | 0.708455 | 0.01627808
16.33334 | 78.621 | 10.83035 | 0.708185 | 0.01872483
16.66666 | 79.5068 | 10.82907 | 0.7116126 | 0.01785278
17 | 80.52485 | 10.82885 | 0.705555 | 0.01478348
17.33334 | 81.6185 | 10.82834 | 0.6945124 | 0.01035461
17.66666 | 82.6759 | 10.82804 | 0.6816225 | 0.0108696
18 | 83.6334 | 10.8276 | 0.67215 | 0.01078949
18.33334 | 84.56906 | 10.82725 | 0.6671225 | 0.01077118
18.66666 | 85.57625 | 10.82678 | 0.6612625 | 0.009773251
19 | 86.6393 | 10.8265 | 0.6519575 | 0.009139253
19.33334 | 87.6884 | 10.8262 | 0.64115 | 0.008345031
19.66666 | 88.65274 | 10.82588 | 0.63181 | 0.009580993
20 | 89.5896 | 10.82558 | 0.6258325 | 0.01491394
20.33334 | 90.55689 | 10.82508 | 0.619765 | 0.02314452
20.66666 | 91.52375 | 10.8239 | 0.6142425 | 0.02598953
21 | 92.43934 | 10.82253 | 0.60917 | 0.02354737
21.33334 | 93.32485 | 10.82214 | 0.60466 | 0.01718902
21.66666 | 94.18085 | 10.82169 | 0.5997425 | 0.01201858
22 | 95.00769 | 10.82121 | 0.5957074 | 0.01122208
22.33334 | 95.8548 | 10.82082 | 0.5921675 | 0.009553528
22.66666 | 96.79165 | 10.82055 | 0.58613 | 0.009457397
23 | 97.80909 | 10.82029 | 0.57683 | 0.009782414
23.33334 | 98.83535 | 10.81976 | 0.5656074 | 0.01112137
23.66666 | 99.85556 | 10.81944 | 0.55614 | 0.01242599
24 | 100.8858 | 10.81896 | 0.5453274 | 0.01339188
24.33334 | 101.8302 | 10.81844 | 0.49857 | 0.0105629
24.66666 | 102.73 | 10.81783 | 0.4656974 | -0.0043213
25 | 103.6323 | 10.81809 | 0.4329526 | -0.0171158
25.33334 | 104.5518 | 10.81991 | 0.4095725 | -0.02200241
25.66666 | 105.5076 | 10.8205 | 0.401745 | -0.01417236
26 | 106.5164 | 10.82061 | 0.3933475 | -0.00067291
26.33334 | 107.5228 | 10.82031 | 0.383755 | 0.004962156
26.66666 | 108.492 | 10.82013 | 0.3749325 | 0.008377075
27 | 109.4476 | 10.81984 | 0.3676925 | 0.00696259
27.33334 | 110.4131 | 10.81933 | 0.3602625 | 0.006726838
27.66666 | 111.3907 | 10.81945 | 0.3530675 | 0.00662613
28 | 112.3507 | 10.81911 | 0.3458725 | 0.005378728
28.33334 | 113.3042 | 10.81875 | 0.3397425 | 0.006296539
28.66666 | 114.2759 | 10.8187 | 0.33348 | 0.0046669
29 | 115.274 | 10.81851 | 0.3261375 | 0.001391604
29.33334 | 116.3168 | 10.81838 | 0.31854 | 0.0025589
29.66666 | 117.3769 | 10.81866 | 0.3100575 | 0.004646304
30 | 118.4096 | 10.81817 | 0.3015725 | 0.007731634
30.33334 | 119.4046 | 10.81778 | 0.29494 | 0.01078949
30.66666 | 120.3634 | 10.81742 | 0.2897475 | 0.01040268
31 | 121.313 | 10.81708 | 0.285375 | 0.01118088
31.33334 | 122.2493 | 10.81664 | 0.28023 | 0.01123123
31.66666 | 123.1885 | 10.81615 | 0.2746975 | 0.01151048
32 | 124.1336 | 10.81586 | 0.2691825 | 0.010746
32.33333 | 125.0804 | 10.81538 | 0.26362 | 0.01019439
32.66667 | 126.0272 | 10.81507 | 0.2584875 | 0.008413701
33 | 126.986 | 10.8147 | 0.2534075 | -0.00050584
33.33333 | 127.938 | 10.81468 | 0.248045 | -0.0040833
33.66667 | 128.8535 | 10.81567 | 0.2433475 | -0.0039436
34 | 129.7419 | 10.81532 | 0.2386175 | 0.000766745
34.33333 | 130.6038 | 10.81509 | 0.234385 | 0.006706238
34.66667 | 131.4522 | 10.81483 | 0.2312025 | 0.005898287
35 | 132.3007 | 10.8147 | 0.2279225 | 0.007157131
35.33333 | 133.1208 | 10.81444 | 0.2248275 | 0.009104926
35.66667 | 133.8984 | 10.81398 | 0.2221375 | 0.01033173
36 | 134.6438 | 10.81354 | 0.2210875 | 0.01194534
36.33333 | 135.4643 | 10.81328 | 0.2202275 | 0.01357499
36.66667 | 136.3902 | 10.81263 | 0.2156775 | 0.01601715
37 | 137.4474 | 10.81198 | 0.2085875 | 0.01931074
37.33333 | 138.5806 | 10.81129 | 0.1991925 | 0.01931535
37.66667 | 139.7159 | 10.81046 | 0.1882525 | 0.02025376
38 | 140.7124 | 10.8099 | 0.1782075 | 0.02013472
38.33333 | 141.5688 | 10.80901 | 0.173735 | 0.01904069
38.66667 | 142.3751 | 10.80837 | 0.17359 | 0.0201027
39 | 143.22 | 10.80777 | 0.1735125 | 0.02114638
39.33333 | 144.1382 | 10.80688 | 0.1711475 | 0.02251512
39.66667 | 145.1242 | 10.80593 | 0.166695 | 0.02410584
40 | 146.1886 | 10.80521 | 0.1608575 | 0.02504424
40.33333 | 147.2131 | 10.80424 | 0.15294 | 0.02559587
40.66667 | 148.1756 | 10.80319 | 0.1468225 | 0.0291092
41 | 149.0939 | 10.80231 | 0.1425575 | 0.030146
41.33333 | 150.0016 | 10.8009 | 0.1391625 | 0.02912522
41.66667 | 150.9131 | 10.79992 | 0.1355275 | 0.02976838
42 | 151.8132 | 10.79911 | 0.132 | 0.03120572
42.33333 | 152.7396 | 10.79781 | 0.12919 | 0.0354973
42.66667 | 153.7043 | 10.7963 | 0.126955 | 0.03928987
43 | 154.744 | 10.79489 | 0.122775 | 0.0408096
43.33333 | 155.8318 | 10.79346 | 0.1164625 | 0.04209596
43.66667 | 156.8911 | 10.79185 | 0.1081675 | 0.04580384
44 | 157.8995 | 10.7902 | 0.1014925 | 0.04927822
44.33333 | 158.8354 | 10.78822 | 0.09654999 | 0.05247576
44.66667 | 159.752 | 10.78634 | 0.0948925 | 0.05480578
45 | 160.7142 | 10.78428 | 0.093505 | 0.05578075
45.33333 | 161.7157 | 10.78225 | 0.09046001 | 0.05724108
45.66667 | 162.737 | 10.78017 | 0.08626 | 0.06152344
46 | 163.7735 | 10.77803 | 0.0809225 | 0.06805796
46.33333 | 164.8153 | 10.77524 | 0.07557 | 0.06862566
46.66667 | 165.8486 | 10.77239 | 0.0701725 | 0.0676987
47 | 166.8774 | 10.77056 | 0.065815 | 0.06744
47.33333 | 167.8737 | 10.76811 | 0.0619525 | 0.07152561
47.66667 | 168.8522 | 10.76517 | 0.059355 | 0.08184816
48 | 169.8231 | 10.76213 | 0.0571725 | 0.0865928
48.33333 | 170.784 | 10.75873 | 0.053745 | 0.08949282
48.66667 | 171.7434 | 10.75565 | 0.0504375 | 0.09357378
49 | 172.7113 | 10.7522 | 0.0461475 | 0.09779199
49.33333 | 173.7023 | 10.74845 | 0.04242 | 0.1040772
49.66667 | 174.7088 | 10.74462 | 0.0388675 | 0.1067574
50 | 175.7189 | 10.74059 | 0.035075 | 0.1124953
50.33333 | 176.7191 | 10.7368 | 0.0315 | 0.1214814
50.66667 | 177.7037 | 10.73199 | 0.0272625 | 0.1303597
51 | 178.6911 | 10.72692 | 0.0223425 | 0.1370475
51.33333 | 179.6873 | 10.72192 | 0.018275 | 0.1413025
51.66667 | 180.7011 | 10.71701 | 0.0145125 | 0.1467636
52 | 181.7185 | 10.71136 | 0.009685001 | 0.1552253
52.33333 | 182.7212 | 10.70563 | 0.0062325 | 0.1647881
52.66668 | 183.7022 | 10.6995 | 0.002925 | 0.1725266
53 | 184.6758 | 10.6931 | 0.0003175 | 0.1789466
53.33332 | 185.6524 | 10.68638 | -0.0031025 | 0.184433
53.66668 | 186.6406 | 10.67978 | -0.0063175 | 0.1924645
54 | 187.6594 | 10.67276 | -0.0092475 | 0.2028235
54.33332 | 188.6958 | 10.66505 | -0.0142675 | 0.2153436
54.66668 | 189.7298 | 10.65701 | -0.0189475 | 0.2253228
55 | 190.7506 | 10.64866 | -0.0230775 | 0.2336744
55.33332 | 191.7447 | 10.64015 | -0.026605 | 0.2465012
55.66668 | 192.7154 | 10.63116 | -0.0298075 | 0.2601037
56 | 193.6848 | 10.62112 | -0.0331675 | 0.2727308
56.33332 | 194.6561 | 10.61107 | -0.036565 | 0.284285
56.66668 | 195.6506 | 10.60081 | -0.039705 | 0.2956605
57 | 196.6744 | 10.58984 | -0.0421525 | 0.3110342
57.33332 | 197.7267 | 10.5782 | -0.0452175 | 0.3266374
57.66668 | 198.7978 | 10.56605 | -0.0487425 | 0.3412423
58 | 199.8322 | 10.55355 | -0.0542475 | 0.3556661
58.33332 | 200.8146 | 10.54037 | -0.05896 | 0.3728304
58.66668 | 201.7769 | 10.52663 | -0.0620825 | 0.3907128
59 | 202.7356 | 10.51199 | -0.0642775 | 0.4082608
59.33332 | 203.7324 | 10.49698 | -0.06535 | 0.4225366
59.66668 | 204.7625 | 10.48126 | -0.0675125 | 0.3768976
60 | 205.7669 | 10.46548 | -0.0704075 | 0.3678564
60.33332 | 206.7778 | 10.45949 | -0.0572675 | 0.3940912
60.66668 | 207.7973 | 10.44124 | -0.0598325 | 0.4546739
61 | 208.8311 | 10.422 | -0.064155 | 0.5426235
61.33332 | 209.8713 | 10.40188 | -0.0694425 | 0.5689547
61.66668 | 210.8566 | 10.38091 | -0.07599 | 0.5958437
62 | 211.8044 | 10.35876 | -0.07905 | 0.6229268
62.33332 | 212.7652 | 10.33566 | -0.08012 | 0.6518396
62.66668 | 213.7459 | 10.3117 | -0.0814775 | 0.6817866
63 | 214.7536 | 10.28639 | -0.0843175 | 0.7109247
63.33332 | 215.7701 | 10.25993 | -0.0893075 | 0.7426028
63.66668 | 216.7734 | 10.2328 | -0.0941275 | 0.7736787
64 | 217.7811 | 10.20401 | -0.09842 | 0.8072984
64.33334 | 218.7843 | 10.17424 | -0.102155 | 0.8452688
64.66666 | 219.7907 | 10.14301 | -0.10566 | 0.8833826
65 | 220.7928 | 10.11023 | -0.1097075 | 0.9239425
65.33334 | 221.7365 | 10.07604 | -0.1158825 | 0.9630722
65.66666 | 222.6684 | 10.0404 | -0.11868 | 1.00241
66 | 223.6472 | 10.00351 | -0.120805 | 1.042833
66.33334 | 224.6734 | 9.96496 | -0.1239575 | 1.087021
66.66666 | 225.731 | 9.92491 | -0.12821 | 1.136345
67 | 226.7737 | 9.88285 | -0.1345775 | 1.189348
67.33334 | 227.7388 | 9.838781 | -0.1416 | 1.244249
67.66666 | 228.6812 | 9.79264 | -0.1450275 | 1.300634
68 | 229.6377 | 9.744687 | -0.14863 | 1.353364
68.33334 | 230.624 | 9.694358 | -0.152765 | 1.408533
68.66666 | 231.6395 | 9.642834 | -0.15699 | 1.466495
69 | 232.6568 | 9.588488 | -0.1632625 | 1.526507
69.33334 | 233.6556 | 9.532047 | -0.1683325 | 1.593769
69.66666 | 234.6455 | 9.473309 | -0.1731925 | 1.661304
70 | 235.6312 | 9.411801 | -0.178545 | 1.734204
70.33334 | 236.611 | 9.347757 | -0.1837875 | 1.808703
70.66666 | 237.6024 | 9.280768 | -0.1898275 | 1.880721
71 | 238.5782 | 9.211278 | -0.1963925 | 1.951303
71.33334 | 239.5775 | 9.13945 | -0.2012825 | 2.024456
71.66666 | 240.595 | 9.065045 | -0.20632 | 2.103688
72 | 241.6106 | 8.987265 | -0.212735 | 2.187969
72.33334 | 242.5885 | 8.906402 | -0.2214475 | 2.274008
72.66666 | 243.518 | 8.822541 | -0.2296075 | 2.35787
73 | 244.4802 | 8.735594 | -0.2341275 | 2.442944
73.33334 | 245.4916 | 8.64567 | -0.2392625 | 2.530476
73.66666 | 246.5387 | 8.552436 | -0.2455425 | 2.620805
74 | 247.5911 | 8.455866 | -0.2532275 | 2.716385
74.33334 | 248.6144 | 8.355882 | -0.262705 | 2.817183
74.66666 | 249.5798 | 8.252022 | -0.27177 | 2.920013
75 | 250.5244 | 8.144178 | -0.2796475 | 3.01915
75.33334 | 251.4662 | 8.032918 | -0.2867425 | 3.110946
75.66666 | 252.447 | 7.918682 | -0.2924125 | 3.198662
76 | 253.4604 | 7.801392 | -0.29902 | 3.28755
76.33334 | 254.4788 | 7.680678 | -0.3072925 | 3.381198
76.66666 | 255.5092 | 7.556562 | -0.3141125 | 3.479093
77 | 256.534 | 7.42878 | -0.32246 | 3.578476
77.33334 | 257.5309 | 7.297295 | -0.33248 | 3.677975
77.66666 | 258.5086 | 7.162268 | -0.342435 | 3.766072
78 | 259.4629 | 7.023755 | -0.353085 | 3.842133
78.33334 | 260.4359 | 6.883532 | -0.3582825 | 3.910714
78.66666 | 261.6158 | 6.740872 | -0.3520025 | 3.984825
79 | 262.9702 | 6.595499 | -0.3518975 | 4.080895
79.33334 | 264.3529 | 6.44614 | -0.362855 | 4.193272
79.66666 | 265.4903 | 6.29187 | -0.39512 | 4.301826
80 | 266.122 | 6.133305 | -0.4338 | 4.39796
80.33334 | 266.8764 | 5.972876 | -0.41969 | 4.493812
80.66666 | 267.969 | 5.80919 | -0.39625 | 4.606391
81 | 269.2976 | 5.64012 | -0.38436 | 4.744223
81.33334 | 270.6379 | 5.465488 | -0.391795 | 4.874696
81.66666 | 271.6628 | 5.285572 | -0.42446 | 4.961818
82 | 272.126 | 5.10368 | -0.468735 | 4.995547
82.33334 | 272.2459 | 4.922462 | -0.4892525 | 4.98651
82.66666 | 272.4456 | 4.742375 | -0.4730075 | 4.982947
83 | 273.167 | 4.563192 | -0.4217825 | 5.027558
83.33334 | 274.5205 | 4.380928 | -0.373355 | 5.134789
83.66666 | 276.185 | 4.192722 | -0.3583075 | 5.288055
84 | 277.8543 | 3.997725 | -0.3721825 | 5.42836
84.33334 | 279.0871 | 3.797153 | -0.42468 | 5.502644
84.66666 | 279.8037 | 3.595664 | -0.47483 | 5.502361
85 | 280.4372 | 3.39725 | -0.477615 | 5.448639
85.33334 | 281.277 | 3.201225 | -0.4583775 | 5.379016
85.66666 | 282.2956 | 3.007652 | -0.4402275 | 5.311588
86 | 283.4125 | 2.81635 | -0.4300325 | 5.239143
86.33334 | 284.5476 | 2.627785 | -0.426655 | 5.166059
86.66666 | 285.657 | 2.442377 | -0.42615 | 5.085433
87 | 286.7705 | 2.25909 | -0.424965 | 4.986874
87.33334 | 287.7844 | 2.07975 | -0.43185 | 4.866709
87.66666 | 288.7045 | 1.906003 | -0.4378825 | 4.722852
88 | 289.5544 | 1.737585 | -0.4430575 | 4.5633
88.33334 | 290.3878 | 1.574888 | -0.4421425 | 4.386304
88.66666 | 291.3046 | 1.418918 | -0.4304175 | 4.193455
89 | 292.269 | 1.270998 | -0.42253 | 3.999707
89.33334 | 293.2429 | 1.130115 | -0.41811 | 3.8034
89.66666 | 294.2102 | 0.9949626 | -0.4159325 | 3.593916
90 | 295.172 | 0.8681574 | -0.4146225 | 3.3585
90.33334 | 296.1587 | 0.751135 | -0.4110025 | 3.100569
90.66666 | 297.2024 | 0.6438225 | -0.4048225 | 2.838293
91 | 298.2649 | 0.5456324 | -0.40221 | 2.585886
91.33334 | 299.3135 | 0.4569076 | -0.4031425 | 2.348917
91.66666 | 300.3254 | 0.3763025 | -0.40553 | 2.126473
92 | 301.312 | 0.30311 | -0.4075125 | 1.927982
92.33334 | 302.2796 | 0.2374375 | -0.408095 | 1.748352
92.66666 | 303.2465 | 0.1771925 | -0.40896 | 1.582318
93 | 304.2282 | 0.1226425 | -0.40913 | 1.41299
93.33334 | 305.2276 | 0.0739575 | -0.4072 | 1.218319
93.66666 | 306.2438 | 0.03317 | -0.4034025 | 1.011334
94 | 307.2756 | 0.0012975 | -0.3970975 | 0.811687
94.33334 | 308.3059 | -0.024175 | -0.388165 | 0.6390859
94.66666 | 309.3178 | -0.0443625 | -0.38167 | 0.4996119
95 | 310.3086 | -0.059735 | -0.3741375 | 0.3864332
95.33334 | 311.2903 | -0.0714 | -0.36503 | 0.2954726
95.66666 | 312.281 | -0.0806375 | -0.3575725 | 0.2280828
96 | 313.292 | -0.08742 | -0.356705 | 0.1769877
96.33334 | 314.3271 | -0.09303 | -0.3570275 | 0.1367797
96.66666 | 315.3524 | -0.097255 | -0.3592825 | 0.1052604
97 | 316.3568 | -0.10049 | -0.361905 | 0.08001949
97.33334 | 317.3325 | -0.1027525 | -0.3655225 | 0.06317593
97.66666 | 318.2993 | -0.1047725 | -0.3690275 | 0.05279613
98 | 319.2832 | -0.106555 | -0.37068 | 0.04649055
98.33334 | 320.2852 | -0.10815 | -0.3722675 | 0.04047087
98.66666 | 321.2902 | -0.1094825 | -0.373945 | 0.03521344
99 | 322.2918 | -0.1106375 | -0.374165 | 0.03057866
99.33334 | 323.2912 | -0.1116875 | -0.37432 | 0.0277107
99.66666 | 324.297 | -0.112585 | -0.373415 | 0.02593916
100 | 325.3038 | -0.1135275 | -0.373905 | 0.02534642
100.3333 | 326.2985 | -0.114415 | -0.376675 | 0.0249069
100.6667 | 327.2897 | -0.1153625 | -0.378885 | 0.02423399
101 | 328.2933 | -0.1161775 | -0.38004 | 0.02397223
101.3333 | 329.3054 | -0.117035 | -0.3800575 | 0.02261926
101.6667 | 330.3352 | -0.11792 | -0.37864 | 0.02161154
102 | 331.3567 | -0.1185875 | -0.37925 | 0.01974102
102.3333 | 332.344 | -0.119315 | -0.381925 | 0.01916122
102.6667 | 333.3052 | -0.1199125 | -0.3844 | 0.02002404
103 | 334.2748 | -0.1207275 | -0.384995 | 0.01936834
103.3333 | 335.2792 | -0.1215075 | -0.3831875 | 0.01904389
103.6667 | 336.3162 | -0.122025 | -0.3820075 | 0.01793256
104 | 337.3598 | -0.1227125 | -0.38248 | 0.01702838
104.3333 | 338.3804 | -0.1233725 | -0.38422 | 0.01635878
104.6667 | 339.3679 | -0.1239175 | -0.38633 | 0.01481955
105 | 340.3444 | -0.124385 | -0.3873575 | 0.0140465
105.3334 | 341.3168 | -0.12489 | -0.3884625 | 0.01463323
105.6666 | 342.2904 | -0.12543 | -0.38955 | 0.01593092
106 | 343.2788 | -0.126045 | -0.3891825 | 0.01613101
106.3334 | 344.2855 | -0.1266925 | -0.3884575 | 0.01570994
106.6666 | 345.2966 | -0.12718 | -0.38753 | 0.01417757
107 | 346.3122 | -0.1277075 | -0.3861725 | 0.0127972
107.3334 | 347.3228 | -0.128105 | -0.387245 | 0.01206553
107.6666 | 348.3076 | -0.1285475 | -0.3893825 | 0.01234159
108 | 349.2884 | -0.128945 | -0.39097 | 0.01377728
108.3334 | 350.2796 | -0.1295225 | -0.392085 | 0.01486093
108.6666 | 351.286 | -0.1301125 | -0.391555 | 0.01468154
109 | 352.2985 | -0.130655 | -0.390895 | 0.01283861
109.3334 | 353.3026 | -0.1310375 | -0.3915025 | 0.0117756
109.6666 | 354.296 | -0.131385 | -0.3917875 | 0.01127167
110 | 355.282 | -0.13188 | -0.3922975 | 0.01104393
110.3334 | 356.2688 | -0.132275 | -0.39219 | 0.01113363
110.6666 | 357.2714 | -0.1325925 | -0.3923875 | 0.01177561
111 | 358.2739 | -0.133045 | -0.3948925 | 0.01326655
111.3334 | 359.2664 | -0.1336275 | -0.3975075 | 0.01365311
111.6666 | 360.2666 | -0.13416 | -0.397455 | 0.01322517
112 | 361.2724 | -0.1345075 | -0.3956575 | 0.01191364
112.3334 | 362.2894 | -0.135 | -0.39247 | 0.01030533
112.6666 | 363.3019 | -0.135365 | -0.39291 | 0.0110645
113 | 364.2914 | -0.1355975 | -0.396535 | 0.0118929
113.3334 | 365.2654 | -0.1362125 | -0.399655 | 0.01232091
113.6666 | 366.2486 | -0.13673 | -0.39987 | 0.01171344
114 | 367.2895 | -0.13703 | -0.3938375 | 0.009345936
114.3334 | 368.3704 | -0.13731 | -0.39042 | 0.007841162
114.6666 | 369.4344 | -0.137615 | -0.393905 | 0.007668643
115 | 370.4424 | -0.1378575 | -0.401615 | 0.007965528
115.3334 | 371.3961 | -0.138145 | -0.40893 | 0.009525409
115.6666 | 372.3318 | -0.1384875 | -0.4121025 | 0.01050552
116 | 373.2942 | -0.139025 | -0.410425 | 0.01102322
116.3334 | 374.3019 | -0.13932 | -0.40609 | 0.00933215
116.6666 | 375.3354 | -0.139725 | -0.402145 | 0.007986144
117 | 376.3616 | -0.1398275 | -0.4002525 | 0.008165655
117.3334 | 377.3748 | -0.1402175 | -0.3993475 | 0.008075874
117.6666 | 378.375 | -0.1405525 | -0.399295 | 0.009408003
118 | 379.3532 | -0.140825 | -0.4012225 | 0.009180214
118.3334 | 380.3285 | -0.1412275 | -0.4032 | 0.008538218
118.6666 | 381.3157 | -0.1415425 | -0.40485 | 0.008731551
119 | 382.3156 | -0.14174 | -0.4055525 | 0.008193231
119.3334 | 383.3278 | -0.14215 | -0.4062975 | 0.009380466
119.6666 | 384.3198 | -0.1424075 | -0.4092 | 0.008911114
120 | 385.2954 | -0.1429075 | -0.41141 | 0.00896635
120.3334 | 386.2622 | -0.142975 | -0.4130275 | 0.00819321
120.6666 | 387.2369 | -0.14349 | -0.41329 | 0.008006814
121 | 388.2432 | -0.1436 | -0.4116925 | 0.008517598
121.3334 | 389.28 | -0.144045 | -0.4110175 | 0.007951636
121.6666 | 390.3129 | -0.14424 | -0.4133075 | 0.008586712
122 | 391.3268 | -0.14461 | -0.41571 | 0.006591847
122.3334 | 392.3188 | -0.1448725 | -0.41736 | 0.005542626
122.6666 | 393.3031 | -0.1449225 | -0.4183775 | 0.00604656
123 | 394.2925 | -0.1450875 | -0.4188225 | 0.00775843
123.3334 | 395.2888 | -0.1455975 | -0.4194975 | 0.009311407
123.6666 | 396.2894 | -0.14594 | -0.4214 | 0.009387295
124 | 397.2776 | -0.1461825 | -0.4244224 | 0.008310532
124.3334 | 398.2706 | -0.146495 | -0.4248 | 0.006440014
124.6666 | 399.2744 | -0.146825 | -0.42342 | 0.006874926
125 | 400.2848 | -0.146785 | -0.4231075 | 0.007157859
125.3334 | 401.2828 | -0.1472825 | -0.42404 | 0.006895522
125.6666 | 402.2758 | -0.1475625 | -0.42565 | 0.008579701
126 | 403.2683 | -0.147685 | -0.4279325 | 0.008876514
126.3334 | 404.2694 | -0.1481375 | -0.42881 | 0.009242344
126.6666 | 405.2784 | -0.1486025 | -0.43017 | 0.009304465
127 | 406.2915 | -0.1487775 | -0.4307875 | 0.00690938
127.3334 | 407.2922 | -0.14905 | -0.4323324 | 0.005432222
127.6666 | 408.2739 | -0.149165 | -0.43418 | 0.005832576
128 | 409.2489 | -0.1493925 | -0.435125 | 0.00601208
128.3333 | 410.2369 | -0.1496625 | -0.43448 | 0.007502972
128.6667 | 411.2444 | -0.14989 | -0.4339875 | 0.008138081
129 | 412.2621 | -0.150275 | -0.434685 | 0.008545203
129.3333 | 413.2945 | -0.15056 | -0.4352725 | 0.008075856
129.6667 | 414.3235 | -0.150875 | -0.4365574 | 0.006702247
130 | 415.3309 | -0.1510525 | -0.4390225 | 0.00522507
130.3333 | 416.3047 | -0.1512425 | -0.442585 | 0.004169085
130.6667 | 417.2688 | -0.1513225 | -0.444465 | 0.005031895
131 | 418.2383 | -0.151495 | -0.445055 | 0.0068748
131.3333 | 419.23 | -0.1518375 | -0.444795 | 0.009125074
131.6667 | 420.2442 | -0.15223 | -0.4439425 | 0.009180256
132 | 421.2601 | -0.1526075 | -0.4445474 | 0.007641018
132.3333 | 422.2706 | -0.1527725 | -0.4456275 | 0.006509119
132.6667 | 423.2685 | -0.15295 | -0.44695 | 0.006018955
133 | 424.2578 | -0.1532375 | -0.4490124 | 0.006985272
133.3333 | 425.2369 | -0.153465 | -0.4506475 | 0.007378734
133.6667 | 426.2176 | -0.15378 | -0.4526025 | 0.008006798
134 | 427.218 | -0.154015 | -0.452465 | 0.009242364
134.3333 | 428.241 | -0.1544125 | -0.451565 | 0.008607369
134.6667 | 429.2781 | -0.1548225 | -0.4518325 | 0.007364902
135 | 430.3018 | -0.154935 | -0.4529375 | 0.004928317
135.3333 | 431.3088 | -0.1550875 | -0.4553324 | 0.004341572
135.6667 | 432.2818 | -0.1551725 | -0.4588474 | 0.006647012
136 | 433.2502 | -0.15549 | -0.4607875 | 0.007854974
136.3333 | 434.2257 | -0.1559375 | -0.462175 | 0.008662648
136.6667 | 435.2152 | -0.1561275 | -0.4619375 | 0.008365853
137 | 436.2342 | -0.1564225 | -0.4602474 | 0.006833524
137.3333 | 437.254 | -0.1567625 | -0.4615125 | 0.007012942
137.6667 | 438.2494 | -0.1568575 | -0.464325 | 0.005763538
138 | 439.2178 | -0.15718 | -0.467615 | 0.00554951
138.3333 | 440.173 | -0.1572575 | -0.468645 | 0.006357062
138.6667 | 441.1572 | -0.1575675 | -0.4658825 | 0.006357205
139 | 442.1878 | -0.157815 | -0.463775 | 0.006943897
139.3333 | 443.236 | -0.1580525 | -0.464025 | 0.007599639
139.6667 | 444.2812 | -0.1582725 | -0.466575 | 0.007751522
140 | 445.3036 | -0.158715 | -0.470305 | 0.006916208
140.3333 | 446.3011 | -0.1588875 | -0.47321 | 0.005169939
140.6667 | 447.2681 | -0.1589975 | -0.4770525 | 0.003892925
141 | 448.2206 | -0.1590675 | -0.47853 | 0.004603836
141.3333 | 449.1936 | -0.15933 | -0.4773926 | 0.005045712
141.6667 | 450.1972 | -0.159555 | -0.475485 | 0.00730974
142 | 451.2183 | -0.1596675 | -0.47524 | 0.008579784
142.3333 | 452.2419 | -0.1602225 | -0.4768375 | 0.009090524
142.6667 | 453.2428 | -0.16055 | -0.4795 | 0.008179397
143 | 454.2332 | -0.16076 | -0.4813725 | 0.006267452
143.3333 | 455.2217 | -0.16088 | -0.480985 | 0.005791189
143.6667 | 456.21 | -0.1611925 | -0.481305 | 0.006757532
144 | 457.2152 | -0.1613825 | -0.481135 | 0.00723368
144.3333 | 458.2046 | -0.1617325 | -0.4848925 | 0.007047424
144.6667 | 459.1598 | -0.16192 | -0.490295 | 0.007668657
145 | 460.1086 | -0.1622 | -0.4915925 | 0.008496889
145.3333 | 461.0716 | -0.1625375 | -0.4901825 | 0.008441753
145.6667 | 462.0566 | -0.1629625 | -0.4868625 | 0.008876484
146 | 463.0642 | -0.1630675 | -0.48487 | 0.00815872
146.3333 | 464.0756 | -0.1635425 | -0.4855026 | 0.006729885
146.6667 | 465.0982 | -0.163725 | -0.48628 | 0.007661647
147 | 466.1202 | -0.1638525 | -0.4884176 | 0.008503795
147.3333 | 467.1378 | -0.1643 | -0.491055 | 0.009076691
147.6667 | 468.1489 | -0.164795 | -0.4926825 | 0.009339081
148 | 469.1517 | -0.1648975 | -0.4941475 | 0.006874841
148.3333 | 470.1556 | -0.165245 | -0.4943775 | 0.004811028
148.6667 | 471.159 | -0.16532 | -0.494765 | 0.005397715
149 | 472.159 | -0.165455 | -0.49655 | 0.006971472
149.3333 | 473.1708 | -0.16577 | -0.4966425 | 0.009918872
149.6667 | 474.192 | -0.1662825 | -0.498205 | 0.009504705
150 | 475.2158 | -0.1667025 | -0.50041 | 0.007903274
150.3333 | 476.2224 | -0.16671 | -0.502885 | 0.005894646
150.6667 | 477.2026 | -0.1669875 | -0.5055025 | 0.00610865
151 | 478.1739 | -0.1672075 | -0.5067575 | 0.006522784
151.3333 | 479.1172 | -0.16756 | -0.509925 | 0.005956865
151.6667 | 480.0938 | -0.167605 | -0.505915 | 0.007116434
152 | 481.1136 | -0.1678675 | -0.50218 | 0.008483149
152.3333 | 482.157 | -0.1683425 | -0.5014724 | 0.009691124
152.6667 | 483.1892 | -0.1687275 | -0.50468 | 0.008552225
153 | 484.2086 | -0.16893 | -0.5075125 | 0.00608792
153.3333 | 485.1956 | -0.1691225 | -0.510665 | 0.005473608
153.6667 | 486.1668 | -0.1692475 | -0.512035 | 0.006923175
154 | 487.1416 | -0.16956 | -0.511 | 0.00744778
154.3333 | 488.1318 | -0.169965 | -0.5096574 | 0.009339064
154.6667 | 489.1366 | -0.1701125 | -0.5087075 | 0.008952436
155 | 490.163 | -0.1706625 | -0.508005 | 0.00832422
155.3333 | 491.202 | -0.1708325 | -0.50899 | 0.007716865
155.6667 | 492.215 | -0.1711125 | -0.51302 | 0.007716865
156 | 493.1958 | -0.171285 | -0.5173725 | 0.007716865

## Parafina py10ºC·min-1 (1)
CLOSED
Version | 2
Run | 1588
Instrument | 2960 | SDT | V3.0F
Module | TGA-DTA
Sample | Parafina | comercial | py10 | -2
Size | 11.8909 | mg
Method
Operator | Laura
Comment
Xcomment | Pan: | Platinum | Gas1: | Nitrogen | 100 | ml/min | Gas2:
Text
Exotherm | Up
Kcell | 1
InstCalDate | Weight: | 18-Jan-17 | 16:18
TempCal | 3 | pts | 418.31 | 419.53, | 661.59 | 660.33, | 962.29 | 961.78
BaselineCal | -0.0077 | -9.8093
Thresholds | 0 | 0
Controls | Gas | 1 | Event | Off | Sampling | 6 | sec/pt
Nsig | 5
Sig1 | Time | (min)
Sig2 | Temperature | (°C)
Sig3 | Weight | (mg)
Sig4 | Temperature | Difference | (°C)
Sig5 | Deriv. | Weight | (%/min)
Date | 2020-05-18
Time | 18:01
File | C:\Personales\LAURA\Diferenes | rampas | para | Ea\Parafina\Parafina | comercial\Parafina | comercial | py10 | (2).001
OrgFile | C:\Users\53559816S\Desktop\INCAR\ATG | synergy | Coal-SPT-Paraffin\Parafina\Parafina | 10 | mg\Parafina | comercial | py10 | (2).001
StartOfData
0 | 30.8695 | 11.89073 | 1.418175 | -0.0228424
0.1 | 30.86583 | 11.89069 | 1.41795 | -0.0228424
0.2 | 30.91434 | 11.89099 | 1.415066 | -0.0228424
0.3 | 31.07034 | 11.89139 | 1.407908 | -0.02552795
0.4 | 31.35917 | 11.89174 | 1.3951 | -0.02013397
0.5 | 31.76383 | 11.89184 | 1.375358 | -0.01716614
0.6 | 32.28766 | 11.89197 | 1.349092 | -0.0164032
0.7 | 32.91766 | 11.8923 | 1.316125 | -0.02116394
0.8 | 33.62784 | 11.89248 | 1.277342 | -0.01737976
0.9 | 34.40516 | 11.89283 | 1.233483 | -0.0056076
1 | 35.2455 | 11.89274 | 1.184467 | 0.001754762
1.1 | 36.12634 | 11.89251 | 1.130583 | 0.006095887
1.2 | 37.01834 | 11.89254 | 1.071758 | 0.001617432
1.3 | 37.92967 | 11.89257 | 1.0079 | -0.003212
1.4 | 38.87517 | 11.89261 | 0.9377916 | -0.0016632
1.5 | 39.83116 | 11.89266 | 0.86155 | 7.62939e-06
1.6 | 40.79516 | 11.89259 | 0.7793916 | 0.002311706
1.7 | 41.75867 | 11.89258 | 0.692075 | 0.00454712
1.8 | 42.72617 | 11.89252 | 0.6010582 | 0.004974366
1.9 | 43.69533 | 11.89243 | 0.50775 | 0.007293701
2 | 44.661 | 11.89236 | 0.4145666 | 0.009117126
2.1 | 45.62833 | 11.89222 | 0.3262917 | 0.01205444
2.2 | 46.608 | 11.89208 | 0.252375 | 0.01602936
2.3 | 47.60916 | 11.89186 | 0.2009416 | 0.01450348
2.4 | 48.60933 | 11.89159 | 0.1695917 | 0.01309967
2.5 | 49.61434 | 11.8916 | 0.148475 | 0.01113129
2.6 | 50.60483 | 11.89143 | 0.1266334 | 0.007225039
2.7 | 51.57666 | 11.89127 | 0.09619168 | 0.003845213
2.8 | 52.48732 | 11.89133 | 0.05351668 | 7.62965e-06
2.9 | 53.36768 | 11.89143 | -0.002725 | -0.0064316
3 | 54.22133 | 11.89136 | -0.07225832 | -0.0092468
3.1 | 55.0445 | 11.89164 | -0.1546583 | -0.0083313
3.2 | 55.8375 | 11.89177 | -0.2494 | -0.0038528
3.3 | 56.60183 | 11.89172 | -0.3559416 | 0.008262631
3.4 | 57.3415 | 11.89155 | -0.4767584 | 0.0139389
3.5 | 58.07283 | 11.89126 | -0.6161834 | 0.01078796
3.6 | 58.79717 | 11.89117 | -0.7753168 | 0.00945282
3.7 | 59.50783 | 11.89127 | -0.960625 | -0.0476532
3.8 | 60.20584 | 11.89098 | -1.170067 | -0.1754836
3.9 | 60.90283 | 11.89418 | -1.387067 | -0.340538
4 | 61.61168 | 11.90014 | -1.607308 | -0.2822954
4.1 | 62.3475 | 11.90693 | -1.81155 | 0.06517058
4.2 | 63.15332 | 11.90139 | -1.980667 | 0.3540574
4.3 | 64.1295 | 11.88968 | -2.047016 | 0.4345856
4.4 | 65.39133 | 11.88772 | -1.870166 | 0.2514574
4.5 | 66.72034 | 11.88793 | -1.559883 | 0.04793553
4.6 | 67.98 | 11.88732 | -1.27635 | 0.02101135
4.7 | 69.19882 | 11.88703 | -1.03715 | 0.02803038
4.8 | 70.3785 | 11.88692 | -0.8367082 | 0.02509306
4.9 | 71.52566 | 11.88647 | -0.6681168 | 0.02545166
5 | 72.64766 | 11.88611 | -0.5255832 | 0.02434542
5.1 | 73.75568 | 11.88593 | -0.4046417 | 0.01457977
5.2 | 74.841 | 11.88574 | -0.3019 | 0.007629388
5.3 | 75.925 | 11.88578 | -0.21445 | 0.00475311
5.4 | 77.00066 | 11.88572 | -0.1397416 | 0.007835384
5.5 | 78.06284 | 11.88565 | -0.07650834 | 0.01317598
5.6 | 79.1265 | 11.88534 | -0.022925 | 0.01436615
5.7 | 80.18218 | 11.88519 | 0.02246667 | 0.01240539
5.8 | 81.22382 | 11.8851 | 0.06064168 | 0.008613582
5.9 | 82.23666 | 11.88503 | 0.09290832 | 0.006248474
6 | 83.23582 | 11.88491 | 0.11975 | 0.005470281
6.1 | 84.23184 | 11.88492 | 0.14195 | 0.00679779
6.2 | 85.226 | 11.88484 | 0.1603 | 0.003089905
6.3 | 86.2245 | 11.88467 | 0.1753667 | 0.006439206
6.4 | 87.2075 | 11.88485 | 0.187225 | 0.01170349
6.5 | 88.18316 | 11.88452 | 0.1966667 | 0.0159073
6.6 | 89.16666 | 11.88421 | 0.2040916 | 0.01961517
6.7 | 90.16 | 11.88404 | 0.2096416 | 0.01219176
6.8 | 91.15682 | 11.88393 | 0.213275 | 0.0105133
6.9 | 92.15766 | 11.88394 | 0.215425 | 0.01017761
7 | 93.158 | 11.88363 | 0.2161833 | 0.006805426
7.1 | 94.16649 | 11.88358 | 0.215375 | 0.007995606
7.2 | 95.15782 | 11.8837 | 0.2136416 | 0.01148224
7.3 | 96.12582 | 11.88343 | 0.211125 | 0.01617431
7.4 | 97.09668 | 11.88302 | 0.2079 | 0.02082062
7.5 | 98.07032 | 11.88296 | 0.204275 | 0.01450349
7.6 | 99.054 | 11.8827 | 0.2005583 | 0.0105896
7.7 | 100.0312 | 11.88273 | 0.1958334 | 0.01912688
7.8 | 101.0103 | 11.88251 | 0.1904334 | 0.03195188
7.9 | 102.0087 | 11.88192 | 0.1848416 | 0.0424728
8 | 103.0198 | 11.88121 | 0.1785834 | 0.04058078
8.1 | 104.0477 | 11.88086 | 0.171825 | 0.03055572
8.2 | 105.0918 | 11.88062 | 0.1648583 | 0.01835634
8.3 | 106.1405 | 11.88039 | 0.1571834 | 0.02248386
8.4 | 107.1995 | 11.88035 | 0.1490916 | 0.03630064
8.5 | 108.2535 | 11.87966 | 0.1407083 | 0.04626466
8.6 | 109.2932 | 11.87884 | 0.1325166 | 0.05909724
8.7 | 110.3275 | 11.8784 | 0.1239333 | 0.05257422
8.8 | 111.3593 | 11.87746 | 0.1154584 | 0.03839115
8.9 | 112.4095 | 11.87722 | 0.107325 | 0.02864835
9 | 113.4893 | 11.87714 | 0.09924168 | 0.0198288
9.1 | 114.582 | 11.87686 | 0.09110832 | 0.02237698
9.2 | 115.653 | 11.87646 | 0.08205 | 0.0200577
9.3 | 116.7117 | 11.87622 | 0.07299168 | 0.01640322
9.4 | 117.7646 | 11.87627 | 0.06436668 | 0.01098632
9.5 | 118.808 | 11.87598 | 0.056375 | 0.007972724
9.6 | 119.833 | 11.87593 | 0.04885834 | 0.007698056
9.7 | 120.8334 | 11.87592 | 0.04141667 | 0.005256657
9.8 | 121.798 | 11.87584 | 0.03470833 | 0.00379181
9.9 | 122.7305 | 11.87572 | 0.028925 | 0.005058283
10 | 123.6603 | 11.87581 | 0.0236 | 0.006469724
10.1 | 124.5818 | 11.87563 | 0.0188 | 0.01071929
10.2 | 125.4873 | 11.8755 | 0.014625 | 0.01486208
10.3 | 126.3875 | 11.87523 | 0.01028333 | 0.00902558
10.4 | 127.2818 | 11.87512 | 0.006416666 | 0.00531768
10.5 | 128.1815 | 11.87528 | 0.002758334 | -0.00069428
10.6 | 129.0735 | 11.87516 | -0.00085833 | -0.0017395
10.7 | 129.956 | 11.87526 | -0.0047833 | -0.00054168
10.8 | 130.8248 | 11.87524 | -0.0085333 | -0.0011139
10.9 | 131.6886 | 11.87527 | -0.01220833 | 0.005531312
11 | 132.5615 | 11.87522 | -0.01556666 | 0.01021576
11.1 | 133.4435 | 11.87494 | -0.01851666 | 0.01161956
11.2 | 134.3153 | 11.8748 | -0.02166667 | 0.009956371
11.3 | 135.1885 | 11.87479 | -0.025 | 0.004768373
11.4 | 136.0923 | 11.8747 | -0.02811666 | 0.00813293
11.5 | 137.0518 | 11.87471 | -0.03121667 | 0.01589966
11.6 | 138.0705 | 11.87436 | -0.03486667 | 0.01870725
11.7 | 139.1425 | 11.87402 | -0.03989166 | 0.0206833
11.8 | 140.2692 | 11.87393 | -0.04614166 | 0.01732637
11.9 | 141.4436 | 11.87369 | -0.05368334 | 0.01689909
12 | 142.6465 | 11.87349 | -0.06265832 | 0.01856232
12.1 | 143.8682 | 11.87323 | -0.07271668 | 0.01807402
12.2 | 145.1062 | 11.87306 | -0.08336668 | 0.02072908
12.3 | 146.3453 | 11.87283 | -0.09436668 | 0.02227022
12.4 | 147.5564 | 11.87246 | -0.1056167 | 0.01997373
12.5 | 148.7646 | 11.87221 | -0.11665 | 0.01548767
12.6 | 149.9528 | 11.87218 | -0.12725 | 0.01535796
12.7 | 151.0845 | 11.87205 | -0.1379167 | 0.02222444
12.8 | 152.1407 | 11.87162 | -0.1482834 | 0.02746585
12.9 | 153.1282 | 11.87116 | -0.1570584 | 0.0318298
13 | 154.0575 | 11.87099 | -0.1635917 | 0.0303421
13.1 | 154.9356 | 11.87048 | -0.1678584 | 0.03398892
13.2 | 155.7652 | 11.87017 | -0.1702917 | 0.03573613
13.3 | 156.587 | 11.86956 | -0.1704 | 0.02571108
13.4 | 157.4203 | 11.86932 | -0.1686333 | 0.02838896
13.5 | 158.24 | 11.86937 | -0.1667833 | 0.03014374
13.6 | 159.0264 | 11.86858 | -0.1657583 | 0.03638454
13.7 | 159.7984 | 11.86814 | -0.164925 | 0.03953557
13.8 | 160.5642 | 11.86777 | -0.164075 | 0.03510288
13.9 | 161.3305 | 11.86742 | -0.1628 | 0.04013821
14 | 162.1087 | 11.86685 | -0.1614667 | 0.04232789
14.1 | 162.9295 | 11.86622 | -0.1593 | 0.03889462
14.2 | 163.8024 | 11.86586 | -0.1573833 | 0.03335575
14.3 | 164.7326 | 11.8656 | -0.1564917 | 0.0336304
14.4 | 165.7142 | 11.86518 | -0.1570334 | 0.03944394
14.5 | 166.744 | 11.86456 | -0.1592584 | 0.0474472
14.6 | 167.8106 | 11.86403 | -0.1628083 | 0.05249018
14.7 | 168.9152 | 11.86335 | -0.167975 | 0.06777197
14.8 | 170.0468 | 11.86266 | -0.1741 | 0.08760079
14.9 | 171.1803 | 11.86122 | -0.179975 | 0.1738127
15 | 172.3248 | 11.85989 | -0.1864083 | 0.2541352
15.1 | 173.4774 | 11.8544 | -0.1898834 | 0.2541044
15.2 | 174.6385 | 11.85096 | -0.1881584 | 0.1929247
15.3 | 175.814 | 11.85058 | -0.187175 | 0.08065799
15.4 | 176.9894 | 11.85033 | -0.1867917 | 0.0338516
15.5 | 178.1425 | 11.84992 | -0.1887417 | 0.04340362
15.6 | 179.2792 | 11.84928 | -0.19235 | 0.05332941
15.7 | 180.3912 | 11.84852 | -0.19655 | 0.06151586
15.8 | 181.4702 | 11.84786 | -0.2004834 | 0.07097632
15.9 | 182.4635 | 11.84697 | -0.2046583 | 0.08274834
16 | 183.374 | 11.84584 | -0.2092917 | 0.09362775
16.1 | 184.2102 | 11.84462 | -0.2133667 | 0.1047134
16.2 | 184.9845 | 11.84347 | -0.2160083 | 0.1099703
16.3 | 185.7072 | 11.84192 | -0.2161667 | 0.1171267
16.4 | 186.4085 | 11.84064 | -0.2138333 | 0.1260757
16.5 | 187.1223 | 11.83907 | -0.2084167 | 0.1284556
16.6 | 187.8642 | 11.8374 | -0.2015833 | 0.131691
16.7 | 188.6437 | 11.83591 | -0.1947 | 0.1266406
16.8 | 189.461 | 11.83439 | -0.1878916 | 0.1302188
16.9 | 190.323 | 11.83304 | -0.1797166 | 0.1422653
17 | 191.2163 | 11.83109 | -0.1757916 | 0.1591562
17.1 | 192.1545 | 11.8291 | -0.174025 | 0.1749802
17.2 | 193.1245 | 11.8269 | -0.1720584 | 0.1841739
17.3 | 194.1202 | 11.82474 | -0.1687084 | 0.1930775
17.4 | 195.1353 | 11.82232 | -0.16985 | 0.1979828
17.5 | 196.1762 | 11.81991 | -0.1724666 | 0.2070305
17.6 | 197.2347 | 11.81754 | -0.1757916 | 0.2178802
17.7 | 198.3022 | 11.81482 | -0.1800666 | 0.2299428
17.8 | 199.3792 | 11.81192 | -0.1850917 | 0.2459798
17.9 | 200.4606 | 11.80905 | -0.1901584 | 0.2500381
18 | 201.5398 | 11.8058 | -0.19555 | 0.2379065
18.1 | 202.6147 | 11.80301 | -0.1984834 | 0.2412796
18.2 | 203.6847 | 11.80079 | -0.1988166 | 0.2583394
18.3 | 204.7356 | 11.79721 | -0.2042416 | 0.2915426
18.4 | 205.7652 | 11.79334 | -0.2093584 | 0.3241349
18.5 | 206.7798 | 11.7894 | -0.2139333 | 0.339049
18.6 | 207.7765 | 11.78542 | -0.2180166 | 0.3556518
18.7 | 208.759 | 11.78101 | -0.2217416 | 0.3710105
18.8 | 209.7334 | 11.77639 | -0.2251833 | 0.3919075
18.9 | 210.6978 | 11.77186 | -0.2278584 | 0.4074097
19 | 211.6482 | 11.7667 | -0.230225 | 0.4232314
19.1 | 212.5975 | 11.76163 | -0.2320166 | 0.4414444
19.2 | 213.535 | 11.75634 | -0.2336667 | 0.4463357
19.3 | 214.4745 | 11.75079 | -0.2343916 | 0.4401634
19.4 | 215.4208 | 11.74558 | -0.2273916 | 0.4466934
19.5 | 216.3496 | 11.74084 | -0.2184167 | 0.467085
19.6 | 217.2688 | 11.73476 | -0.2199834 | 0.5053558
19.7 | 218.1885 | 11.72843 | -0.2210667 | 0.5463724
19.8 | 219.1052 | 11.72174 | -0.2219417 | 0.5652858
19.9 | 220.0318 | 11.71487 | -0.2225083 | 0.5893174
20 | 220.96 | 11.70793 | -0.2231333 | 0.6164375
20.1 | 221.8968 | 11.7003 | -0.2237833 | 0.6480407
20.2 | 222.8388 | 11.69238 | -0.2246916 | 0.6796658
20.3 | 223.7875 | 11.68412 | -0.2256 | 0.7073455
20.4 | 224.7442 | 11.67562 | -0.2267333 | 0.7394334
20.5 | 225.7068 | 11.66662 | -0.2280833 | 0.7739075
20.6 | 226.6806 | 11.65716 | -0.2286583 | 0.8100662
20.7 | 227.6484 | 11.64733 | -0.229975 | 0.8425919
20.8 | 228.624 | 11.6371 | -0.2318584 | 0.876787
20.9 | 229.6035 | 11.62656 | -0.2343 | 0.9151231
21 | 230.592 | 11.61542 | -0.2368833 | 0.9538766
21.1 | 231.5823 | 11.60377 | -0.2396667 | 0.9981155
21.2 | 232.5806 | 11.59178 | -0.2427334 | 1.042681
21.3 | 233.5816 | 11.57903 | -0.2460083 | 1.089556
21.4 | 234.5838 | 11.56579 | -0.2495416 | 1.137558
21.5 | 235.585 | 11.55198 | -0.2529333 | 1.183246
21.6 | 236.5922 | 11.53768 | -0.2563833 | 1.232674
21.7 | 237.5985 | 11.52274 | -0.2599834 | 1.282359
21.8 | 238.5982 | 11.50712 | -0.2634584 | 1.341006
21.9 | 239.5925 | 11.49102 | -0.2668667 | 1.398956
22 | 240.5895 | 11.47381 | -0.2703166 | 1.453974
22.1 | 241.5842 | 11.45623 | -0.2735 | 1.511665
22.2 | 242.577 | 11.43808 | -0.2767416 | 1.568439
22.3 | 243.5705 | 11.41901 | -0.2800417 | 1.634784
22.4 | 244.5608 | 11.39917 | -0.2833333 | 1.706124
22.5 | 245.5533 | 11.37848 | -0.2863667 | 1.776422
22.6 | 246.5463 | 11.3569 | -0.28915 | 1.847854
22.7 | 247.5375 | 11.33452 | -0.292425 | 1.925442
22.8 | 248.5292 | 11.31128 | -0.2959167 | 2.006367
22.9 | 249.5128 | 11.28682 | -0.2994333 | 2.09108
23 | 250.495 | 11.26147 | -0.30265 | 2.17903
23.1 | 251.4805 | 11.23511 | -0.30585 | 2.263496
23.2 | 252.4694 | 11.20758 | -0.3089 | 2.350896
23.3 | 253.4505 | 11.17918 | -0.3119083 | 2.444112
23.4 | 254.44 | 11.14966 | -0.3153916 | 2.541504
23.5 | 255.4316 | 11.11876 | -0.3186333 | 2.64221
23.6 | 256.4262 | 11.08669 | -0.32115 | 2.746498
23.7 | 257.4172 | 11.05357 | -0.3242584 | 2.854711
23.8 | 258.4158 | 11.01896 | -0.32775 | 2.968176
23.9 | 259.4145 | 10.9829 | -0.3315584 | 3.084976
24 | 260.4097 | 10.94556 | -0.3353333 | 3.200252
24.1 | 261.4008 | 10.90686 | -0.3391667 | 3.316398
24.2 | 262.3912 | 10.86671 | -0.3432167 | 3.4373
24.3 | 263.3825 | 10.82515 | -0.346875 | 3.565833
24.4 | 264.3815 | 10.78205 | -0.3503584 | 3.694855
24.5 | 265.3804 | 10.73718 | -0.3540666 | 3.830933
24.6 | 266.3768 | 10.69102 | -0.358325 | 3.97293
24.7 | 267.3768 | 10.6429 | -0.3624 | 4.12011
24.8 | 268.3772 | 10.59298 | -0.366825 | 4.270981
24.9 | 269.3746 | 10.54124 | -0.371725 | 4.426209
25 | 270.3662 | 10.48792 | -0.376675 | 4.583875
25.1 | 271.3485 | 10.43227 | -0.3817584 | 4.745636
25.2 | 272.3284 | 10.37493 | -0.3877 | 4.910547
25.3 | 273.3076 | 10.31558 | -0.3971833 | 5.073977
25.4 | 274.2864 | 10.25431 | -0.4048416 | 5.248704
25.5 | 275.265 | 10.19092 | -0.41435 | 5.4323
25.6 | 276.2495 | 10.12521 | -0.4198334 | 5.620063
25.7 | 277.2328 | 10.05716 | -0.4255917 | 5.803821
25.8 | 278.2198 | 9.98705 | -0.4314583 | 5.989384
25.9 | 279.2078 | 9.914932 | -0.4382166 | 6.178056
26 | 280.1992 | 9.840226 | -0.4451916 | 6.373831
26.1 | 281.1908 | 9.763258 | -0.4519417 | 6.572036
26.2 | 282.1793 | 9.683934 | -0.4578833 | 6.780682
26.3 | 283.1614 | 9.602342 | -0.4694584 | 7.004729
26.4 | 284.1505 | 9.517541 | -0.4956333 | 7.239571
26.5 | 285.1542 | 9.429992 | -0.5041583 | 7.473108
26.6 | 286.161 | 9.339684 | -0.5113417 | 7.697059
26.7 | 287.166 | 9.246959 | -0.5189334 | 7.922744
26.8 | 288.1688 | 9.151434 | -0.5272418 | 8.153732
26.9 | 289.1706 | 9.053075 | -0.535525 | 8.386535
27 | 290.1658 | 8.95185 | -0.54415 | 8.625249
27.1 | 291.1583 | 8.848132 | -0.5540418 | 8.87323
27.2 | 292.1496 | 8.741092 | -0.56225 | 9.121134
27.3 | 293.1352 | 8.6309 | -0.5701582 | 9.366984
27.4 | 294.1215 | 8.518175 | -0.5784416 | 9.602455
27.5 | 295.1062 | 8.402684 | -0.5866418 | 9.834382
27.6 | 296.0925 | 8.28429 | -0.5944916 | 10.06505
27.7 | 297.0784 | 8.16314 | -0.6021084 | 10.30657
27.8 | 298.0658 | 8.039534 | -0.6096 | 10.5459
27.9 | 299.0585 | 7.912292 | -0.616675 | 10.78794
28 | 300.059 | 7.782716 | -0.6232666 | 11.03276
28.1 | 301.0566 | 7.650159 | -0.6294582 | 11.27024
28.2 | 302.0503 | 7.51465 | -0.635825 | 11.51009
28.3 | 303.0455 | 7.376258 | -0.6414668 | 11.74619
28.4 | 304.0434 | 7.235342 | -0.646625 | 11.98122
28.5 | 305.0392 | 7.09145 | -0.6519584 | 12.22113
28.6 | 306.0354 | 6.944718 | -0.6571332 | 12.45757
28.7 | 307.033 | 6.794968 | -0.6625332 | 12.68684
28.8 | 308.0308 | 6.642925 | -0.6679916 | 12.91361
28.9 | 309.0265 | 6.488059 | -0.6734416 | 13.13672
29 | 310.0213 | 6.3304 | -0.6786084 | 13.35469
29.1 | 311.0128 | 6.170191 | -0.6839084 | 13.5673
29.2 | 312.0012 | 6.007859 | -0.689325 | 13.7754
29.3 | 312.9867 | 5.842691 | -0.6945834 | 13.97892
29.4 | 313.9741 | 5.675141 | -0.6995166 | 14.1747
29.5 | 314.9578 | 5.505442 | -0.7042666 | 14.34964
29.6 | 315.9436 | 5.333734 | -0.7087832 | 14.51376
29.7 | 316.9344 | 5.160242 | -0.712725 | 14.67806
29.8 | 317.9295 | 4.984833 | -0.7157 | 14.83175
29.9 | 318.9333 | 4.807217 | -0.71865 | 14.97125
30 | 319.9365 | 4.628433 | -0.7216332 | 15.09089
30.1 | 320.947 | 4.448334 | -0.7235084 | 15.17953
30.2 | 321.9596 | 4.26705 | -0.7251582 | 15.25748
30.3 | 322.966 | 4.085417 | -0.7266084 | 15.32028
30.4 | 323.9746 | 3.902766 | -0.728075 | 15.36679
30.5 | 324.9822 | 3.719617 | -0.7285166 | 15.40226
30.6 | 325.9944 | 3.536325 | -0.7286 | 15.40436
30.7 | 327.0056 | 3.3529 | -0.728125 | 15.38399
30.8 | 328.0175 | 3.170266 | -0.72715 | 15.32884
30.9 | 329.0338 | 2.988 | -0.7254584 | 15.24268
31 | 330.0418 | 2.807408 | -0.7224166 | 15.12789
31.1 | 331.051 | 2.628083 | -0.718975 | 14.97566
31.2 | 332.059 | 2.4508 | -0.7140832 | 14.79425
31.3 | 333.064 | 2.275933 | -0.7084668 | 14.56943
31.4 | 334.069 | 2.1039 | -0.7022584 | 14.29973
31.5 | 335.0782 | 1.935316 | -0.6939082 | 13.98228
31.6 | 336.0872 | 1.770925 | -0.683725 | 13.60838
31.7 | 337.0987 | 1.611108 | -0.672575 | 13.16822
31.8 | 338.1082 | 1.456925 | -0.6599834 | 12.66937
31.9 | 339.1208 | 1.309408 | -0.6456084 | 12.11252
32 | 340.1394 | 1.168525 | -0.6295834 | 11.50029
32.1 | 341.1582 | 1.035167 | -0.6121 | 10.82936
32.2 | 342.1766 | 0.9103 | -0.59295 | 10.08597
32.3 | 343.1937 | 0.7946668 | -0.572175 | 9.280453
32.4 | 344.2125 | 0.6891168 | -0.5500332 | 8.419147
32.5 | 345.235 | 0.5939916 | -0.5272082 | 7.536012
32.6 | 346.2537 | 0.5100833 | -0.504175 | 6.701856
32.7 | 347.2768 | 0.4361334 | -0.4827584 | 5.993283
32.8 | 348.292 | 0.3695917 | -0.4660167 | 5.461644
32.9 | 349.3037 | 0.3079083 | -0.4546917 | 5.082051
33 | 350.3142 | 0.249475 | -0.4471166 | 4.779425
33.1 | 351.3212 | 0.1940417 | -0.4406334 | 4.471856
33.2 | 352.3223 | 0.1423666 | -0.4338417 | 4.116718
33.3 | 353.3248 | 0.09559166 | -0.4260584 | 3.745077
33.4 | 354.3272 | 0.05394168 | -0.4188834 | 3.398833
33.5 | 355.327 | 0.01559167 | -0.4127583 | 3.09172
33.6 | 356.3278 | -0.01970834 | -0.40715 | 2.762278
33.7 | 357.333 | -0.0514 | -0.39985 | 2.408834
33.8 | 358.3396 | -0.07679168 | -0.3912666 | 2.0346
33.9 | 359.346 | -0.09908334 | -0.3813667 | 1.633403
34 | 360.3575 | -0.1168334 | -0.3684666 | 1.11829
34.1 | 361.369 | -0.1284917 | -0.3576667 | 0.632207
34.2 | 362.3852 | -0.128575 | -0.3367334 | 0.3476735
34.3 | 363.3847 | -0.1308 | -0.3271917 | 0.2527798
34.4 | 364.3895 | -0.13635 | -0.3216916 | 0.2989707
34.5 | 365.3918 | -0.1396333 | -0.3180666 | 0.2665902
34.6 | 366.3977 | -0.1419334 | -0.3195333 | 0.1884505
34.7 | 367.4018 | -0.1438583 | -0.3201916 | 0.1508859
34.8 | 368.4067 | -0.1454416 | -0.3177666 | 0.1315417
34.9 | 369.416 | -0.14685 | -0.314775 | 0.1160512
35 | 370.4252 | -0.1482583 | -0.311775 | 0.1056862
35.1 | 371.4353 | -0.14935 | -0.308425 | 0.09489094
35.2 | 372.442 | -0.150475 | -0.3050667 | 0.08382001
35.3 | 373.4505 | -0.1513834 | -0.3027167 | 0.0740125
35.4 | 374.4574 | -0.152225 | -0.3005166 | 0.0686076
35.5 | 375.4672 | -0.152875 | -0.2985 | 0.0665741
35.6 | 376.4748 | -0.1538084 | -0.2966084 | 0.0659411
35.7 | 377.4797 | -0.15455 | -0.2952917 | 0.06769916
35.8 | 378.4825 | -0.1553084 | -0.2943916 | 0.06420112
35.9 | 379.483 | -0.15615 | -0.2935583 | 0.06363703
36 | 380.4838 | -0.156825 | -0.2927666 | 0.05655288
36.1 | 381.4805 | -0.157575 | -0.2921417 | 0.04961411
36.2 | 382.4725 | -0.1579583 | -0.2915917 | 0.0481451
36.3 | 383.4668 | -0.1585334 | -0.2913584 | 0.05059793
36.4 | 384.4578 | -0.1592083 | -0.2909 | 0.05697271
36.5 | 385.4487 | -0.1599584 | -0.2900416 | 0.05459211
36.6 | 386.4426 | -0.1606333 | -0.2889666 | 0.04856888
36.7 | 387.4397 | -0.1610666 | -0.28785 | 0.0452078
36.8 | 388.4406 | -0.1615417 | -0.28685 | 0.04394516
36.9 | 389.4432 | -0.1621916 | -0.2858584 | 0.04632206
37 | 390.4485 | -0.1626834 | -0.284375 | 0.04436111
37.1 | 391.4465 | -0.16325 | -0.284 | 0.04218688
37.2 | 392.4444 | -0.16365 | -0.2838667 | 0.04190428
37.3 | 393.4476 | -0.1642166 | -0.2829666 | 0.04267866
37.4 | 394.452 | -0.1646917 | -0.281475 | 0.04162995
37.5 | 395.4513 | -0.1652666 | -0.2803916 | 0.03946305
37.6 | 396.4545 | -0.1656 | -0.2793417 | 0.037079
37.7 | 397.4598 | -0.1661084 | -0.2777083 | 0.03202426
37.8 | 398.4682 | -0.166475 | -0.2761917 | 0.0318793
37.9 | 399.4778 | -0.1667334 | -0.2748667 | 0.03104029
38 | 400.4867 | -0.1671834 | -0.2738 | 0.03153608
38.1 | 401.4885 | -0.1676 | -0.2724333 | 0.03027736
38.2 | 402.4937 | -0.1679166 | -0.2711333 | 0.02704991
38.3 | 403.4956 | -0.1681666 | -0.270025 | 0.02739705
38.4 | 404.501 | -0.1685083 | -0.2690584 | 0.0297166
38.5 | 405.5066 | -0.1689334 | -0.2682333 | 0.03329468
38.6 | 406.5125 | -0.1693 | -0.2676833 | 0.03280271
38.7 | 407.5237 | -0.16975 | -0.2660666 | 0.0294379
38.8 | 408.537 | -0.17005 | -0.2629416 | 0.0268363
38.9 | 409.5502 | -0.1703084 | -0.2608833 | 0.02718744
39 | 410.5588 | -0.1706167 | -0.2594083 | 0.03300476
39.1 | 411.5626 | -0.1710834 | -0.257975 | 0.03426758
39.2 | 412.5691 | -0.171625 | -0.2563916 | 0.03034961
39.3 | 413.5743 | -0.1718416 | -0.2550166 | 0.02985752
39.4 | 414.576 | -0.1720416 | -0.2539667 | 0.0295106
39.5 | 415.5762 | -0.17265 | -0.2535167 | 0.0322418
39.6 | 416.5774 | -0.172975 | -0.252775 | 0.0296441
39.7 | 417.577 | -0.1732916 | -0.2518916 | 0.02305594
39.8 | 418.5722 | -0.1734833 | -0.2507833 | 0.02347174
39.9 | 419.5683 | -0.1737666 | -0.249425 | 0.02368555
40 | 420.559 | -0.1741333 | -0.2477667 | 0.0222206
40.1 | 421.546 | -0.174375 | -0.2459 | 0.02228934
40.2 | 422.5363 | -0.1745 | -0.243975 | 0.02382651
40.3 | 423.5294 | -0.1749083 | -0.2416666 | 0.02284232
40.4 | 424.5196 | -0.1752833 | -0.2391833 | 0.02536939
40.5 | 425.5125 | -0.1753416 | -0.2361583 | 0.02487888
40.6 | 426.5138 | -0.1757916 | -0.2334583 | 0.0229169
40.7 | 427.5117 | -0.1761333 | -0.2322334 | 0.02459874
40.8 | 428.5092 | -0.17625 | -0.231725 | 0.02319685
40.9 | 429.5092 | -0.176575 | -0.2310166 | 0.02340732
41 | 430.5097 | -0.17695 | -0.2305333 | 0.02705145
41.1 | 431.5092 | -0.177175 | -0.2303166 | 0.02473865
41.2 | 432.5122 | -0.1775583 | -0.23055 | 0.02340703
41.3 | 433.5174 | -0.1777417 | -0.231 | 0.02564957
41.4 | 434.5234 | -0.1780583 | -0.2317917 | 0.02375791
41.5 | 435.5287 | -0.17845 | -0.2326166 | 0.0250193
41.6 | 436.5366 | -0.1786167 | -0.2333584 | 0.02522967
41.7 | 437.5447 | -0.17895 | -0.2339584 | 0.02277663
41.8 | 438.5462 | -0.1793084 | -0.23545 | 0.02557982
41.9 | 439.5413 | -0.1794583 | -0.2372583 | 0.0224963
42 | 440.5378 | -0.1798834 | -0.2386 | 0.02109432
42.1 | 441.5333 | -0.18 | -0.2397083 | 0.02207573
42.2 | 442.5246 | -0.1802917 | -0.2411333 | 0.0172401
42.3 | 443.5202 | -0.1805667 | -0.2417917 | 0.01850144
42.4 | 444.5153 | -0.180625 | -0.242025 | 0.01990323
42.5 | 445.5116 | -0.1809334 | -0.2430083 | 0.02102432
42.6 | 446.5058 | -0.1812917 | -0.2437917 | 0.02256627
42.7 | 447.501 | -0.1814833 | -0.2439 | 0.02144471
42.8 | 448.4976 | -0.1816916 | -0.2440666 | 0.02011316
42.9 | 449.4893 | -0.1820083 | -0.2447 | 0.02102467
43 | 450.4772 | -0.182225 | -0.245275 | 0.02151526
43.1 | 451.4715 | -0.1824667 | -0.2456833 | 0.01920267
43.2 | 452.4698 | -0.1827417 | -0.2461166 | 0.0209543
43.3 | 453.4743 | -0.1828917 | -0.2461 | 0.02326683
43.4 | 454.474 | -0.1832584 | -0.2466833 | 0.0246688
43.5 | 455.4774 | -0.1835917 | -0.2471167 | 0.02312684
43.6 | 456.481 | -0.1838584 | -0.2472916 | 0.0210945
43.7 | 457.4848 | -0.1839666 | -0.24775 | 0.02396801
43.8 | 458.49 | -0.184325 | -0.2478833 | 0.02859318
43.9 | 459.492 | -0.1847834 | -0.248475 | 0.02950455
44 | 460.4924 | -0.18515 | -0.2488666 | 0.02445866
44.1 | 461.5 | -0.1853084 | -0.2478833 | 0.02046377
44.2 | 462.5092 | -0.1855166 | -0.2476416 | 0.0188518
44.3 | 463.5165 | -0.1858166 | -0.2479584 | 0.01850121
44.4 | 464.5209 | -0.1860167 | -0.2487 | 0.01773042
44.5 | 465.5274 | -0.1861583 | -0.2488584 | 0.02074422
44.6 | 466.531 | -0.1864 | -0.24925 | 0.02200603
44.7 | 467.5292 | -0.1868584 | -0.2499167 | 0.02572016
44.8 | 468.523 | -0.186975 | -0.250625 | 0.02487903
44.9 | 469.5162 | -0.1874 | -0.2515167 | 0.02060412
45 | 470.509 | -0.1876084 | -0.2524333 | 0.01976289
45.1 | 471.498 | -0.1877666 | -0.252775 | 0.01885195
45.2 | 472.4916 | -0.1879666 | -0.2530583 | 0.02263633
45.3 | 473.4869 | -0.1883417 | -0.2531 | 0.02522924
45.4 | 474.4828 | -0.1886667 | -0.25325 | 0.02417837
45.5 | 475.4828 | -0.1889166 | -0.2533584 | 0.02270652
45.6 | 476.48 | -0.1891167 | -0.2532334 | 0.0225663
45.7 | 477.4754 | -0.1894667 | -0.25345 | 0.02663091
45.8 | 478.4762 | -0.1897334 | -0.2532166 | 0.02894344
45.9 | 479.4787 | -0.1901916 | -0.2532334 | 0.02361763
46 | 480.4772 | -0.190475 | -0.254 | 0.01590849
46.1 | 481.4732 | -0.1905 | -0.2545667 | 0.01009169
46.2 | 482.473 | -0.190525 | -0.2546 | 0.01387616
46.3 | 483.4737 | -0.1907667 | -0.2543167 | 0.02445829
46.4 | 484.4722 | -0.1911667 | -0.2546167 | 0.02943432
46.5 | 485.4664 | -0.1916333 | -0.2548166 | 0.02754211
46.6 | 486.461 | -0.1918416 | -0.255025 | 0.02074426
46.7 | 487.4568 | -0.1920666 | -0.2548916 | 0.02074426
46.8 | 488.4508 | -0.1921833 | -0.2545834 | 0.02074426

## Parafina py10ºC·min-1 (2)
CLOSED
Version | 2
Run | 1610
Instrument | 2960 | SDT | V3.0F
Module | TGA-DTA
Sample | Parafina | comercial | py10 | -3
Size | 10.5393 | mg
Method
Operator | Laura
Comment
Xcomment | Pan: | Platinum | Gas1: | Nitrogen | 100 | ml/min | Gas2:
Text
Exotherm | Up
Kcell | 1
InstCalDate | Weight: | 18-Jan-17 | 16:18
TempCal | 3 | pts | 418.31 | 419.53, | 661.59 | 660.33, | 962.29 | 961.78
BaselineCal | -0.0077 | -9.8093
Thresholds | 0 | 0
Controls | Gas | 1 | Event | Off | Sampling | 6 | sec/pt
Nsig | 5
Sig1 | Time | (min)
Sig2 | Temperature | (°C)
Sig3 | Weight | (mg)
Sig4 | Temperature | Difference | (°C)
Sig5 | Deriv. | Weight | (%/min)
Date | 2020-05-27
Time | 14:58
File | C:\Personales\LAURA\Diferenes | rampas | para | Ea\Parafina\Parafina | comercial\Parafina | comercial | py10 | (3).001
OrgFile | C:\Users\53559816S\Desktop\INCAR\ATG | synergy | Coal-SPT-Paraffin\Parafina\Parafina | 10 | mg\Parafina | comercial | py10 | (3).001
StartOfData
0 | 21.466 | 10.53928 | 1.454484 | -0.0083084
0.1 | 21.48433 | 10.53927 | 1.454033 | -0.0083084
0.2 | 21.56317 | 10.53934 | 1.45215 | -0.0083084
0.3 | 21.73967 | 10.53932 | 1.449416 | -0.01377869
0.4 | 22.04934 | 10.53968 | 1.444108 | -0.01937866
0.5 | 22.48016 | 10.53982 | 1.435892 | -0.02095032
0.6 | 23.02583 | 10.54011 | 1.423984 | -0.01343536
0.7 | 23.67066 | 10.54022 | 1.40835 | -0.0061646
0.8 | 24.40033 | 10.54019 | 1.388525 | 0.006629944
0.9 | 25.20883 | 10.5401 | 1.3658 | 0.01367187
1 | 26.0785 | 10.53982 | 1.3398 | 0.01266479
1.1 | 26.99334 | 10.53968 | 1.311358 | 0.01171112
1.2 | 27.95217 | 10.53973 | 1.280367 | 0.009895325
1.3 | 28.94383 | 10.53952 | 1.247117 | 0.01131439
1.4 | 29.9625 | 10.53938 | 1.211017 | 0.01573181
1.5 | 31.0035 | 10.53927 | 1.172675 | 0.01432037
1.6 | 32.053 | 10.53903 | 1.130516 | 0.01509094
1.7 | 33.10984 | 10.53894 | 1.084958 | 0.01651001
1.8 | 34.16516 | 10.53874 | 1.0357 | 0.01264191
1.9 | 35.2195 | 10.53854 | 0.98215 | 0.01036072
2 | 36.24734 | 10.53857 | 0.92425 | 0.008155822
2.1 | 37.22467 | 10.53848 | 0.86195 | 0.008773804
2.2 | 38.19 | 10.53834 | 0.79545 | 0.01257324
2.3 | 39.14216 | 10.53819 | 0.7256666 | 0.01226044
2.4 | 40.09067 | 10.53805 | 0.652775 | 0.01620484
2.5 | 41.01883 | 10.53798 | 0.5781666 | 0.02080536
2.6 | 41.93884 | 10.53759 | 0.5022166 | 0.02031708
2.7 | 42.84683 | 10.53732 | 0.4265917 | 0.02165985
2.8 | 43.74584 | 10.53731 | 0.3529416 | 0.01875305
2.9 | 44.63916 | 10.53698 | 0.2853833 | 0.0275116
3 | 45.54133 | 10.53678 | 0.2346084 | 0.03708649
3.1 | 46.45383 | 10.53614 | 0.2105417 | 0.03858185
3.2 | 47.376 | 10.53578 | 0.2069083 | 0.03770446
3.3 | 48.292 | 10.53545 | 0.2100416 | 0.0302887
3.4 | 49.18466 | 10.53513 | 0.2098667 | 0.02705384
3.5 | 50.05783 | 10.53486 | 0.1997917 | 0.02032471
3.6 | 50.91234 | 10.53464 | 0.1776333 | 0.01620484
3.7 | 51.73967 | 10.53462 | 0.1421334 | 0.0168457
3.8 | 52.5235 | 10.5344 | 0.09345832 | 0.01652527
3.9 | 53.2905 | 10.5341 | 0.03159166 | 0.01329041
4 | 54.04033 | 10.53404 | -0.0436 | 0.002922064
4.1 | 54.77534 | 10.53411 | -0.13325 | -0.0005722
4.2 | 55.513 | 10.53424 | -0.238275 | 0.006004334
4.3 | 56.239 | 10.53402 | -0.360575 | 0.01390838
4.4 | 56.9665 | 10.53376 | -0.505525 | 0.03361511
4.5 | 57.68217 | 10.53362 | -0.675175 | 0.07702644
4.6 | 58.39283 | 10.53268 | -0.8684082 | 0.1805268
4.7 | 59.108 | 10.53051 | -1.084008 | 0.3310698
4.8 | 59.851 | 10.5258 | -1.2976 | 0.3784178
4.9 | 60.62366 | 10.51961 | -1.500367 | 0.2432252
5 | 61.43084 | 10.51818 | -1.687033 | -0.03883365
5.1 | 62.33967 | 10.5215 | -1.819492 | -0.5582355
5.2 | 63.41866 | 10.5269 | -1.825867 | -0.8711851
5.3 | 64.779 | 10.54467 | -1.605775 | -0.8516462
5.4 | 66.15568 | 10.55251 | -1.258058 | -0.5933994
5.5 | 67.44166 | 10.55357 | -0.9799918 | -0.1792528
5.6 | 68.666 | 10.55372 | -0.758675 | -0.01376341
5.7 | 69.85884 | 10.55351 | -0.5784582 | 0.01739501
5.8 | 71.03182 | 10.55327 | -0.429225 | 0.02429198
5.9 | 72.19482 | 10.55288 | -0.3040167 | 0.02071381
6 | 73.33634 | 10.55275 | -0.198925 | 0.01461794
6.1 | 74.46384 | 10.55268 | -0.11005 | 0.0149994
6.2 | 75.58018 | 10.5526 | -0.03468334 | 0.02584839
6.3 | 76.69032 | 10.55217 | 0.02938334 | 0.0370941
6.4 | 77.78718 | 10.55164 | 0.08383332 | 0.0404892
6.5 | 78.87666 | 10.5512 | 0.1297334 | 0.03520206
6.6 | 79.96082 | 10.55095 | 0.1687666 | 0.02696228
6.7 | 81.02966 | 10.55066 | 0.2014084 | 0.02143858
6.8 | 82.06532 | 10.55049 | 0.229075 | 0.01873778
6.9 | 83.08668 | 10.5503 | 0.2523666 | 0.0189743
7 | 84.1065 | 10.55014 | 0.27185 | 0.02735904
7.1 | 85.124 | 10.54984 | 0.2880333 | 0.03218078
7.2 | 86.136 | 10.54928 | 0.3015417 | 0.02909087
7.3 | 87.14984 | 10.54903 | 0.3123083 | 0.02552031
7.4 | 88.1625 | 10.54901 | 0.32085 | 0.01967621
7.5 | 89.17866 | 10.54862 | 0.327475 | 0.02237704
7.6 | 90.19266 | 10.54845 | 0.3325584 | 0.0295105
7.7 | 91.21118 | 10.54813 | 0.335775 | 0.02547454
7.8 | 92.23084 | 10.5477 | 0.3377333 | 0.01953888
7.9 | 93.2555 | 10.54766 | 0.3384167 | 0.01081848
8 | 94.27899 | 10.54766 | 0.33795 | 0.01113892
8.1 | 95.29218 | 10.54758 | 0.3368167 | 0.02078247
8.2 | 96.28918 | 10.54715 | 0.3349333 | 0.02433779
8.3 | 97.28818 | 10.54682 | 0.3326334 | 0.02459719
8.4 | 98.29101 | 10.54676 | 0.3292917 | 0.01944731
8.5 | 99.29868 | 10.54648 | 0.325525 | 0.01882172
8.6 | 100.3078 | 10.54629 | 0.3215166 | 0.02047728
8.7 | 101.3223 | 10.54606 | 0.31675 | 0.01407625
8.8 | 102.3343 | 10.54589 | 0.3120667 | 0.01217653
8.9 | 103.348 | 10.54594 | 0.307 | 0.01470947
9 | 104.3653 | 10.54571 | 0.3018084 | 0.01756288
9.1 | 105.3858 | 10.54538 | 0.2964166 | 0.01857756
9.2 | 106.4043 | 10.54525 | 0.2908916 | 0.01234438
9.3 | 107.4233 | 10.54519 | 0.285375 | 0.002990721
9.4 | 108.431 | 10.54515 | 0.2798584 | -0.01083374
9.5 | 109.4188 | 10.54526 | 0.2742833 | -0.01929475
9.6 | 110.4048 | 10.54578 | 0.2688416 | -0.01763152
9.7 | 111.389 | 10.54589 | 0.263175 | -0.0025177
9.8 | 112.3712 | 10.54577 | 0.2576166 | 0.01881411
9.9 | 113.3602 | 10.54541 | 0.25235 | 0.0270538
10 | 114.3492 | 10.54503 | 0.247 | 0.02347565
10.1 | 115.3474 | 10.54484 | 0.2418416 | 0.0186386
10.2 | 116.347 | 10.54482 | 0.2369583 | 0.01737978
10.3 | 117.3512 | 10.54453 | 0.2316833 | 0.01834109
10.4 | 118.3587 | 10.54427 | 0.2262083 | 0.02096556
10.5 | 119.3737 | 10.54414 | 0.2208 | 0.02049255
10.6 | 120.394 | 10.54391 | 0.2153167 | 0.01858518
10.7 | 121.4105 | 10.54363 | 0.209725 | 0.02577211
10.8 | 122.4073 | 10.54354 | 0.2043667 | 0.03226474
10.9 | 123.4098 | 10.54297 | 0.199 | 0.03448482
11 | 124.4135 | 10.54254 | 0.1934167 | 0.03069306
11.1 | 125.4152 | 10.54232 | 0.1880834 | 0.02332304
11.2 | 126.4165 | 10.54225 | 0.1828333 | 0.02482607
11.3 | 127.4215 | 10.54188 | 0.1775166 | 0.0303574
11.4 | 128.4283 | 10.54145 | 0.1727167 | 0.03414914
11.5 | 129.4298 | 10.54112 | 0.1679416 | 0.03225708
11.6 | 130.4366 | 10.54084 | 0.1630667 | 0.03105924
11.7 | 131.4488 | 10.54049 | 0.1584 | 0.03060153
11.8 | 132.4615 | 10.54012 | 0.1538834 | 0.03100589
11.9 | 133.481 | 10.53986 | 0.1493333 | 0.0317001
12 | 134.4865 | 10.53952 | 0.145 | 0.03305817
12.1 | 135.4892 | 10.53912 | 0.1405417 | 0.03385922
12.2 | 136.4925 | 10.53875 | 0.1361084 | 0.03180697
12.3 | 137.4988 | 10.53846 | 0.131775 | 0.02538301
12.4 | 138.513 | 10.53817 | 0.1273583 | 0.0227432
12.5 | 139.5235 | 10.53808 | 0.122825 | 0.02732849
12.6 | 140.5347 | 10.53774 | 0.11845 | 0.03533168
12.7 | 141.5435 | 10.53723 | 0.1140834 | 0.0478516
12.8 | 142.5504 | 10.53673 | 0.1098417 | 0.05494695
12.9 | 143.5725 | 10.53606 | 0.1060666 | 0.05409235
13 | 144.6205 | 10.53544 | 0.103525 | 0.05353545
13.1 | 145.703 | 10.53503 | 0.101725 | 0.0563888
13.2 | 146.8058 | 10.53442 | 0.09960001 | 0.05971532
13.3 | 147.9192 | 10.53359 | 0.096675 | 0.06150824
13.4 | 149.055 | 10.53301 | 0.09259168 | 0.05588526
13.5 | 150.2113 | 10.5325 | 0.08778334 | 0.05168152
13.6 | 151.3718 | 10.53202 | 0.08211666 | 0.0543136
13.7 | 152.5418 | 10.53136 | 0.076025 | 0.0585938
13.8 | 153.7138 | 10.53072 | 0.0694 | 0.0586167
13.9 | 154.8805 | 10.53007 | 0.062275 | 0.04824824
14 | 156.0385 | 10.52958 | 0.05519166 | 0.04711912
14.1 | 157.1436 | 10.52938 | 0.046375 | 0.05115504
14.2 | 158.169 | 10.52858 | 0.03448334 | 0.05889898
14.3 | 159.0952 | 10.52788 | 0.02286667 | 0.06618506
14.4 | 159.9445 | 10.52723 | 0.013275 | 0.06111902
14.5 | 160.7274 | 10.52657 | 0.00635 | 0.05937958
14.6 | 161.4512 | 10.52601 | 0.001966666 | 0.057167
14.7 | 162.1286 | 10.52536 | 0.00025 | 0.0596314
14.8 | 162.7783 | 10.52482 | 0.000741667 | 0.06555944
14.9 | 163.4108 | 10.52402 | 0.003216667 | 0.0654754
15 | 164.0553 | 10.52322 | 0.008133332 | 0.06587982
15.1 | 164.7566 | 10.52271 | 0.015875 | 0.06231684
15.2 | 165.5076 | 10.52201 | 0.02391667 | 0.0640412
15.3 | 166.3092 | 10.52134 | 0.030775 | 0.07138831
15.4 | 167.1615 | 10.52053 | 0.03608334 | 0.07627862
15.5 | 168.0616 | 10.51968 | 0.03970833 | 0.08032989
15.6 | 169.013 | 10.51882 | 0.04194166 | 0.08271018
15.7 | 170.0085 | 10.51797 | 0.042325 | 0.08238228
15.8 | 171.0235 | 10.51703 | 0.04130833 | 0.08776101
15.9 | 172.066 | 10.51624 | 0.03895 | 0.09811392
16 | 173.1332 | 10.51506 | 0.03540833 | 0.106117
16.1 | 174.2228 | 10.51378 | 0.03078333 | 0.1150436
16.2 | 175.3264 | 10.51266 | 0.02535 | 0.1189196
16.3 | 176.4372 | 10.51137 | 0.01933333 | 0.1198733
16.4 | 177.5475 | 10.51 | 0.01295 | 0.1231918
16.5 | 178.6585 | 10.5088 | 0.006275 | 0.1269145
16.6 | 179.7618 | 10.50746 | -0.00038333 | 0.1312561
16.7 | 180.854 | 10.50595 | -0.0070417 | 0.1386798
16.8 | 181.934 | 10.50451 | -0.01379167 | 0.1429599
16.9 | 182.982 | 10.50297 | -0.02000833 | 0.1482468
17 | 184.0115 | 10.50142 | -0.0259 | 0.1522745
17.1 | 185.0228 | 10.49968 | -0.031475 | 0.1552048
17.2 | 186.0163 | 10.49812 | -0.03628333 | 0.1568759
17.3 | 186.9903 | 10.49643 | -0.04068333 | 0.1630634
17.4 | 187.949 | 10.49477 | -0.044525 | 0.1758804
17.5 | 188.893 | 10.49276 | -0.04774166 | 0.1875679
17.6 | 189.8284 | 10.49069 | -0.05028333 | 0.1979065
17.7 | 190.752 | 10.48859 | -0.052475 | 0.1994709
17.8 | 191.6693 | 10.48643 | -0.054075 | 0.2075428
17.9 | 192.5828 | 10.48438 | -0.05551668 | 0.2149811
18 | 193.4924 | 10.48186 | -0.05658332 | 0.2193214
18.1 | 194.3856 | 10.47955 | -0.05751668 | 0.2258148
18.2 | 195.2832 | 10.47729 | -0.05809166 | 0.2315144
18.3 | 196.1816 | 10.47477 | -0.05856666 | 0.2441106
18.4 | 197.0858 | 10.47205 | -0.05875832 | 0.2529526
18.5 | 197.9965 | 10.46931 | -0.05885 | 0.2621069
18.6 | 198.9118 | 10.46669 | -0.0589 | 0.2782364
18.7 | 199.842 | 10.46363 | -0.05835834 | 0.3022085
18.8 | 200.7825 | 10.46022 | -0.05461666 | 0.3292472
18.9 | 201.7344 | 10.45662 | -0.04945833 | 0.5195698
19 | 202.6945 | 10.45285 | -0.04536667 | 0.9177516
19.1 | 203.6662 | 10.43994 | -0.04003334 | 1.076126
19.2 | 204.6415 | 10.4202 | -0.03234167 | 0.9886194
19.3 | 205.615 | 10.41623 | -0.03145833 | 0.6829084
19.4 | 206.5902 | 10.41261 | -0.03426666 | 0.4141694
19.5 | 207.5718 | 10.40775 | -0.033825 | 0.4463484
19.6 | 208.56 | 10.40262 | -0.03375 | 0.4748
19.7 | 209.5602 | 10.39771 | -0.034475 | 0.4825601
19.8 | 210.5615 | 10.39261 | -0.0356 | 0.5025568
19.9 | 211.5703 | 10.38732 | -0.03654167 | 0.5422593
20 | 212.5862 | 10.38132 | -0.03775833 | 0.5942818
20.1 | 213.606 | 10.37478 | -0.039075 | 0.6275635
20.2 | 214.6328 | 10.36757 | -0.03951666 | 0.6280453
20.3 | 215.6578 | 10.36113 | -0.04023333 | 0.6129543
20.4 | 216.676 | 10.35505 | -0.04275 | 0.6026764
20.5 | 217.6908 | 10.34873 | -0.04525833 | 0.6194968
20.6 | 218.7025 | 10.34201 | -0.0477 | 0.649063
20.7 | 219.717 | 10.33501 | -0.04986667 | 0.6820386
20.8 | 220.73 | 10.32771 | -0.05196667 | 0.7097334
20.9 | 221.7398 | 10.31994 | -0.05411668 | 0.7375794
21 | 222.749 | 10.31214 | -0.05533332 | 0.768567
21.1 | 223.7538 | 10.30392 | -0.05540832 | 0.7986831
21.2 | 224.7566 | 10.29522 | -0.05720834 | 0.8374191
21.3 | 225.751 | 10.28632 | -0.05918334 | 0.8624666
21.4 | 226.748 | 10.27682 | -0.06111668 | 0.8725204
21.5 | 227.7298 | 10.26768 | -0.06348332 | 0.8823285
21.6 | 228.7058 | 10.25856 | -0.066125 | 0.8990936
21.7 | 229.6868 | 10.24895 | -0.06828332 | 0.9410112
21.8 | 230.6665 | 10.2388 | -0.07033334 | 1.000536
21.9 | 231.6484 | 10.22797 | -0.072225 | 1.076042
22 | 232.6325 | 10.21632 | -0.07394166 | 1.15092
22.1 | 233.6182 | 10.20348 | -0.07559168 | 1.214035
22.2 | 234.6065 | 10.19039 | -0.07726666 | 1.260447
22.3 | 235.5965 | 10.17696 | -0.07906666 | 1.299197
22.4 | 236.5905 | 10.16317 | -0.080625 | 1.35437
22.5 | 237.5892 | 10.14863 | -0.08233334 | 1.409472
22.6 | 238.5793 | 10.13318 | -0.08414166 | 1.491646
22.7 | 239.5648 | 10.11768 | -0.08614168 | 1.591746
22.8 | 240.5556 | 10.10004 | -0.08580834 | 1.672481
22.9 | 241.5424 | 10.08132 | -0.08747501 | 1.740944
23 | 242.5275 | 10.06322 | -0.09020001 | 1.782693
23.1 | 243.5182 | 10.04434 | -0.09260834 | 1.837883
23.2 | 244.5066 | 10.02459 | -0.09440001 | 1.923282
23.3 | 245.4988 | 10.00379 | -0.09583332 | 2.003544
23.4 | 246.4892 | 9.98215 | -0.09794166 | 2.078804
23.5 | 247.4837 | 9.959982 | -0.1005417 | 2.155105
23.6 | 248.4785 | 9.93695 | -0.103275 | 2.233306
23.7 | 249.4698 | 9.912824 | -0.1058416 | 2.31982
23.8 | 250.4617 | 9.888042 | -0.108525 | 2.411298
23.9 | 251.4558 | 9.862191 | -0.1114 | 2.502457
24 | 252.4526 | 9.8352 | -0.1144834 | 2.596609
24.1 | 253.455 | 9.807374 | -0.1178084 | 2.693252
24.2 | 254.4572 | 9.778618 | -0.1212166 | 2.788946
24.3 | 255.4637 | 9.748559 | -0.1247416 | 2.887686
24.4 | 256.4665 | 9.717642 | -0.1282666 | 2.991814
24.5 | 257.4736 | 9.685692 | -0.1319167 | 3.09917
24.6 | 258.4797 | 9.652391 | -0.1354167 | 3.208702
24.7 | 259.4873 | 9.617866 | -0.1390333 | 3.326209
24.8 | 260.4844 | 9.582468 | -0.1428 | 3.447028
24.9 | 261.482 | 9.545375 | -0.1471083 | 3.574166
25 | 262.4752 | 9.506991 | -0.151525 | 3.704225
25.1 | 263.4635 | 9.467258 | -0.1558916 | 3.82885
25.2 | 264.4545 | 9.426324 | -0.1604834 | 3.961838
25.3 | 265.4482 | 9.383941 | -0.1652 | 4.099884
25.4 | 266.4383 | 9.339875 | -0.1700417 | 4.249252
25.5 | 267.43 | 9.294434 | -0.17515 | 4.406828
25.6 | 268.421 | 9.247158 | -0.180525 | 4.56237
25.7 | 269.4125 | 9.198075 | -0.1856584 | 4.719102
25.8 | 270.4018 | 9.147632 | -0.1907 | 4.86899
25.9 | 271.3896 | 9.095516 | -0.1956583 | 5.02398
26 | 272.3738 | 9.041859 | -0.2025 | 5.195148
26.1 | 273.3594 | 8.986218 | -0.2115083 | 5.373611
26.2 | 274.3457 | 8.928516 | -0.221575 | 5.558414
26.3 | 275.333 | 8.869018 | -0.234225 | 5.748012
26.4 | 276.3037 | 8.80755 | -0.255625 | 5.94127
26.5 | 277.2838 | 8.7438 | -0.287675 | 6.153389
26.6 | 278.2796 | 8.678041 | -0.3009916 | 6.373687
26.7 | 279.2826 | 8.609509 | -0.3101666 | 6.594372
26.8 | 280.2805 | 8.538825 | -0.319575 | 6.824781
26.9 | 281.273 | 8.465908 | -0.332475 | 7.068711
27 | 282.264 | 8.390199 | -0.349825 | 7.3474
27.1 | 283.2539 | 8.311325 | -0.3645084 | 7.675406
27.2 | 284.2445 | 8.228934 | -0.3786917 | 8.052261
27.3 | 285.2387 | 8.142075 | -0.39285 | 8.466103
27.4 | 286.2332 | 8.0505 | -0.4037167 | 8.926582
27.5 | 287.2294 | 7.954408 | -0.4147667 | 9.409814
27.6 | 288.2217 | 7.852368 | -0.4266083 | 9.863074
27.7 | 289.2136 | 7.745275 | -0.4385666 | 10.27427
27.8 | 290.2062 | 7.635316 | -0.4485417 | 10.6066
27.9 | 291.197 | 7.521516 | -0.4590084 | 10.89256
28 | 292.176 | 7.405318 | -0.4690084 | 11.16808
28.1 | 293.1585 | 7.286275 | -0.478875 | 11.42011
28.2 | 294.1387 | 7.164416 | -0.4884583 | 11.66438
28.3 | 295.1143 | 7.040166 | -0.4973084 | 11.8955
28.4 | 296.0985 | 6.9137 | -0.5050083 | 12.12225
28.5 | 297.0854 | 6.784784 | -0.511975 | 12.35917
28.6 | 298.0798 | 6.653308 | -0.518925 | 12.61177
28.7 | 299.0755 | 6.519074 | -0.5258084 | 12.8698
28.8 | 300.0748 | 6.381959 | -0.5328584 | 13.12148
28.9 | 301.0754 | 6.242266 | -0.5401 | 13.36538
29 | 302.0662 | 6.100258 | -0.5478916 | 13.60285
29.1 | 303.0576 | 5.955616 | -0.556225 | 13.83298
29.2 | 304.0488 | 5.808458 | -0.5639668 | 14.05804
29.3 | 305.043 | 5.659217 | -0.5712582 | 14.26924
29.4 | 306.0345 | 5.50765 | -0.5785 | 14.44925
29.5 | 307.031 | 5.354084 | -0.585475 | 14.60924
29.6 | 308.0296 | 5.1996 | -0.5916916 | 14.75589
29.7 | 309.0338 | 5.043383 | -0.5975082 | 14.89762
29.8 | 310.038 | 4.885416 | -0.6032666 | 15.04713
29.9 | 311.044 | 4.726124 | -0.6087666 | 15.1819
30 | 312.0476 | 4.5653 | -0.6137916 | 15.2957
30.1 | 313.0506 | 4.403409 | -0.6189916 | 15.38171
30.2 | 314.0555 | 4.240742 | -0.623325 | 15.43464
30.3 | 315.0622 | 4.077842 | -0.6267584 | 15.46746
30.4 | 316.074 | 3.914734 | -0.629025 | 15.48783
30.5 | 317.0837 | 3.751333 | -0.6304416 | 15.49963
30.6 | 318.0938 | 3.587842 | -0.6311332 | 15.53558
30.7 | 319.1025 | 3.424508 | -0.6313334 | 15.561
30.8 | 320.1072 | 3.259475 | -0.6310832 | 15.54186
30.9 | 321.1118 | 3.095508 | -0.630925 | 15.47367
31 | 322.1085 | 2.933342 | -0.6302832 | 15.34006
31.1 | 323.0965 | 2.772167 | -0.6290584 | 15.19614
31.2 | 324.0815 | 2.612775 | -0.6271 | 15.0438
31.3 | 325.0644 | 2.455008 | -0.623575 | 14.85341
31.4 | 326.0437 | 2.299167 | -0.6180668 | 14.6187
31.5 | 327.0255 | 2.14625 | -0.6110168 | 14.33566
31.6 | 328.008 | 1.9968 | -0.6024834 | 14.01754
31.7 | 329.0013 | 1.85075 | -0.5923668 | 13.6642
31.8 | 329.993 | 1.708242 | -0.5811332 | 13.2698
31.9 | 330.9945 | 1.570475 | -0.5677166 | 12.82135
32 | 331.9935 | 1.437666 | -0.5527084 | 12.3184
32.1 | 332.9968 | 1.3104 | -0.5368 | 11.76731
32.2 | 334.0055 | 1.189142 | -0.5191917 | 11.15812
32.3 | 335.0235 | 1.074642 | -0.499325 | 10.49109
32.4 | 336.046 | 0.96755 | -0.4780666 | 9.784132
32.5 | 337.0728 | 0.8683499 | -0.4556416 | 9.046776
32.6 | 338.1008 | 0.7767 | -0.4330166 | 8.283466
32.7 | 339.1325 | 0.6933334 | -0.410075 | 7.520547
32.8 | 340.1663 | 0.61855 | -0.3878667 | 6.811464
32.9 | 341.1968 | 0.5511166 | -0.3691417 | 6.232729
33 | 342.2206 | 0.4888666 | -0.3545917 | 5.80447
33.1 | 343.2334 | 0.4297334 | -0.3437584 | 5.475878
33.2 | 344.2425 | 0.3733666 | -0.3331334 | 5.232534
33.3 | 345.2474 | 0.3203084 | -0.3260917 | 5.018261
33.4 | 346.2482 | 0.2678417 | -0.32375 | 4.800545
33.5 | 347.2461 | 0.21805 | -0.32325 | 4.545056
33.6 | 348.2478 | 0.171525 | -0.3217334 | 4.216858
33.7 | 349.25 | 0.1289583 | -0.3198084 | 3.839744
33.8 | 350.2575 | 0.090175 | -0.3175333 | 3.416957
33.9 | 351.2702 | 0.05638332 | -0.3121166 | 3.00013
34 | 352.2802 | 0.02775 | -0.3073334 | 2.625485
34.1 | 353.2912 | 0.002075 | -0.3039917 | 2.300836
34.2 | 354.3024 | -0.021025 | -0.300075 | 1.951416
34.3 | 355.3204 | -0.040475 | -0.2938334 | 1.524287
34.4 | 356.3432 | -0.05380832 | -0.2830917 | 1.045465
34.5 | 357.3678 | -0.06185832 | -0.2728417 | 0.3596146
34.6 | 358.3887 | -0.065425 | -0.2648667 | -0.1133028
34.7 | 359.4065 | -0.05361668 | -0.2608667 | -0.2721552
34.8 | 360.4262 | -0.05195833 | -0.2549417 | -0.1764871
34.9 | 361.44 | -0.05425 | -0.2508583 | 0.1083226
35 | 362.4455 | -0.05580832 | -0.2483083 | 0.1567116
35.1 | 363.446 | -0.0574 | -0.2464416 | 0.1462751
35.2 | 364.4454 | -0.05864168 | -0.2450667 | 0.2599024
35.3 | 365.4452 | -0.06054168 | -0.244 | 0.3429248
35.4 | 366.441 | -0.06793334 | -0.2426084 | 0.3395329
35.5 | 367.4378 | -0.070825 | -0.24275 | 0.2532581
35.6 | 368.4315 | -0.07139168 | -0.2431 | 0.1031039
35.7 | 369.427 | -0.07215834 | -0.2435166 | 0.0582731
35.8 | 370.4206 | -0.0727 | -0.2440666 | 0.05929924
35.9 | 371.4133 | -0.07324166 | -0.2446667 | 0.0559046
36 | 372.4056 | -0.073975 | -0.2452417 | 0.05511093
36.1 | 373.398 | -0.07446668 | -0.2458166 | 0.05503484
36.2 | 374.3952 | -0.07499168 | -0.2462084 | 0.05455761
36.3 | 375.393 | -0.07563332 | -0.2465667 | 0.0563772
36.4 | 376.394 | -0.07626668 | -0.2468083 | 0.05471825
36.5 | 377.3962 | -0.0768 | -0.2470333 | 0.04846954
36.6 | 378.3996 | -0.07729168 | -0.2471666 | 0.04578416
36.7 | 379.4062 | -0.077675 | -0.2474584 | 0.03969174
36.8 | 380.4104 | -0.07824168 | -0.2477417 | 0.03992825
36.9 | 381.4122 | -0.07841668 | -0.2485 | 0.04111493
37 | 382.4083 | -0.079025 | -0.24895 | 0.04206082
37.1 | 383.4045 | -0.07945 | -0.2491667 | 0.04269424
37.2 | 384.4006 | -0.07994166 | -0.2493417 | 0.03755938
37.3 | 385.398 | -0.08020832 | -0.2496834 | 0.0398558
37.4 | 386.391 | -0.080625 | -0.2503416 | 0.04285446
37.5 | 387.3776 | -0.08120834 | -0.252375 | 0.04388043
37.6 | 388.364 | -0.0817 | -0.2539 | 0.03786862
37.7 | 389.3537 | -0.08198334 | -0.2538917 | 0.03400028
37.8 | 390.3462 | -0.08223334 | -0.253525 | 0.03321063
37.9 | 391.3417 | -0.08273334 | -0.2532667 | 0.03692261
38 | 392.3382 | -0.083075 | -0.252675 | 0.04008866
38.1 | 393.3394 | -0.08350834 | -0.2520917 | 0.04016892
38.2 | 394.3432 | -0.08395832 | -0.2515916 | 0.04301818
38.3 | 395.3512 | -0.08440834 | -0.2512167 | 0.03684605
38.4 | 396.3605 | -0.08489168 | -0.250975 | 0.02996078
38.5 | 397.3765 | -0.08498334 | -0.2508583 | 0.03186422
38.6 | 398.3868 | -0.08525 | -0.2507833 | 0.0326578
38.7 | 399.4002 | -0.08590832 | -0.2508 | 0.03890598
38.8 | 400.411 | -0.08614999 | -0.2510333 | 0.03676976
38.9 | 401.4194 | -0.08658332 | -0.2516 | 0.03004087
39 | 402.4246 | -0.08684999 | -0.2524917 | 0.03106691
39.1 | 403.4248 | -0.08714166 | -0.2535666 | 0.02775204
39.2 | 404.4228 | -0.08750832 | -0.25465 | 0.03471746
39.3 | 405.4175 | -0.08771668 | -0.2555834 | 0.03922258
39.4 | 406.4118 | -0.08839166 | -0.2564917 | 0.03811283
39.5 | 407.4046 | -0.08876666 | -0.2573084 | 0.0373154
39.6 | 408.4008 | -0.08899166 | -0.2577166 | 0.03289045
39.7 | 409.399 | -0.08938332 | -0.2584416 | 0.03344714
39.8 | 410.3888 | -0.08981666 | -0.2592167 | 0.03352344
39.9 | 411.3803 | -0.09011668 | -0.259525 | 0.0301286
40 | 412.3731 | -0.09039166 | -0.259525 | 0.0256195
40.1 | 413.3687 | -0.09068334 | -0.2593334 | 0.02680597
40.2 | 414.3643 | -0.09088332 | -0.2592 | 0.02877796
40.3 | 415.3632 | -0.09128332 | -0.2591834 | 0.0315436
40.4 | 416.3648 | -0.09160834 | -0.2594167 | 0.0390603
40.5 | 417.3656 | -0.09198332 | -0.2591834 | 0.03716239
40.6 | 418.3722 | -0.09259168 | -0.2585166 | 0.03779512
40.7 | 419.3766 | -0.09275 | -0.2579 | 0.03233905
40.8 | 420.378 | -0.09321668 | -0.257675 | 0.02633
40.9 | 421.3783 | -0.093375 | -0.2576 | 0.02846506
41 | 422.3802 | -0.09366668 | -0.2572583 | 0.02719985
41.1 | 423.3792 | -0.094025 | -0.2567833 | 0.02806972
41.2 | 424.3806 | -0.094325 | -0.2562167 | 0.02372064
41.3 | 425.3857 | -0.094525 | -0.256225 | 0.02206013
41.4 | 426.3857 | -0.09466666 | -0.25705 | 0.0225348
41.5 | 427.3852 | -0.09501666 | -0.257375 | 0.02498572
41.6 | 428.3837 | -0.09526666 | -0.257725 | 0.02870218
41.7 | 429.3812 | -0.09554166 | -0.2579666 | 0.02846486
41.8 | 430.379 | -0.09591666 | -0.2581416 | 0.02941352
41.9 | 431.3758 | -0.09619168 | -0.2586583 | 0.03123246
42 | 432.3728 | -0.09649166 | -0.2591084 | 0.02854387
42.1 | 433.3708 | -0.09689999 | -0.2594584 | 0.02870217
42.2 | 434.3718 | -0.09706666 | -0.2596666 | 0.02150684
42.3 | 435.3694 | -0.09741668 | -0.2609917 | 0.01976724
42.4 | 436.3648 | -0.09736668 | -0.2628417 | 0.02617191
42.5 | 437.3643 | -0.09779166 | -0.2635417 | 0.02949275
42.6 | 438.3666 | -0.09825832 | -0.2634834 | 0.03384172
42.7 | 439.3696 | -0.098525 | -0.2632834 | 0.02870201
42.8 | 440.3692 | -0.09878334 | -0.263325 | 0.0218231
42.9 | 441.3734 | -0.09904166 | -0.2632334 | 0.0215068
43 | 442.3754 | -0.09915 | -0.2632084 | 0.021823
43.1 | 443.3794 | -0.09947499 | -0.2631583 | 0.02055803
43.2 | 444.3812 | -0.09971666 | -0.2637583 | 0.01881824
43.3 | 445.3792 | -0.09984168 | -0.2648083 | 0.01383717
43.4 | 446.3746 | -0.09995834 | -0.2656916 | 0.01747452
43.5 | 447.369 | -0.1000833 | -0.2666084 | 0.02664644
43.6 | 448.3646 | -0.1005167 | -0.2665583 | 0.02735812
43.7 | 449.3597 | -0.1009667 | -0.2664083 | 0.02601358
43.8 | 450.3537 | -0.1009583 | -0.26685 | 0.02119035
43.9 | 451.3452 | -0.1012333 | -0.2675333 | 0.01905568
44 | 452.3412 | -0.1015 | -0.2675333 | 0.02340442
44.1 | 453.3393 | -0.1017 | -0.2675583 | 0.02316728
44.2 | 454.3388 | -0.1019583 | -0.2673416 | 0.02269277
44.3 | 455.3414 | -0.102225 | -0.2674 | 0.0203207
44.4 | 456.345 | -0.1024333 | -0.2674834 | 0.02126982
44.5 | 457.347 | -0.1025333 | -0.267725 | 0.02142774
44.6 | 458.3492 | -0.102925 | -0.2680667 | 0.02111156
44.7 | 459.3554 | -0.1031083 | -0.2684916 | 0.01866022
44.8 | 460.3592 | -0.1032583 | -0.2691 | 0.01905557
44.9 | 461.3592 | -0.10335 | -0.2701666 | 0.02767444
45 | 462.3641 | -0.1038083 | -0.2709917 | 0.03249748
45.1 | 463.368 | -0.1042917 | -0.2714834 | 0.0301254
45.2 | 464.3696 | -0.1045 | -0.272325 | 0.02292987
45.3 | 465.3715 | -0.1045917 | -0.2731583 | 0.01755303
45.4 | 466.3705 | -0.1048667 | -0.2738417 | 0.02095332
45.5 | 467.3696 | -0.1050333 | -0.2745083 | 0.02577658
45.6 | 468.3678 | -0.1053834 | -0.2749416 | 0.02933472
45.7 | 469.3628 | -0.1056916 | -0.2757 | 0.02799045
45.8 | 470.3565 | -0.1060834 | -0.2765917 | 0.02087419
45.9 | 471.3482 | -0.1061584 | -0.278025 | 0.01739531
46 | 472.3412 | -0.10625 | -0.2790417 | 0.01660466
46.1 | 473.3344 | -0.106525 | -0.2795917 | 0.0244324
46.2 | 474.3294 | -0.106775 | -0.280225 | 0.03107405
46.3 | 475.325 | -0.1071833 | -0.2808334 | 0.0294136
46.4 | 476.3191 | -0.1075584 | -0.281225 | 0.03004622
46.5 | 477.309 | -0.1076833 | -0.2820917 | 0.02609277
46.6 | 478.3043 | -0.1081083 | -0.282975 | 0.02609286
46.7 | 479.3024 | -0.1082833 | -0.2834833 | 0.02854394
46.8 | 480.2984 | -0.1086333 | -0.2839084 | 0.02648808
46.9 | 481.3032 | -0.108925 | -0.2843 | 0.02277194
47 | 482.3083 | -0.1091833 | -0.2845833 | 0.02198115
47.1 | 483.3152 | -0.1092084 | -0.2850833 | 0.02119051
47.2 | 484.3234 | -0.10965 | -0.2856416 | 0.02293009
47.3 | 485.3285 | -0.1098084 | -0.2865333 | 0.02506487
47.4 | 486.3291 | -0.1100916 | -0.2880167 | 0.01913497
47.5 | 487.3277 | -0.1103083 | -0.2893084 | 0.01423251
47.6 | 488.3258 | -0.1104083 | -0.2903 | 0.01209762
47.7 | 489.3218 | -0.1104 | -0.2912167 | 0.01209762
47.8 | 490.3168 | -0.1106834 | -0.29305 | 0.01209762

## Parafina py20ºC·min-1 (1)
CLOSED
Version | 2
Run | 1553
Instrument | 2960 | SDT | V3.0F
Module | TGA-DTA
Sample | parafina
Size | 12.275 | mg
Method
Operator | Laura
Comment | py20
Xcomment | Pan: | Platinum | Gas1: | Nitrogen | 100 | ml/min | Gas2:
Text
Exotherm | Up
Kcell | 1
InstCalDate | Weight: | 18-Jan-17 | 16:18
TempCal | 3 | pts | 418.31 | 419.53, | 661.59 | 660.33, | 962.29 | 961.78
BaselineCal | -0.0077 | -9.8093
Thresholds | 0 | 0
Controls | Gas | 1 | Event | Off | Sampling | 3 | sec/pt
Nsig | 5
Sig1 | Time | (min)
Sig2 | Temperature | (°C)
Sig3 | Weight | (mg)
Sig4 | Temperature | Difference | (°C)
Sig5 | Deriv. | Weight | (%/min)
Date | 2020-02-12
Time | 13:18
File | C:\Personales\LAURA\Diferenes | rampas | para | Ea\Parafina\Parafina | comercial\Parafina | comercial | py20 | (1).001
OrgFile | C:\Users\53559816S\Desktop\INCAR\ATG | synergy | Coal-SPT-Paraffin\Parafina\Parafina | 10 | mg\Parafina | comercial | py20 | (1).001
StartOfData
0 | 35.454 | 12.27462 | 1.508 | -0.01820374
0.05 | 35.44966 | 12.27423 | 1.507966 | -0.01820374
0.1 | 35.459 | 12.27438 | 1.5075 | -0.01820374
0.15 | 35.492 | 12.27468 | 1.506517 | -0.03416824
0.2 | 35.558 | 12.27495 | 1.50495 | -0.033741
0.25 | 35.653 | 12.27503 | 1.502016 | -0.02460904
0.3 | 35.78533 | 12.2752 | 1.49715 | -0.01066208
0.35 | 35.95466 | 12.2753 | 1.489733 | -0.0108846
0.4 | 36.15166 | 12.2752 | 1.4798 | -0.01176622
0.45 | 36.39234 | 12.27533 | 1.467434 | -0.01160812
0.5 | 36.67467 | 12.27552 | 1.452283 | -0.01589203
0.55 | 36.99866 | 12.27555 | 1.434167 | -0.01552964
0.6 | 37.37034 | 12.27555 | 1.412217 | -0.02172089
0.65 | 37.78766 | 12.27577 | 1.38675 | -0.02463531
0.7 | 38.25967 | 12.27602 | 1.35695 | -0.03121185
0.75 | 38.77434 | 12.27612 | 1.322383 | -0.02661132
0.8 | 39.35066 | 12.27632 | 1.2832 | -0.02022552
0.85 | 39.97766 | 12.27643 | 1.238434 | -0.01216125
0.9 | 40.66 | 12.2765 | 1.186884 | -0.0043526
0.95 | 41.39067 | 12.27645 | 1.1274 | -0.00027975
1 | 42.162 | 12.2764 | 1.059734 | -0.0045929
1.05 | 42.98 | 12.27646 | 0.9835168 | -0.01151657
1.1 | 43.84967 | 12.27663 | 0.8982332 | -0.01741028
1.15 | 44.75134 | 12.27673 | 0.8040666 | -0.01957702
1.2 | 45.69633 | 12.2768 | 0.7014668 | -0.02228164
1.25 | 46.685 | 12.27698 | 0.5932168 | -0.01954651
1.3 | 47.72066 | 12.27717 | 0.485 | -0.01803208
1.35 | 48.814 | 12.27715 | 0.3832167 | -0.0037994
1.4 | 49.94067 | 12.27723 | 0.2914334 | 0.01875304
1.45 | 51.09934 | 12.27706 | 0.2075667 | 0.03307724
1.5 | 52.24866 | 12.27663 | 0.12455 | 0.03312683
1.55 | 53.37234 | 12.27646 | 0.03393334 | 0.02544022
1.6 | 54.49133 | 12.27652 | -0.07205 | 0.00675964
1.65 | 55.58567 | 12.27645 | -0.1984834 | -0.00083923
1.7 | 56.65467 | 12.27643 | -0.3485167 | -0.01514056
1.75 | 57.68433 | 12.27653 | -0.5277832 | -0.03883362
1.8 | 58.65234 | 12.27685 | -0.7498334 | -0.04948806
1.85 | 59.55332 | 12.27743 | -1.026833 | -0.04588317
1.9 | 60.40566 | 12.27757 | -1.3522 | -0.0149231
1.95 | 61.241 | 12.27758 | -1.701333 | 0.01936337
2 | 62.06633 | 12.27723 | -2.052566 | -0.01127641
2.05 | 62.88633 | 12.27706 | -2.39835 | -0.1330453
2.1 | 63.692 | 12.27792 | -2.739583 | -0.3760488
2.15 | 64.50066 | 12.28203 | -3.077084 | -0.5590016
2.2 | 65.34168 | 12.28754 | -3.392633 | -0.3026921
2.25 | 66.27168 | 12.28953 | -3.640466 | 0.33822
2.3 | 67.33832 | 12.28563 | -3.764966 | 0.9657441
2.35 | 68.68166 | 12.27316 | -3.663367 | 1.29729
2.4 | 70.037 | 12.26272 | -3.34825 | 0.9598618
2.45 | 71.33868 | 12.26058 | -3.015867 | 0.4494594
2.5 | 72.589 | 12.2598 | -2.725083 | 0.1413478
2.55 | 73.798 | 12.25937 | -2.469867 | 0.0747262
2.6 | 74.96932 | 12.25912 | -2.244184 | 0.05770113
2.65 | 76.10434 | 12.25875 | -2.043084 | 0.05535506
2.7 | 77.21134 | 12.25835 | -1.862534 | 0.05594636
2.75 | 78.29434 | 12.25805 | -1.70005 | 0.05146455
2.8 | 79.353 | 12.25773 | -1.552934 | 0.04888153
2.85 | 80.39066 | 12.25748 | -1.419167 | 0.04648207
2.9 | 81.39532 | 12.25713 | -1.2975 | 0.03868103
2.95 | 82.36532 | 12.25693 | -1.1861 | 0.03713608
3 | 83.324 | 12.25678 | -1.0835 | 0.0309669
3.05 | 84.272 | 12.25652 | -0.98905 | 0.0279808
3.1 | 85.20766 | 12.25638 | -0.90175 | 0.02947615
3.15 | 86.13 | 12.25628 | -0.8215168 | 0.0308113
3.2 | 87.04766 | 12.25602 | -0.7477334 | 0.0336647
3.25 | 87.96668 | 12.25578 | -0.6792832 | 0.0405969
3.3 | 88.88068 | 12.2556 | -0.6153834 | 0.043396
3.35 | 89.795 | 12.25526 | -0.5563832 | 0.04753111
3.4 | 90.69832 | 12.25492 | -0.50215 | 0.04852294
3.45 | 91.61234 | 12.25463 | -0.4522 | 0.04763794
3.5 | 92.525 | 12.2544 | -0.4057 | 0.04008827
3.55 | 93.43968 | 12.25407 | -0.36295 | 0.0371933
3.6 | 94.36266 | 12.25395 | -0.32365 | 0.02992629
3.65 | 95.26334 | 12.25374 | -0.2874 | 0.001754769
3.7 | 96.156 | 12.2537 | -0.25395 | -0.01116561
3.75 | 97.054 | 12.25402 | -0.2233167 | -0.01446196
3.8 | 97.96032 | 12.2541 | -0.1948667 | -0.006813
3.85 | 98.87832 | 12.25403 | -0.1686333 | 0.02297974
3.9 | 99.807 | 12.25378 | -0.1445166 | 0.03617858
3.95 | 100.7477 | 12.25337 | -0.1220833 | 0.03176876
4 | 101.7027 | 12.2533 | -0.10165 | 0.01569114
4.05 | 102.6727 | 12.2533 | -0.0829 | -0.0074577
4.1 | 103.6563 | 12.25337 | -0.0659 | -0.0097911
4.15 | 104.6573 | 12.25352 | -0.0508 | -0.0044081
4.2 | 105.6724 | 12.25352 | -0.03731666 | 0.005527497
4.25 | 106.6953 | 12.25338 | -0.02546667 | 0.02047222
4.3 | 107.73 | 12.25318 | -0.01526666 | 0.02075575
4.35 | 108.7547 | 12.25303 | -0.0067167 | 0.01659819
4.4 | 109.776 | 12.25302 | 0.0002 | 0.01630149
4.45 | 110.7993 | 12.25297 | 0.005966668 | 0.02187346
4.5 | 111.841 | 12.25275 | 0.01111667 | 0.03382367
4.55 | 112.8917 | 12.25243 | 0.01548333 | 0.03775021
4.6 | 113.9543 | 12.25222 | 0.01903334 | 0.03184852
4.65 | 115.021 | 12.25205 | 0.0217 | 0.02881371
4.7 | 116.0887 | 12.25197 | 0.02296667 | 0.03181455
4.75 | 117.1584 | 12.2517 | 0.02318333 | 0.03545128
4.8 | 118.2267 | 12.25138 | 0.02265 | 0.03872678
4.85 | 119.294 | 12.25122 | 0.02168333 | 0.03666352
4.9 | 120.3626 | 12.251 | 0.0201 | 0.03471378
4.95 | 121.421 | 12.25078 | 0.01798334 | 0.03586956
5 | 122.458 | 12.25053 | 0.01548333 | 0.0341034
5.05 | 123.498 | 12.25035 | 0.01281667 | 0.03583904
5.1 | 124.5266 | 12.25017 | 0.009866668 | 0.02958513
5.15 | 125.555 | 12.24988 | 0.007116666 | 0.02594844
5.2 | 126.5827 | 12.24983 | 0.0042 | 0.02540205
5.25 | 127.6037 | 12.24972 | 0.000833333 | 0.01992969
5.3 | 128.6193 | 12.2495 | -0.0024167 | 0.02521132
5.35 | 129.624 | 12.24942 | -0.0058167 | 0.03151791
5.4 | 130.6287 | 12.24922 | -0.0092667 | 0.03412039
5.45 | 131.6356 | 12.24892 | -0.01245 | 0.04085537
5.5 | 132.6356 | 12.24868 | -0.01543333 | 0.04257203
5.55 | 133.634 | 12.24842 | -0.01833333 | 0.04168697
5.6 | 134.6133 | 12.24817 | -0.02126667 | 0.04269074
5.65 | 135.5813 | 12.2479 | -0.02405 | 0.03799441
5.7 | 136.541 | 12.24763 | -0.02696667 | 0.03461453
5.75 | 137.5027 | 12.2475 | -0.02996667 | 0.03224692
5.8 | 138.4603 | 12.24734 | -0.03245 | 0.03436275
5.85 | 139.413 | 12.24708 | -0.035 | 0.03245039
5.9 | 140.3644 | 12.24682 | -0.03748334 | 0.03212826
5.95 | 141.3087 | 12.24673 | -0.03988333 | 0.0319824
6 | 142.2536 | 12.24653 | -0.04231667 | 0.03150094
6.05 | 143.193 | 12.24625 | -0.0447 | 0.03620907
6.1 | 144.1297 | 12.24607 | -0.04701666 | 0.03380672
6.15 | 145.0623 | 12.24585 | -0.0492 | 0.0281101
6.2 | 145.9967 | 12.2457 | -0.05113334 | 0.02783582
6.25 | 146.9163 | 12.24557 | -0.05296668 | 0.02715218
6.3 | 147.8244 | 12.24537 | -0.05453332 | 0.03527447
6.35 | 148.7343 | 12.24518 | -0.05598332 | 0.04085968
6.4 | 149.6436 | 12.24485 | -0.05746668 | 0.04423359
6.45 | 150.5536 | 12.24457 | -0.05891666 | 0.05029292
6.5 | 151.4603 | 12.2443 | -0.06038332 | 0.05054051
6.55 | 152.372 | 12.24392 | -0.06223332 | 0.04964441
6.6 | 153.283 | 12.24362 | -0.06406666 | 0.04964197
6.65 | 154.2007 | 12.24337 | -0.06523334 | 0.04964197
6.7 | 155.119 | 12.24307 | -0.0662 | 0.04870981
6.75 | 156.0427 | 12.24268 | -0.06701668 | 0.04597137
6.8 | 156.966 | 12.24245 | -0.0678 | 0.04538342
6.85 | 157.8964 | 12.24225 | -0.06856666 | 0.04599682
6.9 | 158.824 | 12.2419 | -0.06936668 | 0.05038796
6.95 | 159.747 | 12.24155 | -0.07013332 | 0.05274194
7 | 160.6724 | 12.24123 | -0.0709 | 0.0552538
7.05 | 161.6064 | 12.24098 | -0.07156666 | 0.0654449
7.1 | 162.5466 | 12.24052 | -0.07235 | 0.06531617
7.15 | 163.489 | 12.23997 | -0.07311668 | 0.06786778
7.2 | 164.44 | 12.23968 | -0.07393334 | 0.06740948
7.25 | 165.3983 | 12.23932 | -0.07473332 | 0.07499701
7.3 | 166.3576 | 12.2388 | -0.0761 | 0.09418098
7.35 | 167.326 | 12.23812 | -0.07666666 | 0.09550319
7.4 | 168.3027 | 12.23745 | -0.07513332 | 0.08658525
7.45 | 169.283 | 12.23702 | -0.07478332 | 0.07940288
7.5 | 170.2694 | 12.23668 | -0.07533334 | 0.07691284
7.55 | 171.2444 | 12.23612 | -0.07615 | 0.09112161
7.6 | 172.2256 | 12.23555 | -0.07711668 | 0.0989873
7.65 | 173.21 | 12.23485 | -0.07806668 | 0.1003267
7.7 | 174.2034 | 12.23427 | -0.0787 | 0.1000632
7.75 | 175.2034 | 12.23366 | -0.07903332 | 0.09983497
7.8 | 176.2063 | 12.2331 | -0.07956666 | 0.112133
7.85 | 177.216 | 12.23238 | -0.08043334 | 0.1185864
7.9 | 178.2253 | 12.23153 | -0.08118334 | 0.1225198
7.95 | 179.2397 | 12.23078 | -0.08201668 | 0.1254005
8 | 180.261 | 12.23012 | -0.08285 | 0.1311682
8.05 | 181.2984 | 12.22927 | -0.07913332 | 0.1572992
8.1 | 182.33 | 12.22822 | -0.0684 | 0.1781582
8.15 | 183.351 | 12.22702 | -0.06178332 | 0.1844142
8.2 | 184.3694 | 12.22583 | -0.06035 | 0.1760904
8.25 | 185.3927 | 12.22478 | -0.05801666 | 0.1564172
8.3 | 186.4184 | 12.224 | -0.05436666 | 0.1209452
8.35 | 187.4323 | 12.22313 | -0.05668332 | 0.1073002
8.4 | 188.4574 | 12.2228 | -0.06431666 | 0.1200794
8.45 | 189.4853 | 12.22207 | -0.06735 | 0.1415331
8.5 | 190.5197 | 12.22082 | -0.06865 | 0.1578058
8.55 | 191.5453 | 12.21955 | -0.07071668 | 0.13382
8.6 | 192.5756 | 12.21922 | -0.07673334 | 0.1402784
8.65 | 193.6094 | 12.2186 | -0.07985 | 0.1581006
8.7 | 194.6297 | 12.21715 | -0.0814 | 0.2278444
8.75 | 195.6543 | 12.21542 | -0.0807 | 0.2829884
8.8 | 196.676 | 12.21352 | -0.07806668 | 0.3194738
8.85 | 197.7 | 12.21173 | -0.07728332 | 0.369523
8.9 | 198.726 | 12.20934 | -0.07475 | 0.3982933
8.95 | 199.7467 | 12.20643 | -0.0706 | 0.4387668
9 | 200.7683 | 12.20368 | -0.07025 | 0.4402144
9.05 | 201.789 | 12.20102 | -0.07125 | 0.423165
9.1 | 202.8097 | 12.19853 | -0.0719 | 0.4219332
9.15 | 203.8287 | 12.19598 | -0.07258332 | 0.4266062
9.2 | 204.8447 | 12.19328 | -0.07335 | 0.4392172
9.25 | 205.848 | 12.19048 | -0.07426668 | 0.455107
9.3 | 206.8524 | 12.18775 | -0.07525 | 0.4695059
9.35 | 207.8547 | 12.18478 | -0.07585 | 0.486478
9.4 | 208.858 | 12.18178 | -0.07661668 | 0.4986925
9.45 | 209.8623 | 12.17862 | -0.07781666 | 0.5109794
9.5 | 210.862 | 12.17548 | -0.07865 | 0.5292644
9.55 | 211.8644 | 12.1722 | -0.07925 | 0.5496834
9.6 | 212.8684 | 12.16875 | -0.07991666 | 0.5792479
9.65 | 213.8703 | 12.1652 | -0.08021668 | 0.6051686
9.7 | 214.873 | 12.16133 | -0.08071668 | 0.6333396
9.75 | 215.8774 | 12.1572 | -0.08225 | 0.6487708
9.8 | 216.8717 | 12.15318 | -0.08343334 | 0.6513681
9.85 | 217.865 | 12.14937 | -0.08406666 | 0.655683
9.9 | 218.856 | 12.14526 | -0.08508332 | 0.671823
9.95 | 219.8486 | 12.1411 | -0.08626668 | 0.7106484
10 | 220.8403 | 12.13657 | -0.08746666 | 0.756009
10.05 | 221.832 | 12.13177 | -0.0888 | 0.801484
10.1 | 222.8276 | 12.12673 | -0.09031666 | 0.8350236
10.15 | 223.8223 | 12.12155 | -0.0918 | 0.8578125
10.2 | 224.8144 | 12.11617 | -0.09316666 | 0.8868874
10.25 | 225.8117 | 12.11062 | -0.09440001 | 0.9173243
10.3 | 226.8076 | 12.10487 | -0.09548332 | 0.9480144
10.35 | 227.7966 | 12.09905 | -0.09639999 | 0.9846976
10.4 | 228.7773 | 12.09297 | -0.0982 | 1.021963
10.45 | 229.7597 | 12.08652 | -0.1006667 | 1.076219
10.5 | 230.7444 | 12.07955 | -0.10315 | 1.132625
10.55 | 231.732 | 12.0725 | -0.1057334 | 1.176011
10.6 | 232.7163 | 12.06522 | -0.1082 | 1.210306
10.65 | 233.707 | 12.05772 | -0.1102833 | 1.235106
10.7 | 234.694 | 12.04995 | -0.1123 | 1.265443
10.75 | 235.6853 | 12.0421 | -0.1141 | 1.307246
10.8 | 236.6783 | 12.03408 | -0.11575 | 1.379754
10.85 | 237.6707 | 12.02554 | -0.11755 | 1.453898
10.9 | 238.6606 | 12.01624 | -0.1194 | 1.512015
10.95 | 239.646 | 12.00672 | -0.1214 | 1.580575
11 | 240.6337 | 11.9968 | -0.12345 | 1.648889
11.05 | 241.6237 | 11.98655 | -0.1268667 | 1.726434
11.1 | 242.617 | 11.97572 | -0.1312 | 1.789901
11.15 | 243.6094 | 11.96455 | -0.1342 | 1.832812
11.2 | 244.6084 | 11.9531 | -0.1367166 | 1.876119
11.25 | 245.609 | 11.94143 | -0.13885 | 1.938088
11.3 | 246.6103 | 11.92955 | -0.14075 | 2.027617
11.35 | 247.614 | 11.91685 | -0.1428833 | 2.107876
11.4 | 248.6147 | 11.90355 | -0.14515 | 2.159149
11.45 | 249.616 | 11.89005 | -0.1476666 | 2.231524
11.5 | 250.6187 | 11.87648 | -0.1501333 | 2.332114
11.55 | 251.6226 | 11.86168 | -0.1526834 | 2.457385
11.6 | 252.6283 | 11.84617 | -0.15555 | 2.573571
11.65 | 253.633 | 11.83024 | -0.1583667 | 2.612813
11.7 | 254.6434 | 11.8136 | -0.1612166 | 2.543718
11.75 | 255.66 | 11.79758 | -0.1624333 | 2.467062
11.8 | 256.675 | 11.78482 | -0.1604834 | 2.57577
11.85 | 257.689 | 11.76892 | -0.1626666 | 2.808142
11.9 | 258.7016 | 11.75002 | -0.167 | 3.04467
11.95 | 259.7127 | 11.73018 | -0.1709167 | 3.26137
12 | 260.7146 | 11.70968 | -0.1752 | 3.334125
12.05 | 261.7 | 11.68852 | -0.1885834 | 3.288418
12.1 | 262.7226 | 11.66853 | -0.1995166 | 3.386536
12.15 | 263.728 | 11.64942 | -0.1960666 | 3.516398
12.2 | 264.7326 | 11.62602 | -0.1998666 | 3.793998
12.25 | 265.7434 | 11.60078 | -0.20545 | 4.14746
12.3 | 266.753 | 11.5748 | -0.2102833 | 4.335566
12.35 | 267.766 | 11.54775 | -0.2147334 | 4.478866
12.4 | 268.7787 | 11.52002 | -0.2185833 | 4.610234
12.45 | 269.7924 | 11.49128 | -0.2229834 | 4.793123
12.5 | 270.798 | 11.46093 | -0.2277 | 5.013668
12.55 | 271.8006 | 11.4294 | -0.2325166 | 5.220325
12.6 | 272.804 | 11.3971 | -0.2374834 | 5.403149
12.65 | 273.8124 | 11.36363 | -0.2424834 | 5.536747
12.7 | 274.8197 | 11.32875 | -0.2476334 | 5.732016
12.75 | 275.8266 | 11.2929 | -0.25275 | 5.958961
12.8 | 276.8287 | 11.25582 | -0.2580834 | 6.197006
12.85 | 277.8337 | 11.21724 | -0.2638 | 6.433428
12.9 | 278.842 | 11.17728 | -0.27 | 6.622491
12.95 | 279.8484 | 11.13568 | -0.2762833 | 6.882238
13 | 280.8513 | 11.0924 | -0.2828333 | 7.188312
13.05 | 281.847 | 11.04743 | -0.2896666 | 7.49362
13.1 | 282.841 | 11.00082 | -0.2967167 | 7.760026
13.15 | 283.837 | 10.95255 | -0.3042334 | 7.961784
13.2 | 284.832 | 10.90272 | -0.3115 | 8.246234
13.25 | 285.8303 | 10.85113 | -0.3174166 | 8.590575
13.3 | 286.8294 | 10.79737 | -0.3244333 | 8.963543
13.35 | 287.826 | 10.7416 | -0.33265 | 9.296312
13.4 | 288.8216 | 10.68372 | -0.3409 | 9.531719
13.45 | 289.8207 | 10.62393 | -0.34935 | 9.843955
13.5 | 290.817 | 10.56248 | -0.3581666 | 10.19981
13.55 | 291.8076 | 10.49898 | -0.3671667 | 10.57672
13.6 | 292.7994 | 10.43318 | -0.37615 | 10.93404
13.65 | 293.792 | 10.36535 | -0.38545 | 11.21571
13.7 | 294.7837 | 10.29515 | -0.3950667 | 11.60074
13.75 | 295.774 | 10.2224 | -0.4049667 | 12.05318
13.8 | 296.762 | 10.14712 | -0.41505 | 12.50494
13.85 | 297.751 | 10.06948 | -0.4254334 | 12.90082
13.9 | 298.744 | 9.989384 | -0.4358666 | 13.20199
13.95 | 299.7363 | 9.906884 | -0.44635 | 13.62121
14 | 300.7273 | 9.821734 | -0.4571334 | 14.10666
14.05 | 301.7156 | 9.733684 | -0.46835 | 14.59457
14.1 | 302.698 | 9.643084 | -0.47965 | 15.03404
14.15 | 303.6854 | 9.549968 | -0.4911166 | 15.35849
14.2 | 304.6694 | 9.453918 | -0.5027166 | 15.7993
14.25 | 305.6537 | 9.355266 | -0.5143166 | 16.30382
14.3 | 306.639 | 9.253866 | -0.5260666 | 16.81341
14.35 | 307.6267 | 9.149668 | -0.538 | 17.2754
14.4 | 308.614 | 9.042532 | -0.5507166 | 17.62767
14.45 | 309.6026 | 8.932582 | -0.5636666 | 18.12494
14.5 | 310.5963 | 8.819649 | -0.5748 | 18.71602
14.55 | 311.5904 | 8.702984 | -0.5853 | 19.28529
14.6 | 312.5784 | 8.582984 | -0.596 | 19.76026
14.65 | 313.5684 | 8.460916 | -0.6074 | 20.11174
14.7 | 314.5566 | 8.33595 | -0.6189832 | 20.59078
14.75 | 315.5476 | 8.207666 | -0.6304168 | 21.21974
14.8 | 316.5387 | 8.075718 | -0.6421 | 21.86422
14.85 | 317.5333 | 7.93985 | -0.6544668 | 22.37715
14.9 | 318.525 | 7.801068 | -0.6664166 | 22.735
14.95 | 319.5187 | 7.660066 | -0.6777 | 23.17308
15 | 320.513 | 7.5163 | -0.6886 | 23.68465
15.05 | 321.5104 | 7.369482 | -0.6993832 | 24.23935
15.1 | 322.5 | 7.219534 | -0.7099334 | 24.73801
15.15 | 323.4904 | 7.066532 | -0.7205 | 25.11002
15.2 | 324.4813 | 6.910532 | -0.7308334 | 25.59514
15.25 | 325.4723 | 6.751532 | -0.7410168 | 26.12836
15.3 | 326.463 | 6.589734 | -0.7512334 | 26.64443
15.35 | 327.4566 | 6.425117 | -0.7611 | 27.09435
15.4 | 328.4547 | 6.257817 | -0.7706 | 27.42115
15.45 | 329.4487 | 6.08775 | -0.7796332 | 27.8476
15.5 | 330.4454 | 5.915266 | -0.78855 | 28.31246
15.55 | 331.4433 | 5.7402 | -0.7974834 | 28.75842
15.6 | 332.4374 | 5.56275 | -0.8058666 | 29.17092
15.65 | 333.434 | 5.382984 | -0.8134334 | 29.47216
15.7 | 334.4326 | 5.2003 | -0.8197168 | 29.83661
15.75 | 335.4376 | 5.015417 | -0.8251168 | 30.19268
15.8 | 336.44 | 4.829517 | -0.82995 | 30.51375
15.85 | 337.4454 | 4.641834 | -0.8339832 | 30.80842
15.9 | 338.451 | 4.45185 | -0.8373332 | 31.13164
15.95 | 339.435 | 4.260066 | -0.8452668 | 31.89666
16 | 340.4133 | 4.063416 | -0.8734832 | 32.74236
16.05 | 341.4237 | 3.858 | -0.8935668 | 33.41981
16.1 | 342.4313 | 3.6481 | -0.8938332 | 33.90564
16.15 | 343.441 | 3.438934 | -0.8924 | 33.78072
16.2 | 344.452 | 3.232467 | -0.8884668 | 33.26858
16.25 | 345.4687 | 3.029167 | -0.8810832 | 32.76226
16.3 | 346.4834 | 2.829917 | -0.8706168 | 32.17885
16.35 | 347.5063 | 2.634817 | -0.85755 | 31.29438
16.4 | 348.5333 | 2.44485 | -0.84135 | 30.36295
16.45 | 349.562 | 2.26135 | -0.8215668 | 29.10956
16.5 | 350.5954 | 2.084883 | -0.798 | 27.97638
16.55 | 351.6333 | 1.916834 | -0.77065 | 26.6888
16.6 | 352.6697 | 1.758583 | -0.7393832 | 24.8314
16.65 | 353.7103 | 1.611434 | -0.70365 | 23.05464
16.7 | 354.7554 | 1.475566 | -0.6652168 | 21.11014
16.75 | 355.793 | 1.35085 | -0.6275332 | 19.80692
16.8 | 356.8274 | 1.234717 | -0.5944668 | 18.76798
16.85 | 357.8544 | 1.124033 | -0.5672 | 17.79409
16.9 | 358.8847 | 1.017 | -0.54295 | 17.08806
16.95 | 359.9126 | 0.9136499 | -0.51895 | 16.24046
17 | 360.942 | 0.8155166 | -0.4942666 | 15.4922
17.05 | 361.9653 | 0.7231834 | -0.4691166 | 14.65241
17.1 | 362.9906 | 0.6368168 | -0.4439167 | 13.4791
17.15 | 364.0196 | 0.5571332 | -0.4172666 | 12.36139
17.2 | 365.0456 | 0.4849 | -0.3886833 | 11.05252
17.25 | 366.074 | 0.4198 | -0.3587666 | 10.04128
17.3 | 367.107 | 0.3618167 | -0.3262833 | 9.083085
17.35 | 368.143 | 0.3105333 | -0.2921333 | 7.931806
17.4 | 369.178 | 0.2649667 | -0.257 | 6.972678
17.45 | 370.2174 | 0.2248167 | -0.2197334 | 5.942382
17.5 | 371.2624 | 0.1907 | -0.1811667 | 5.192124
17.55 | 372.2947 | 0.1618167 | -0.1444333 | 4.505799
17.6 | 373.326 | 0.1371333 | -0.10925 | 3.733871
17.65 | 374.3587 | 0.11615 | -0.07485 | 3.126942
17.7 | 375.389 | 0.09895 | -0.04188334 | 2.516982
17.75 | 376.418 | 0.08495 | -0.01045 | 2.096672
17.8 | 377.4444 | 0.07356668 | 0.01883334 | 1.742981
17.85 | 378.4737 | 0.0645 | 0.04543334 | 1.364832
17.9 | 379.5 | 0.05713332 | 0.0697 | 1.089199
17.95 | 380.524 | 0.05128334 | 0.09186668 | 0.8302126
18 | 381.5456 | 0.04675 | 0.1116834 | 0.663414
18.05 | 382.5633 | 0.0434 | 0.1295334 | 0.5346933
18.1 | 383.577 | 0.04071667 | 0.14555 | 0.4230787
18.15 | 384.5886 | 0.0384 | 0.1602833 | 0.3489444
18.2 | 385.6023 | 0.03626666 | 0.1738 | 0.267012
18.25 | 386.6137 | 0.03491666 | 0.1869667 | 0.2283784
18.3 | 387.6254 | 0.03395 | 0.19925 | 0.1968081
18.35 | 388.6354 | 0.03255 | 0.2093666 | 0.1833031
18.4 | 389.643 | 0.03143333 | 0.2176166 | 0.1645655
18.45 | 390.6524 | 0.03055 | 0.2259 | 0.1337492
18.5 | 391.657 | 0.0299 | 0.2350166 | 0.119484
18.55 | 392.6626 | 0.02915 | 0.2440166 | 0.1122819
18.6 | 393.6694 | 0.02846666 | 0.2523167 | 0.1021114
18.65 | 394.6737 | 0.02781666 | 0.25975 | 0.08092472
18.7 | 395.677 | 0.02743334 | 0.2663833 | 0.06963928
18.75 | 396.6803 | 0.02718333 | 0.27225 | 0.06652832
18.8 | 397.685 | 0.02665 | 0.2779333 | 0.07215509
18.85 | 398.694 | 0.02616666 | 0.2836333 | 0.08229032
18.9 | 399.7037 | 0.02566666 | 0.2890833 | 0.08554806
18.95 | 400.711 | 0.02515 | 0.2944166 | 0.08994494
19 | 401.7163 | 0.02453333 | 0.2996834 | 0.09178924
19.05 | 402.7223 | 0.02398334 | 0.3046833 | 0.08804522
19.1 | 403.73 | 0.02343333 | 0.3093667 | 0.07793396
19.15 | 404.7387 | 0.02303334 | 0.3139666 | 0.06979345
19.2 | 405.7474 | 0.02261667 | 0.3182666 | 0.05886848
19.25 | 406.7563 | 0.02225 | 0.3222833 | 0.05594636
19.3 | 407.7647 | 0.02198334 | 0.3263666 | 0.05600364
19.35 | 408.7727 | 0.02163334 | 0.3303333 | 0.06761148
19.4 | 409.7824 | 0.0212 | 0.3341 | 0.08146636
19.45 | 410.791 | 0.02056666 | 0.33775 | 0.08527386
19.5 | 411.797 | 0.02001667 | 0.3413 | 0.08120728
19.55 | 412.8024 | 0.01958333 | 0.3447 | 0.07025916
19.6 | 413.8137 | 0.0192 | 0.34765 | 0.05891394
19.65 | 414.818 | 0.01886667 | 0.3500166 | 0.04942306
19.7 | 415.824 | 0.01856667 | 0.3525833 | 0.04549414
19.75 | 416.8277 | 0.01838333 | 0.3554834 | 0.04916384
19.8 | 417.834 | 0.01805 | 0.3583833 | 0.05173882
19.85 | 418.8414 | 0.01761667 | 0.36125 | 0.05865457
19.9 | 419.847 | 0.01731667 | 0.3641667 | 0.05918863
19.95 | 420.8507 | 0.01695 | 0.36725 | 0.05322654
20 | 421.8584 | 0.01656666 | 0.3705333 | 0.0534897
20.05 | 422.866 | 0.01633334 | 0.3736833 | 0.05125434
20.1 | 423.8706 | 0.01598334 | 0.3771167 | 0.05024702
20.15 | 424.881 | 0.01568333 | 0.3810666 | 0.05051404
20.2 | 425.8844 | 0.01535 | 0.3853333 | 0.0431774
20.25 | 426.895 | 0.0151 | 0.3902167 | 0.0423625
20.3 | 427.905 | 0.01491667 | 0.3962334 | 0.04521408
20.35 | 428.913 | 0.0146 | 0.4020333 | 0.0450779
20.4 | 429.918 | 0.01418333 | 0.4071167 | 0.04317704
20.45 | 430.9194 | 0.01408333 | 0.4116334 | 0.03794993
20.5 | 431.9217 | 0.01385 | 0.4149333 | 0.03557363
20.55 | 432.9176 | 0.0136 | 0.41735 | 0.0412764
20.6 | 433.9203 | 0.01333334 | 0.41985 | 0.04073306
20.65 | 434.9223 | 0.01306666 | 0.4222 | 0.03964684
20.7 | 435.925 | 0.01286667 | 0.4245 | 0.03896824
20.75 | 436.9303 | 0.01261667 | 0.4268667 | 0.03747452
20.8 | 437.9354 | 0.01236667 | 0.4290167 | 0.03991868
20.85 | 438.9383 | 0.01216667 | 0.4308334 | 0.04507794
20.9 | 439.936 | 0.01186666 | 0.4320833 | 0.05458229
20.95 | 440.9403 | 0.01148334 | 0.4332833 | 0.05790918
21 | 441.9414 | 0.01103334 | 0.4345333 | 0.05159534
21.05 | 442.943 | 0.01078334 | 0.4354834 | 0.04915164
21.1 | 443.9454 | 0.01063334 | 0.4363167 | 0.04290543
21.15 | 444.948 | 0.01021667 | 0.4369 | 0.03964685
21.2 | 445.949 | 0.009999999 | 0.4372334 | 0.03475919
21.25 | 446.9496 | 0.009883332 | 0.4369333 | 0.02987102
21.3 | 447.9457 | 0.009700001 | 0.4362334 | 0.03156841
21.35 | 448.94 | 0.00945 | 0.4355333 | 0.02796998
21.4 | 449.936 | 0.009216666 | 0.4346 | 0.02145274
21.45 | 450.923 | 0.009266668 | 0.4334833 | 0.02722352
21.5 | 451.911 | 0.009133332 | 0.4324 | 0.03421582
21.55 | 452.9004 | 0.008733332 | 0.4312167 | 0.042702
21.6 | 453.884 | 0.008433334 | 0.43035 | 0.0404615
21.65 | 454.8746 | 0.008283332 | 0.4296334 | 0.03557356
21.7 | 455.8624 | 0.008116666 | 0.4290666 | 0.03537026
21.75 | 456.8496 | 0.0078 | 0.4285167 | 0.04317718
21.8 | 457.837 | 0.0076 | 0.4282166 | 0.04555342
21.85 | 458.8266 | 0.007216668 | 0.4282833 | 0.0415477
21.9 | 459.813 | 0.007016668 | 0.4283666 | 0.04127615
21.95 | 460.8016 | 0.006816666 | 0.4287333 | 0.03598109
22 | 461.7916 | 0.006533332 | 0.4292 | 0.03204346
22.05 | 462.7833 | 0.00635 | 0.4297 | 0.02756296
22.1 | 463.7777 | 0.006266666 | 0.4305 | 0.02172427
22.15 | 464.773 | 0.00615 | 0.4315 | 0.02498288
22.2 | 465.7694 | 0.005966668 | 0.4323834 | 0.03856097
22.25 | 466.768 | 0.005733334 | 0.4332833 | 0.04643582
22.3 | 467.765 | 0.00535 | 0.43455 | 0.0495589
22.35 | 468.7597 | 0.005033333 | 0.4359 | 0.04399168
22.4 | 469.7553 | 0.004783333 | 0.4371166 | 0.03150027
22.45 | 470.7514 | 0.004666666 | 0.4385 | 0.02199602
22.5 | 471.749 | 0.004566666 | 0.43975 | 0.01710795
22.55 | 472.7486 | 0.00445 | 0.441 | 0.01921256
22.6 | 473.7493 | 0.004366666 | 0.4421 | 0.02797002
22.65 | 474.7526 | 0.004166667 | 0.44325 | 0.03557352
22.7 | 475.7533 | 0.00385 | 0.4446 | 0.03469133
22.75 | 476.756 | 0.003616667 | 0.4455834 | 0.03448749
22.8 | 477.7563 | 0.003533333 | 0.4465332 | 0.03740689
22.85 | 478.7563 | 0.003266666 | 0.4476 | 0.0361166
22.9 | 479.7597 | 0.00285 | 0.4484334 | 0.02797006
22.95 | 480.764 | 0.00285 | 0.4493167 | 0.01568248
23 | 481.771 | 0.002883333 | 0.4502666 | 0.01412088
23.05 | 482.7777 | 0.00275 | 0.4515833 | 0.03258661
23.1 | 483.7847 | 0.002466667 | 0.4530667 | 0.06082801
23.15 | 484.7863 | 0.00195 | 0.4539166 | 0.06082801
23.2 | 485.7926 | 0.001416666 | 0.4542 | 0.06082801

## Parafina py20ºC·min-1 (2)
CLOSED
Version | 2
Run | 1587
Instrument | 2960 | SDT | V3.0F
Module | TGA-DTA
Sample | Parafina | comercial | py20 | -2
Size | 11.4912 | mg
Method
Operator | Laura
Comment
Xcomment | Pan: | Platinum | Gas1: | Nitrogen | 100 | ml/min | Gas2:
Text
Exotherm | Up
Kcell | 1
InstCalDate | Weight: | 18-Jan-17 | 16:18
TempCal | 3 | pts | 418.31 | 419.53, | 661.59 | 660.33, | 962.29 | 961.78
BaselineCal | -0.0077 | -9.8093
Thresholds | 0 | 0
Controls | Gas | 1 | Event | Off | Sampling | 3 | sec/pt
Nsig | 5
Sig1 | Time | (min)
Sig2 | Temperature | (°C)
Sig3 | Weight | (mg)
Sig4 | Temperature | Difference | (°C)
Sig5 | Deriv. | Weight | (%/min)
Date | 2020-05-18
Time | 16:32
File | C:\Personales\LAURA\Diferenes | rampas | para | Ea\Parafina\Parafina | comercial\Parafina | comercial | py20 | (2).001
OrgFile | C:\Users\53559816S\Desktop\INCAR\ATG | synergy | Coal-SPT-Paraffin\Parafina\Parafina | 10 | mg\Parafina | comercial | py20 | (2).001
StartOfData
0 | 29.686 | 11.4912 | 1.409983 | -0.02348328
0.05 | 29.68167 | 11.4911 | 1.40985 | -0.02348328
0.1 | 29.69 | 11.49117 | 1.4095 | -0.02348328
0.15 | 29.721 | 11.49148 | 1.408816 | -0.03417588
0.2 | 29.78833 | 11.49168 | 1.407717 | -0.03697967
0.25 | 29.87733 | 11.49184 | 1.4056 | -0.02644857
0.3 | 29.997 | 11.49202 | 1.402233 | -0.0095596
0.35 | 30.15766 | 11.49208 | 1.397383 | -0.0041538
0.4 | 30.355 | 11.49192 | 1.390967 | 0.001780191
0.45 | 30.59434 | 11.49197 | 1.383 | 0.000518799
0.5 | 30.87766 | 11.492 | 1.3737 | -0.01400375
0.55 | 31.21633 | 11.49208 | 1.3626 | -0.01764679
0.6 | 31.611 | 11.49228 | 1.34955 | -0.0256157
0.65 | 32.055 | 11.49233 | 1.334467 | -0.03443528
0.7 | 32.55434 | 11.49258 | 1.316834 | -0.03736496
0.75 | 33.11067 | 11.49295 | 1.295916 | -0.04148864
0.8 | 33.70967 | 11.4931 | 1.271367 | -0.03139114
0.85 | 34.36 | 11.49327 | 1.242717 | -0.01702881
0.9 | 35.05766 | 11.49337 | 1.209967 | -0.0096321
0.95 | 35.80133 | 11.49335 | 1.172883 | -0.0101471
1 | 36.56833 | 11.49328 | 1.131666 | -0.02207946
1.05 | 37.36467 | 11.49355 | 1.085767 | -0.02930068
1.1 | 38.211 | 11.4939 | 1.033383 | -0.02781677
1.15 | 39.09867 | 11.49395 | 0.9736334 | -0.01708984
1.2 | 40.022 | 11.49388 | 0.90505 | -0.0099487
1.25 | 40.98266 | 11.49405 | 0.82745 | -0.0092926
1.3 | 41.97633 | 11.49412 | 0.74075 | -0.01045989
1.35 | 42.99633 | 11.4941 | 0.6449834 | -0.001709
1.4 | 44.04933 | 11.49412 | 0.5406834 | -0.00054932
1.45 | 45.124 | 11.4941 | 0.4292666 | -0.0050964
1.5 | 46.22467 | 11.49413 | 0.3131167 | -0.0084229
1.55 | 47.35367 | 11.49422 | 0.1962334 | -0.0057449
1.6 | 48.50967 | 11.4943 | 0.08523332 | 0.005493164
1.65 | 49.69433 | 11.49416 | -0.01446667 | 0.01800536
1.7 | 50.902 | 11.494 | -0.1029833 | 0.02492524
1.75 | 52.10133 | 11.49385 | -0.1869334 | 0.02722168
1.8 | 53.25634 | 11.49373 | -0.2746167 | 0.0229683
1.85 | 54.395 | 11.49352 | -0.3736 | 0.01246643
1.9 | 55.51567 | 11.49352 | -0.4904666 | 0.00378418
1.95 | 56.603 | 11.4936 | -0.6302666 | -0.01399233
2 | 57.64168 | 11.49358 | -0.79885 | -0.03292088
2.05 | 58.61367 | 11.49384 | -1.007067 | -0.05309296
2.1 | 59.52867 | 11.49425 | -1.2604 | -0.1038894
2.15 | 60.36 | 11.49493 | -1.558816 | -0.167366
2.2 | 61.132 | 11.4962 | -1.907533 | -0.2354661
2.25 | 61.87434 | 11.49748 | -2.27675 | -0.270903
2.3 | 62.56268 | 11.49948 | -2.658667 | -0.1729355
2.35 | 63.24033 | 11.50112 | -3.051916 | 0.1209755
2.4 | 63.971 | 11.49896 | -3.4044 | 0.7812422
2.45 | 64.77866 | 11.49272 | -3.675033 | 1.09689
2.5 | 65.68468 | 11.48348 | -3.844183 | 0.8590875
2.55 | 66.706 | 11.47773 | -3.892133 | 0.5223656
2.6 | 67.89368 | 11.4805 | -3.7799 | 0.03815106
2.65 | 69.14766 | 11.48205 | -3.49135 | -0.1319084
2.7 | 70.339 | 11.48184 | -3.15995 | 0.00392529
2.75 | 71.48132 | 11.48148 | -2.871433 | 0.06704544
2.8 | 72.587 | 11.48097 | -2.61995 | 0.07767106
2.85 | 73.65766 | 11.48053 | -2.397916 | 0.08805465
2.9 | 74.72632 | 11.48005 | -2.190816 | 0.09709549
2.95 | 75.759 | 11.4794 | -1.980417 | 0.09904866
3 | 76.73566 | 11.47878 | -1.802517 | 0.1041159
3.05 | 77.691 | 11.4783 | -1.657316 | 0.101223
3.1 | 78.629 | 11.47764 | -1.526367 | 0.09361649
3.15 | 79.556 | 11.47707 | -1.40695 | 0.08091352
3.2 | 80.48332 | 11.47672 | -1.2969 | 0.06316758
3.25 | 81.401 | 11.47637 | -1.19455 | 0.05544882
3.3 | 82.312 | 11.47612 | -1.099367 | 0.05592729
3.35 | 83.233 | 11.47578 | -1.011383 | 0.05425262
3.4 | 84.16468 | 11.4754 | -0.9302832 | 0.05461501
3.45 | 85.10566 | 11.47515 | -0.8555334 | 0.05310059
3.5 | 86.05734 | 11.47485 | -0.7868166 | 0.05110004
3.55 | 87.01434 | 11.47453 | -0.7241834 | 0.05613709
3.6 | 87.975 | 11.47423 | -0.6671 | 0.06631849
3.65 | 88.94 | 11.47383 | -0.6153332 | 0.06450652
3.7 | 89.91066 | 11.47325 | -0.5719334 | 0.05360032
3.75 | 90.897 | 11.47312 | -0.53035 | 0.04465743
3.8 | 91.89 | 11.47297 | -0.4872833 | 0.0290833
3.85 | 92.886 | 11.47275 | -0.4485833 | 0.03089904
3.9 | 93.884 | 11.47258 | -0.4136833 | 0.02983092
3.95 | 94.88666 | 11.47242 | -0.3820333 | 0.0119171
4 | 95.865 | 11.47227 | -0.3551 | -0.007214
4.05 | 96.84601 | 11.47257 | -0.3336834 | -0.01704788
4.1 | 97.836 | 11.47273 | -0.3121 | -0.01549617
4.15 | 98.83032 | 11.4727 | -0.2907666 | 0.007409008
4.2 | 99.82766 | 11.47263 | -0.2717833 | 0.02116392
4.25 | 100.8273 | 11.4724 | -0.2547667 | 0.0277032
4.3 | 101.832 | 11.47224 | -0.2394166 | 0.0337753
4.35 | 102.8457 | 11.47208 | -0.226 | 0.03095842
4.4 | 103.8633 | 11.47184 | -0.2140667 | 0.03402713
4.45 | 104.876 | 11.4717 | -0.20345 | 0.03592297
4.5 | 105.8953 | 11.47145 | -0.1943667 | 0.0346629
4.55 | 106.9197 | 11.47125 | -0.1864834 | 0.04066082
4.6 | 107.9463 | 11.47105 | -0.1793 | 0.04219906
4.65 | 108.9526 | 11.47075 | -0.1727833 | 0.04284333
4.7 | 109.9553 | 11.47048 | -0.1678333 | 0.04264446
4.75 | 110.9587 | 11.47028 | -0.1637 | 0.04252965
4.8 | 111.966 | 11.47008 | -0.16015 | 0.04681774
4.85 | 112.97 | 11.46975 | -0.15745 | 0.05591504
4.9 | 113.9777 | 11.46943 | -0.1553833 | 0.06269672
4.95 | 114.9876 | 11.469 | -0.1539 | 0.06589884
5 | 115.9993 | 11.46865 | -0.1529167 | 0.0654348
5.05 | 117.0137 | 11.46823 | -0.1525833 | 0.06220622
5.1 | 118.0237 | 11.46793 | -0.1526667 | 0.07022439
5.15 | 119.034 | 11.46757 | -0.1530167 | 0.068334
5.2 | 120.0477 | 11.467 | -0.15375 | 0.0675582
5.25 | 121.0533 | 11.4667 | -0.1549666 | 0.06205244
5.3 | 122.0457 | 11.46645 | -0.1564 | 0.05754084
5.35 | 123.0343 | 11.4661 | -0.1577334 | 0.05702554
5.4 | 124.0243 | 11.46568 | -0.1595666 | 0.06075547
5.45 | 125.0143 | 11.46542 | -0.1618167 | 0.06127924
5.5 | 126.004 | 11.46505 | -0.1644 | 0.0542874
5.55 | 126.996 | 11.46467 | -0.1670666 | 0.05010982
5.6 | 127.9847 | 11.46447 | -0.1700166 | 0.04799742
5.65 | 128.9743 | 11.46423 | -0.17305 | 0.0439708
5.7 | 129.9663 | 11.46392 | -0.1763166 | 0.05286402
5.75 | 130.9603 | 11.46367 | -0.1797334 | 0.09462148
5.8 | 131.96 | 11.4632 | -0.1823166 | 0.1523664
5.85 | 132.9703 | 11.46197 | -0.1780166 | 0.1550209
5.9 | 133.9536 | 11.46063 | -0.17515 | 0.1417712
5.95 | 134.924 | 11.4603 | -0.1797334 | 0.106861
6 | 135.8936 | 11.45995 | -0.1843334 | 0.06672335
6.05 | 136.8597 | 11.45947 | -0.18845 | 0.07096475
6.1 | 137.8303 | 11.45912 | -0.1922334 | 0.0804478
6.15 | 138.802 | 11.45868 | -0.1958166 | 0.09204449
6.2 | 139.775 | 11.45807 | -0.19955 | 0.1011161
6.25 | 140.7477 | 11.45735 | -0.2034 | 0.08927242
6.3 | 141.721 | 11.45684 | -0.2069333 | 0.0717811
6.35 | 142.6967 | 11.45668 | -0.2104334 | 0.06394288
6.4 | 143.6766 | 11.45628 | -0.2139333 | 0.06043334
6.45 | 144.6597 | 11.45584 | -0.21745 | 0.06882468
6.5 | 145.642 | 11.45548 | -0.2208 | 0.06691829
6.55 | 146.6203 | 11.45512 | -0.2242334 | 0.06780236
6.6 | 147.5827 | 11.45474 | -0.2276666 | 0.06993618
6.65 | 148.5474 | 11.45428 | -0.2312834 | 0.07074149
6.7 | 149.518 | 11.45388 | -0.2344834 | 0.07096475
6.75 | 150.4856 | 11.4535 | -0.2374666 | 0.07721799
6.8 | 151.461 | 11.4531 | -0.2408 | 0.08767306
6.85 | 152.441 | 11.45248 | -0.2435667 | 0.08431336
6.9 | 153.4173 | 11.45192 | -0.2462666 | 0.08379625
6.95 | 154.398 | 11.45162 | -0.2496333 | 0.07635111
7 | 155.3816 | 11.45115 | -0.2531834 | 0.07074149
7.05 | 156.3636 | 11.4507 | -0.25655 | 0.07459634
7.1 | 157.3517 | 11.45032 | -0.25985 | 0.07109756
7.15 | 158.341 | 11.44988 | -0.2631333 | 0.06768976
7.2 | 159.3197 | 11.44952 | -0.26625 | 0.06621926
7.25 | 160.3 | 11.44915 | -0.2693666 | 0.06172182
7.3 | 161.2806 | 11.4488 | -0.2725 | 0.0576591
7.35 | 162.2686 | 11.44847 | -0.2758833 | 0.05622024
7.4 | 163.2646 | 11.44818 | -0.2791667 | 0.06204403
7.45 | 164.2587 | 11.44785 | -0.2825166 | 0.07142632
7.5 | 165.253 | 11.44735 | -0.2859 | 0.08843324
7.55 | 166.251 | 11.44677 | -0.2893166 | 0.09624475
7.6 | 167.2513 | 11.44617 | -0.2925666 | 0.09571515
7.65 | 168.255 | 11.44566 | -0.2956667 | 0.0904339
7.7 | 169.2617 | 11.44515 | -0.2989333 | 0.08835978
7.75 | 170.271 | 11.44468 | -0.3024334 | 0.09893639
7.8 | 171.2687 | 11.44412 | -0.3059 | 0.1211051
7.85 | 172.268 | 11.44337 | -0.30925 | 0.1264786
7.9 | 173.263 | 11.44243 | -0.3126333 | 0.1257072
7.95 | 174.2633 | 11.44184 | -0.3158834 | 0.1232223
8 | 175.2703 | 11.44125 | -0.3192334 | 0.116619
8.05 | 176.2747 | 11.44048 | -0.3226333 | 0.1322023
8.1 | 177.2787 | 11.43972 | -0.3261666 | 0.1429714
8.15 | 178.2877 | 11.43885 | -0.3294834 | 0.1474879
8.2 | 179.3024 | 11.43798 | -0.3326166 | 0.1503908
8.25 | 180.3127 | 11.43708 | -0.3356333 | 0.1468195
8.3 | 181.3276 | 11.43628 | -0.33875 | 0.1473925
8.35 | 182.332 | 11.43548 | -0.3419667 | 0.1598133
8.4 | 183.329 | 11.43457 | -0.3452 | 0.1648105
8.45 | 184.3294 | 11.43343 | -0.3483 | 0.1748621
8.5 | 185.34 | 11.43252 | -0.3514 | 0.1786645
8.55 | 186.344 | 11.43147 | -0.3543833 | 0.1808741
8.6 | 187.3466 | 11.43042 | -0.3575666 | 0.1940808
8.65 | 188.3524 | 11.42932 | -0.36075 | 0.2041096
8.7 | 189.3597 | 11.42807 | -0.36365 | 0.2173465
8.75 | 190.3633 | 11.42672 | -0.3663833 | 0.2312003
8.8 | 191.37 | 11.42542 | -0.3691333 | 0.2418368
8.85 | 192.379 | 11.424 | -0.37195 | 0.2501035
8.9 | 193.3927 | 11.42252 | -0.3746333 | 0.2570844
8.95 | 194.394 | 11.42102 | -0.37755 | 0.2611125
9 | 195.3927 | 11.4195 | -0.3801167 | 0.2671652
9.05 | 196.39 | 11.418 | -0.3824167 | 0.2824978
9.1 | 197.39 | 11.41635 | -0.38475 | 0.299176
9.15 | 198.3906 | 11.41455 | -0.3871667 | 0.3172956
9.2 | 199.393 | 11.4127 | -0.3897166 | 0.334248
9.25 | 200.395 | 11.41063 | -0.3922833 | 0.3506914
9.3 | 201.394 | 11.40865 | -0.3948667 | 0.3615078
9.35 | 202.3987 | 11.4065 | -0.3973166 | 0.3599824
9.4 | 203.4017 | 11.4044 | -0.3996333 | 0.3715026
9.45 | 204.4106 | 11.4024 | -0.4020166 | 0.3864942
9.5 | 205.4084 | 11.40002 | -0.4045166 | 0.4194472
9.55 | 206.4006 | 11.3975 | -0.4070334 | 0.45081
9.6 | 207.4 | 11.3948 | -0.40965 | 0.4584094
9.65 | 208.3963 | 11.39212 | -0.4122 | 0.4680452
9.7 | 209.3927 | 11.38953 | -0.4146 | 0.4824646
9.75 | 210.391 | 11.38668 | -0.4170666 | 0.5108165
9.8 | 211.3883 | 11.38358 | -0.4194834 | 0.5433929
9.85 | 212.3887 | 11.38042 | -0.42165 | 0.563905
9.9 | 213.3887 | 11.37713 | -0.42395 | 0.5708896
9.95 | 214.3903 | 11.37377 | -0.4264167 | 0.587258
10 | 215.3936 | 11.37047 | -0.42875 | 0.6155372
10.05 | 216.3963 | 11.36684 | -0.4312167 | 0.6601876
10.1 | 217.3916 | 11.36292 | -0.4335666 | 0.6911597
10.15 | 218.386 | 11.35875 | -0.4358 | 0.7115071
10.2 | 219.3806 | 11.35472 | -0.4382834 | 0.7365195
10.25 | 220.3797 | 11.35043 | -0.4406833 | 0.7681245
10.3 | 221.3816 | 11.34585 | -0.44275 | 0.8210228
10.35 | 222.3856 | 11.34112 | -0.4447 | 0.860605
10.4 | 223.3863 | 11.33597 | -0.4472667 | 0.8848701
10.45 | 224.3963 | 11.33078 | -0.4500333 | 0.9208039
10.5 | 225.4056 | 11.32547 | -0.45295 | 0.9482538
10.55 | 226.4137 | 11.31984 | -0.4558666 | 0.9860126
10.6 | 227.417 | 11.3142 | -0.4586834 | 1.032858
10.65 | 228.4113 | 11.30822 | -0.4617166 | 1.060625
10.7 | 229.4073 | 11.3018 | -0.4648333 | 1.106908
10.75 | 230.407 | 11.29537 | -0.4679 | 1.151897
10.8 | 231.4094 | 11.28868 | -0.4708834 | 1.198224
10.85 | 232.411 | 11.28168 | -0.47385 | 1.249548
10.9 | 233.4174 | 11.2744 | -0.4768833 | 1.288714
10.95 | 234.4203 | 11.2668 | -0.48015 | 1.33777
11 | 235.4254 | 11.25892 | -0.48365 | 1.390894
11.05 | 236.4333 | 11.25082 | -0.4871334 | 1.444078
11.1 | 237.442 | 11.24243 | -0.4904666 | 1.49742
11.15 | 238.4453 | 11.23373 | -0.4938834 | 1.547679
11.2 | 239.4427 | 11.22465 | -0.4973166 | 1.617807
11.25 | 240.441 | 11.215 | -0.50095 | 1.696374
11.3 | 241.438 | 11.20505 | -0.5047833 | 1.773134
11.35 | 242.435 | 11.1948 | -0.5087166 | 1.848056
11.4 | 243.4333 | 11.18405 | -0.5125833 | 1.909114
11.45 | 244.431 | 11.17272 | -0.5165667 | 1.993368
11.5 | 245.4187 | 11.16092 | -0.5227333 | 2.075508
11.55 | 246.3806 | 11.1488 | -0.54465 | 2.037306
11.6 | 247.31 | 11.13638 | -0.5936 | 2.033742
11.65 | 248.2946 | 11.12605 | -0.6519332 | 2.1465
11.7 | 249.297 | 11.11385 | -0.6697 | 2.354395
11.75 | 250.2974 | 11.098 | -0.6676334 | 2.734822
11.8 | 251.302 | 11.08128 | -0.6647 | 2.986491
11.85 | 252.3047 | 11.06377 | -0.66165 | 3.11603
11.9 | 253.3083 | 11.04563 | -0.6589166 | 3.21031
11.95 | 254.3167 | 11.02675 | -0.65665 | 3.326121
12 | 255.32 | 11.00713 | -0.6545166 | 3.460894
12.05 | 256.3263 | 10.98703 | -0.6523834 | 3.601391
12.1 | 257.335 | 10.96606 | -0.65055 | 3.718957
12.15 | 258.3447 | 10.9443 | -0.6491834 | 3.81473
12.2 | 259.3544 | 10.92208 | -0.6479332 | 3.949241
12.25 | 260.3547 | 10.89902 | -0.6469332 | 4.123108
12.3 | 261.357 | 10.87478 | -0.6461 | 4.335634
12.35 | 262.3563 | 10.8495 | -0.6457334 | 4.531374
12.4 | 263.362 | 10.823 | -0.6457334 | 4.672284
12.45 | 264.3684 | 10.79543 | -0.64595 | 4.853559
12.5 | 265.3713 | 10.7669 | -0.6465832 | 5.053692
12.55 | 266.3757 | 10.7375 | -0.64765 | 5.273902
12.6 | 267.3873 | 10.70678 | -0.6490832 | 5.484291
12.65 | 268.392 | 10.67475 | -0.6505666 | 5.651076
12.7 | 269.398 | 10.64152 | -0.6521834 | 5.87813
12.75 | 270.406 | 10.607 | -0.6543834 | 6.142082
12.8 | 271.4056 | 10.57098 | -0.6571332 | 6.40984
12.85 | 272.4076 | 10.53357 | -0.6601668 | 6.654262
12.9 | 273.4067 | 10.49493 | -0.6636166 | 6.837382
12.95 | 274.4083 | 10.45473 | -0.6671668 | 7.087452
13 | 275.412 | 10.4131 | -0.6709168 | 7.389391
13.05 | 276.4163 | 10.36993 | -0.6748 | 7.698782
13.1 | 277.4177 | 10.32505 | -0.6789832 | 7.983472
13.15 | 278.4203 | 10.2786 | -0.68365 | 8.204772
13.2 | 279.4237 | 10.23045 | -0.6886168 | 8.507549
13.25 | 280.427 | 10.18048 | -0.6938666 | 8.867611
13.3 | 281.4246 | 10.12858 | -0.6995334 | 9.241574
13.35 | 282.4206 | 10.07478 | -0.7053332 | 9.581122
13.4 | 283.4163 | 10.01902 | -0.7115166 | 9.838494
13.45 | 284.42 | 9.96125 | -0.7181168 | 10.17376
13.5 | 285.4156 | 9.901466 | -0.7250832 | 10.557
13.55 | 286.4067 | 9.840082 | -0.732 | 10.96521
13.6 | 287.4046 | 9.776318 | -0.739 | 11.33845
13.65 | 288.4004 | 9.7102 | -0.7461166 | 11.6316
13.7 | 289.3944 | 9.642066 | -0.7532168 | 12.02093
13.75 | 290.3913 | 9.571682 | -0.7606168 | 12.46397
13.8 | 291.3863 | 9.498868 | -0.7684668 | 12.92703
13.85 | 292.377 | 9.423734 | -0.7765166 | 13.34426
13.9 | 293.3686 | 9.346168 | -0.7846168 | 13.65881
13.95 | 294.3617 | 9.266182 | -0.7928166 | 14.08655
14 | 295.3533 | 9.183732 | -0.8011 | 14.58182
14.05 | 296.349 | 9.098732 | -0.8098 | 15.09263
14.1 | 297.3444 | 9.010984 | -0.8187166 | 15.55226
14.15 | 298.34 | 8.920632 | -0.8275166 | 15.89891
14.2 | 299.3367 | 8.82765 | -0.8365832 | 16.3637
14.25 | 300.333 | 8.732016 | -0.8460834 | 16.90388
14.3 | 301.33 | 8.633516 | -0.85605 | 17.45021
14.35 | 302.3207 | 8.532082 | -0.86615 | 17.93841
14.4 | 303.31 | 8.428051 | -0.8761334 | 18.31801
14.45 | 304.3034 | 8.32115 | -0.8861332 | 18.83289
14.5 | 305.2953 | 8.210968 | -0.896 | 19.43186
14.55 | 306.2896 | 8.097668 | -0.9060332 | 20.02036
14.6 | 307.2864 | 7.98155 | -0.9164501 | 20.53791
14.65 | 308.2854 | 7.862532 | -0.9269166 | 20.93116
14.7 | 309.2826 | 7.740382 | -0.9377668 | 21.47357
14.75 | 310.2806 | 7.615034 | -0.9488 | 22.09042
14.8 | 311.277 | 7.486416 | -0.9599 | 22.71492
14.85 | 312.2703 | 7.3549 | -0.9711334 | 23.29831
14.9 | 313.2717 | 7.2199 | -0.9822666 | 23.73183
14.95 | 314.266 | 7.08115 | -0.99345 | 24.32088
15 | 315.2573 | 6.939334 | -1.00455 | 24.94335
15.05 | 316.2483 | 6.7944 | -1.015533 | 25.54588
15.1 | 317.2363 | 6.6467 | -1.02655 | 26.108
15.15 | 318.226 | 6.495533 | -1.037583 | 26.5263
15.2 | 319.2163 | 6.340832 | -1.048283 | 27.10155
15.25 | 320.211 | 6.183166 | -1.0586 | 27.73156
15.3 | 321.2034 | 6.022283 | -1.068833 | 28.35297
15.35 | 322.1944 | 5.858134 | -1.078834 | 28.91826
15.4 | 323.1796 | 5.690832 | -1.088584 | 29.3289
15.45 | 324.1633 | 5.520166 | -1.098467 | 29.8467
15.5 | 325.152 | 5.346734 | -1.107766 | 30.36833
15.55 | 326.144 | 5.170917 | -1.116133 | 30.80888
15.6 | 327.1363 | 4.993033 | -1.123434 | 31.15881
15.65 | 328.1294 | 4.813233 | -1.129616 | 31.40596
15.7 | 329.125 | 4.631633 | -1.135016 | 31.71975
15.75 | 330.1233 | 4.448233 | -1.139533 | 32.0566
15.8 | 331.1233 | 4.263183 | -1.14315 | 32.3595
15.85 | 332.123 | 4.076534 | -1.146 | 32.57454
15.9 | 333.1167 | 3.88875 | -1.148133 | 32.6971
15.95 | 334.1146 | 3.7003 | -1.14905 | 32.79432
16 | 335.1194 | 3.511484 | -1.148583 | 32.80795
16.05 | 336.122 | 3.32295 | -1.1467 | 32.7471
16.1 | 337.1294 | 3.134916 | -1.143166 | 32.5587
16.15 | 338.14 | 2.948184 | -1.13795 | 32.27441
16.2 | 339.1524 | 2.763516 | -1.13055 | 31.81536
16.25 | 340.17 | 2.581467 | -1.1207 | 31.33817
16.3 | 341.1906 | 2.402583 | -1.10855 | 30.73076
16.35 | 342.2153 | 2.228367 | -1.093434 | 29.74264
16.4 | 343.2444 | 2.059917 | -1.074783 | 28.61801
16.45 | 344.2763 | 1.89835 | -1.0522 | 27.06655
16.5 | 345.3176 | 1.74545 | -1.025867 | 25.66718
16.55 | 346.3594 | 1.602516 | -0.9961 | 24.13554
16.6 | 347.4024 | 1.470466 | -0.9639668 | 22.18675
16.65 | 348.444 | 1.349017 | -0.9315168 | 20.72332
16.7 | 349.484 | 1.234816 | -0.9017166 | 19.54686
16.75 | 350.521 | 1.125 | -0.87485 | 18.90896
16.8 | 351.557 | 1.018183 | -0.8505832 | 18.39561
16.85 | 352.5856 | 0.9141168 | -0.8279 | 17.74104
16.9 | 353.6156 | 0.8136834 | -0.80585 | 17.06865
16.95 | 354.646 | 0.7175834 | -0.7819166 | 16.19116
17 | 355.6836 | 0.6261 | -0.7549168 | 15.45473
17.05 | 356.7156 | 0.5397834 | -0.7270666 | 14.68095
17.1 | 357.751 | 0.4586 | -0.6994332 | 13.60658
17.15 | 358.786 | 0.3828333 | -0.6711 | 12.56928
17.2 | 359.8206 | 0.3136833 | -0.6418 | 11.33372
17.25 | 360.8563 | 0.25115 | -0.6137168 | 10.37433
17.3 | 361.893 | 0.1948166 | -0.5835332 | 9.465212
17.35 | 362.9277 | 0.1442334 | -0.54895 | 8.38175
17.4 | 363.9613 | 0.09886666 | -0.51365 | 7.447407
17.45 | 364.9983 | 0.05833332 | -0.47785 | 6.265524
17.5 | 366.0433 | 0.02381666 | -0.4381 | 5.217026
17.55 | 367.0894 | -0.0024167 | -0.3944667 | 4.142537
17.6 | 368.1316 | -0.02063333 | -0.35145 | 2.878412
17.65 | 369.1716 | -0.03373334 | -0.31185 | 2.047647
17.7 | 370.2037 | -0.04321667 | -0.27555 | 1.422033
17.75 | 371.2334 | -0.04995 | -0.2440334 | 1.076775
17.8 | 372.2546 | -0.05495 | -0.21665 | 0.8302106
17.85 | 373.271 | -0.0588 | -0.1944333 | 0.6167042
17.9 | 374.2837 | -0.06181668 | -0.1777834 | 0.4867461
17.95 | 375.295 | -0.06423332 | -0.1649834 | 0.3807168
18 | 376.304 | -0.06621668 | -0.1573 | 0.3216858
18.05 | 377.3133 | -0.06781666 | -0.1485166 | 0.2727473
18.1 | 378.3237 | -0.06926668 | -0.1360834 | 0.2242422
18.15 | 379.3363 | -0.07036668 | -0.12315 | 0.1952279
18.2 | 380.3463 | -0.07138332 | -0.1109333 | 0.1748373
18.25 | 381.3547 | -0.07236668 | -0.1008833 | 0.1699676
18.3 | 382.3563 | -0.07331666 | -0.09181666 | 0.1660673
18.35 | 383.355 | -0.07428332 | -0.08318334 | 0.1630319
18.4 | 384.3576 | -0.07518334 | -0.07511666 | 0.1607126
18.45 | 385.363 | -0.07611668 | -0.06751668 | 0.1473677
18.5 | 386.366 | -0.07701666 | -0.06028332 | 0.1401062
18.55 | 387.3696 | -0.07766668 | -0.05316666 | 0.1341631
18.6 | 388.375 | -0.07843334 | -0.04655 | 0.1270594
18.65 | 389.3794 | -0.07923334 | -0.04053333 | 0.1250148
18.7 | 390.3857 | -0.07988332 | -0.03478333 | 0.1242105
18.75 | 391.3863 | -0.08053332 | -0.02941667 | 0.1197891
18.8 | 392.3883 | -0.08133332 | -0.02453333 | 0.1153089
18.85 | 393.3913 | -0.08195 | -0.0199 | 0.1026912
18.9 | 394.392 | -0.08246668 | -0.01531667 | 0.09514581
18.95 | 395.3944 | -0.08291668 | -0.01063334 | 0.09094438
19 | 396.3977 | -0.08358334 | -0.0061167 | 0.08818051
19.05 | 397.4027 | -0.08401666 | -0.0018833 | 0.09166918
19.1 | 398.4063 | -0.08445 | 0.00195 | 0.09166684
19.15 | 399.4104 | -0.08508332 | 0.00575 | 0.09397851
19.2 | 400.416 | -0.08568334 | 0.009333332 | 0.09659588
19.25 | 401.417 | -0.0861 | 0.01283333 | 0.09746555
19.3 | 402.4163 | -0.08671666 | 0.0163 | 0.09107793
19.35 | 403.418 | -0.08736668 | 0.0198 | 0.08470882
19.4 | 404.4183 | -0.08768334 | 0.0234 | 0.07920045
19.45 | 405.4263 | -0.08805 | 0.02698334 | 0.0773793
19.5 | 406.4296 | -0.08864999 | 0.03051666 | 0.0806503
19.55 | 407.435 | -0.08908334 | 0.03373334 | 0.082594
19.6 | 408.4424 | -0.08948334 | 0.03685 | 0.07396668
19.65 | 409.4494 | -0.08996668 | 0.04008333 | 0.07802549
19.7 | 410.4576 | -0.09033334 | 0.0431 | 0.08070954
19.75 | 411.4594 | -0.0909 | 0.0456 | 0.07947538
19.8 | 412.466 | -0.09133332 | 0.04811666 | 0.07940111
19.85 | 413.4697 | -0.09175 | 0.05095 | 0.0687482
19.9 | 414.4787 | -0.09215 | 0.05406666 | 0.0646894
19.95 | 415.4826 | -0.09246666 | 0.05753334 | 0.06026656
20 | 416.4934 | -0.09283334 | 0.06118334 | 0.05657195
20.05 | 417.506 | -0.09314999 | 0.06515 | 0.05824094
20.1 | 418.5236 | -0.09343334 | 0.06915 | 0.0646894
20.15 | 419.5367 | -0.09383332 | 0.07318334 | 0.07744566
20.2 | 420.5537 | -0.09435001 | 0.07885 | 0.0802791
20.25 | 421.5676 | -0.09491668 | 0.08646668 | 0.0745498
20.3 | 422.5824 | -0.09523334 | 0.09303332 | 0.0641797
20.35 | 423.5956 | -0.09553332 | 0.09898334 | 0.05366377
20.4 | 424.6113 | -0.09581666 | 0.1050667 | 0.05569437
20.45 | 425.6283 | -0.09616668 | 0.1101334 | 0.06396236
20.5 | 426.6424 | -0.09651666 | 0.1142834 | 0.0623668
20.55 | 427.6553 | -0.09698334 | 0.11895 | 0.05656565
20.6 | 428.6644 | -0.09720001 | 0.1241834 | 0.05047312
20.65 | 429.672 | -0.09741668 | 0.1287666 | 0.0484424
20.7 | 430.6757 | -0.09775001 | 0.1326333 | 0.05605728
20.75 | 431.6763 | -0.09810001 | 0.13615 | 0.05511449
20.8 | 432.68 | -0.09845001 | 0.13925 | 0.04866069
20.85 | 433.681 | -0.09864999 | 0.1418 | 0.04148097
20.9 | 434.6824 | -0.09883332 | 0.1443667 | 0.03858003
20.95 | 435.6817 | -0.0991 | 0.1466167 | 0.03923312
21 | 436.6817 | -0.09933334 | 0.14785 | 0.041191
21.05 | 437.6793 | -0.09953332 | 0.14855 | 0.04655752
21.1 | 438.6793 | -0.09979999 | 0.1489 | 0.056855
21.15 | 439.6737 | -0.1002333 | 0.1487167 | 0.05830528
21.2 | 440.6663 | -0.1006167 | 0.1488 | 0.05199668
21.25 | 441.6637 | -0.1008 | 0.14915 | 0.04699269
21.3 | 442.6553 | -0.10105 | 0.1493 | 0.04329431
21.35 | 443.6476 | -0.1013667 | 0.1492666 | 0.04728228
21.4 | 444.6446 | -0.1016 | 0.14885 | 0.04612203
21.45 | 445.6416 | -0.1018833 | 0.14825 | 0.03865308
21.5 | 446.639 | -0.1021167 | 0.1475834 | 0.04061106
21.55 | 447.6344 | -0.10225 | 0.14685 | 0.03966818
21.6 | 448.629 | -0.1025833 | 0.1462666 | 0.03857992
21.65 | 449.6236 | -0.1028 | 0.1454667 | 0.03654956
21.7 | 450.6184 | -0.10295 | 0.1449666 | 0.03263388
21.75 | 451.615 | -0.1031167 | 0.1449834 | 0.03829028
21.8 | 452.6156 | -0.10335 | 0.1453334 | 0.04532468
21.85 | 453.6184 | -0.1037 | 0.1457833 | 0.05424421
21.9 | 454.6176 | -0.104 | 0.14595 | 0.05076356
21.95 | 455.627 | -0.10435 | 0.1453833 | 0.0437295
22 | 456.629 | -0.1044833 | 0.1445 | 0.04090062
22.05 | 457.628 | -0.1047333 | 0.14375 | 0.03437417
22.1 | 458.6303 | -0.1049833 | 0.1434334 | 0.0377097
22.15 | 459.6344 | -0.1051 | 0.1435666 | 0.04641191
22.2 | 460.6383 | -0.1053834 | 0.1440333 | 0.05975654
22.25 | 461.643 | -0.1058666 | 0.14445 | 0.06816837
22.3 | 462.647 | -0.1062667 | 0.1444667 | 0.0662829
22.35 | 463.6533 | -0.1066167 | 0.1442334 | 0.05569449
22.4 | 464.6597 | -0.1068667 | 0.1442 | 0.05134313
22.45 | 465.6637 | -0.1071666 | 0.14415 | 0.04416412
22.5 | 466.6687 | -0.1074667 | 0.144 | 0.04206134
22.55 | 467.6697 | -0.1076166 | 0.1438166 | 0.04220654
22.6 | 468.6697 | -0.10785 | 0.1435833 | 0.04061062
22.65 | 469.6676 | -0.1081834 | 0.1435334 | 0.04293137
22.7 | 470.6663 | -0.10835 | 0.1435 | 0.04061117
22.75 | 471.67 | -0.1086 | 0.1434334 | 0.0411911
22.8 | 472.6687 | -0.1088167 | 0.1432834 | 0.04546963
22.85 | 473.6676 | -0.1091334 | 0.1432 | 0.04380138
22.9 | 474.6684 | -0.1094 | 0.1432 | 0.04061052
22.95 | 475.6674 | -0.1095666 | 0.1432333 | 0.03451932
23 | 476.6674 | -0.1097667 | 0.1434666 | 0.02523669
23.05 | 477.6617 | -0.10995 | 0.1435166 | 0.02255356
23.1 | 478.656 | -0.1099333 | 0.1434167 | 0.02871766
23.15 | 479.6496 | -0.1101 | 0.1435666 | 0.03974039
23.2 | 480.646 | -0.1105166 | 0.1437833 | 0.04851596
23.25 | 481.6434 | -0.1108 | 0.1440666 | 0.05424444
23.3 | 482.6424 | -0.111 | 0.1444167 | 0.05083613
23.35 | 483.639 | -0.1114167 | 0.14495 | 0.04902274
23.4 | 484.6357 | -0.1116834 | 0.1454334 | 0.04902274
23.45 | 485.6344 | -0.1118667 | 0.1457 | 0.04902274

## Parafina py40ºC·min-1 (1)
CLOSED
Version | 2
Run | 1586
Instrument | 2960 | SDT | V3.0F
Module | TGA-DTA
Sample | Parafina | comercial | py40 | -2
Size | 12.554 | mg
Method
Operator | Laura
Comment
Xcomment | Pan: | Platinum | Gas1: | Nitrogen | 100 | ml/min | Gas2:
Text
Exotherm | Up
Kcell | 1
InstCalDate | Weight: | 18-Jan-17 | 16:18
TempCal | 3 | pts | 418.31 | 419.53, | 661.59 | 660.33, | 962.29 | 961.78
BaselineCal | -0.0077 | -9.8093
Thresholds | 0 | 0
Controls | Gas | 1 | Event | Off | Sampling | 1 | sec/pt
Nsig | 5
Sig1 | Time | (min)
Sig2 | Temperature | (°C)
Sig3 | Weight | (mg)
Sig4 | Temperature | Difference | (°C)
Sig5 | Deriv. | Weight | (%/min)
Date | 2020-05-18
Time | 14:46
File | C:\Personales\LAURA\Diferenes | rampas | para | Ea\Parafina\Parafina | comercial\Parafina | comercial | py40 | (2).001
OrgFile | C:\Users\53559816S\Desktop\INCAR\ATG | synergy | Coal-SPT-Paraffin\Parafina\Parafina | 10 | mg\Parafina | comercial | py40 | (2).001
StartOfData
0 | 18.534 | 12.5542 | 1.40275 | -0.00086648
0.01666667 | 18.536 | 12.5542 | 1.4028 | -0.0036669
0.03333334 | 18.534 | 12.55415 | 1.4028 | -0.0051727
0.05 | 18.538 | 12.5542 | 1.4028 | -0.0047746
0.06666668 | 18.544 | 12.5542 | 1.4026 | -0.0043404
0.08333334 | 18.549 | 12.5542 | 1.40225 | -0.0048385
0.1 | 18.563 | 12.5542 | 1.40185 | -0.0049801
0.1166666 | 18.57 | 12.55425 | 1.4014 | -0.005124
0.1333334 | 18.586 | 12.5543 | 1.40085 | -0.0080245
0.15 | 18.602 | 12.55425 | 1.40035 | -0.01180897
0.1666667 | 18.621 | 12.55425 | 1.3999 | -0.01356019
0.1833334 | 18.65 | 12.5543 | 1.3994 | -0.01862954
0.2 | 18.682 | 12.5543 | 1.39875 | -0.01984442
0.2166667 | 18.718 | 12.5543 | 1.398 | -0.02295847
0.2333333 | 18.765 | 12.5544 | 1.39725 | -0.02524136
0.25 | 18.814 | 12.55455 | 1.39635 | -0.02990603
0.2666667 | 18.875 | 12.55465 | 1.3954 | -0.03368206
0.2833333 | 18.936 | 12.5547 | 1.39445 | -0.0350045
0.3 | 19.007 | 12.5547 | 1.3935 | -0.03929148
0.3166666 | 19.083 | 12.5548 | 1.39235 | -0.03912798
0.3333334 | 19.175 | 12.5549 | 1.39125 | -0.03828853
0.35 | 19.275 | 12.55495 | 1.39015 | -0.03912258
0.3666667 | 19.377 | 12.55505 | 1.3889 | -0.0405157
0.3833333 | 19.488 | 12.55515 | 1.3876 | -0.04288381
0.4 | 19.604 | 12.5553 | 1.3863 | -0.04551504
0.4166666 | 19.738 | 12.5553 | 1.3848 | -0.04485904
0.4333334 | 19.878 | 12.5554 | 1.3832 | -0.0443542
0.45 | 20.028 | 12.55555 | 1.3815 | -0.0432101
0.4666666 | 20.188 | 12.55565 | 1.37955 | -0.03932803
0.4833333 | 20.36 | 12.55575 | 1.37735 | -0.03546588
0.5 | 20.544 | 12.55585 | 1.3749 | -0.03073118
0.5166666 | 20.734 | 12.5559 | 1.3722 | -0.02829453
0.5333334 | 20.943 | 12.55595 | 1.3693 | -0.0245969
0.55 | 21.158 | 12.55595 | 1.36615 | -0.02508776
0.5666666 | 21.386 | 12.556 | 1.36255 | -0.0266793
0.5833332 | 21.622 | 12.556 | 1.35885 | -0.03091513
0.6 | 21.874 | 12.5559 | 1.35475 | -0.04123059
0.6166668 | 22.142 | 12.556 | 1.3503 | -0.04229488
0.6333332 | 22.424 | 12.5562 | 1.3454 | -0.04265945
0.65 | 22.714 | 12.55635 | 1.3403 | -0.04545611
0.6666668 | 23.013 | 12.55655 | 1.33485 | -0.0462651
0.6833334 | 23.33 | 12.55675 | 1.32905 | -0.04818842
0.7 | 23.66 | 12.5569 | 1.32285 | -0.04923356
0.7166666 | 24 | 12.5568 | 1.3164 | -0.04511765
0.7333334 | 24.351 | 12.55685 | 1.30925 | -0.03502711
0.75 | 24.719 | 12.5569 | 1.30165 | -0.02942514
0.7666666 | 25.094 | 12.55695 | 1.2935 | -0.02460692
0.7833334 | 25.482 | 12.55705 | 1.28475 | -0.01575156
0.8 | 25.886 | 12.55715 | 1.2754 | -0.0125369
0.8166668 | 26.3 | 12.5572 | 1.26545 | -0.01236716
0.8333332 | 26.728 | 12.5572 | 1.2549 | -0.01134027
0.85 | 27.173 | 12.55715 | 1.2436 | -0.0062023
0.8666668 | 27.625 | 12.55715 | 1.2316 | -0.0033063
0.8833332 | 28.087 | 12.5571 | 1.2189 | -0.0010023
0.9 | 28.563 | 12.5571 | 1.2055 | 0.002083611
0.9166668 | 29.045 | 12.5571 | 1.19105 | 0.005390562
0.9333332 | 29.547 | 12.5572 | 1.17585 | 0.004642598
0.95 | 30.053 | 12.55715 | 1.15965 | 0.005192194
0.9666666 | 30.576 | 12.55715 | 1.1424 | 0.005503485
0.9833334 | 31.106 | 12.5571 | 1.12395 | 0.006066626
1 | 31.65 | 12.5571 | 1.10445 | 0.006984668
1.016667 | 32.197 | 12.557 | 1.0835 | 0.008306524
1.033333 | 32.756 | 12.55705 | 1.0611 | 0.01116238
1.05 | 33.321 | 12.557 | 1.03715 | 0.00957843
1.066667 | 33.89 | 12.557 | 1.0115 | 0.008947031
1.083334 | 34.476 | 12.557 | 0.9839 | 0.007814766
1.1 | 35.073 | 12.557 | 0.95415 | 0.007216062
1.116667 | 35.673 | 12.5569 | 0.92205 | 0.005120916
1.133333 | 36.269 | 12.5569 | 0.8872501 | 0.004477028
1.15 | 36.844 | 12.55695 | 0.8497499 | 0.003553956
1.166666 | 37.429 | 12.5569 | 0.80935 | 0.002051744
1.183333 | 38.018 | 12.5569 | 0.766 | -0.00032238
1.2 | 38.616 | 12.5569 | 0.7195 | -0.0044383
1.216667 | 39.215 | 12.55695 | 0.66995 | -0.0070853
1.233334 | 39.819 | 12.55695 | 0.61715 | -0.0082825
1.25 | 40.431 | 12.5569 | 0.56115 | -0.0081542
1.266666 | 41.046 | 12.557 | 0.5019 | -0.0069469
1.283333 | 41.672 | 12.55705 | 0.43975 | -0.0056416
1.3 | 42.298 | 12.55705 | 0.3747 | -0.0039487
1.316667 | 42.927 | 12.5571 | 0.3069 | -3.4005e-05
1.333334 | 43.562 | 12.5571 | 0.2365 | -0.0010625
1.35 | 44.203 | 12.55705 | 0.16385 | -0.0010337
1.366667 | 44.852 | 12.55695 | 0.08965 | 0.001451256
1.383333 | 45.51 | 12.557 | 0.01455 | 0.003166616
1.4 | 46.178 | 12.55695 | -0.06035 | 0.004602787
1.416666 | 46.852 | 12.55695 | -0.13425 | 0.00672469
1.433333 | 47.538 | 12.55705 | -0.20635 | 0.008711166
1.45 | 48.232 | 12.5571 | -0.2763 | 0.01279947
1.466667 | 48.927 | 12.557 | -0.34425 | 0.01415043
1.483334 | 49.624 | 12.55695 | -0.4106 | 0.02111246
1.5 | 50.333 | 12.5569 | -0.47615 | 0.02806946
1.516666 | 51.038 | 12.55685 | -0.54175 | 0.03555968
1.533333 | 51.743 | 12.55675 | -0.6085 | 0.0401675
1.55 | 52.421 | 12.55665 | -0.6773 | 0.04272986
1.566667 | 53.097 | 12.5566 | -0.7493 | 0.04334154
1.583334 | 53.765 | 12.5564 | -0.82575 | 0.04432659
1.6 | 54.429 | 12.55625 | -0.908 | 0.04516769
1.616666 | 55.084 | 12.55615 | -0.9973499 | 0.04753447
1.633334 | 55.727 | 12.5562 | -1.09595 | 0.04963968
1.65 | 56.348 | 12.55605 | -1.20495 | 0.05213726
1.666666 | 56.967 | 12.556 | -1.32675 | 0.05505854
1.683333 | 57.568 | 12.5559 | -1.46335 | 0.0536898
1.7 | 58.147 | 12.5558 | -1.6176 | 0.05264402
1.716667 | 58.713 | 12.55555 | -1.7897 | 0.0501528
1.733334 | 59.273 | 12.5554 | -1.9789 | 0.040165
1.75 | 59.834 | 12.55525 | -2.18175 | 0.01443215
1.766666 | 60.389 | 12.5551 | -2.39575 | -0.02759155
1.783333 | 60.937 | 12.5551 | -2.6173 | -0.09664594
1.8 | 61.481 | 12.5551 | -2.8446 | -0.1768375
1.816667 | 62.024 | 12.55525 | -3.0766 | -0.3847178
1.833334 | 62.56 | 12.5556 | -3.3141 | -0.5240132
1.85 | 63.102 | 12.55645 | -3.55575 | -0.5963428
1.866666 | 63.641 | 12.5577 | -3.80035 | -0.6688053
1.883334 | 64.174 | 12.55975 | -4.0479 | -0.6819549
1.9 | 64.718 | 12.5626 | -4.29675 | -0.6353484
1.916666 | 65.283 | 12.56575 | -4.54145 | -0.536895
1.933333 | 65.877 | 12.5683 | -4.7766 | -0.3938828
1.95 | 66.499 | 12.5694 | -4.9961 | -0.05748918
1.966667 | 67.111 | 12.5687 | -5.19695 | 0.1865189
1.983334 | 67.717 | 12.56735 | -5.37865 | 0.4482844
2 | 68.376 | 12.5656 | -5.53805 | 0.6873364
2.016666 | 69.199 | 12.56335 | -5.6526 | 0.8558516
2.033333 | 70.11 | 12.5607 | -5.70325 | 0.9526897
2.05 | 71.042 | 12.5584 | -5.6863 | 0.9693639
2.066666 | 71.971 | 12.55565 | -5.60305 | 0.9523762
2.083333 | 72.895 | 12.55265 | -5.46215 | 0.8954159
2.1 | 73.808 | 12.55025 | -5.2937 | 0.810809
2.116666 | 74.698 | 12.54915 | -5.12455 | 0.7053306
2.133334 | 75.596 | 12.5485 | -4.9616 | 0.520753
2.15 | 76.489 | 12.54795 | -4.8064 | 0.4196186
2.166667 | 77.376 | 12.5475 | -4.659 | 0.3239065
2.183334 | 78.25 | 12.54705 | -4.519 | 0.2499065
2.2 | 79.119 | 12.54665 | -4.38575 | 0.2045951
2.216667 | 79.98 | 12.54625 | -4.2589 | 0.1846488
2.233334 | 80.839 | 12.5459 | -4.13825 | 0.1777242
2.25 | 81.668 | 12.5455 | -4.0234 | 0.1701729
2.266666 | 82.481 | 12.54525 | -3.9143 | 0.1646347
2.283333 | 83.288 | 12.5449 | -3.81045 | 0.1603749
2.3 | 84.09101 | 12.5446 | -3.71155 | 0.1545654
2.316666 | 84.891 | 12.5443 | -3.61735 | 0.1495366
2.333333 | 85.68399 | 12.54395 | -3.5273 | 0.1446927
2.35 | 86.47101 | 12.5436 | -3.44115 | 0.1392545
2.366666 | 87.252 | 12.5433 | -3.35855 | 0.1352111
2.383334 | 88.03399 | 12.543 | -3.27925 | 0.1259374
2.4 | 88.80899 | 12.54285 | -3.2032 | 0.119173
2.416667 | 89.575 | 12.54255 | -3.1302 | 0.1117671
2.433334 | 90.342 | 12.54235 | -3.06005 | 0.106522
2.45 | 91.10399 | 12.5421 | -2.9926 | 0.1031553
2.466667 | 91.86 | 12.54195 | -2.9272 | 0.1031292
2.483334 | 92.614 | 12.5417 | -2.8641 | 0.1035754
2.5 | 93.365 | 12.54155 | -2.80325 | 0.1074268
2.516666 | 94.11 | 12.5414 | -2.74445 | 0.1094056
2.533333 | 94.85199 | 12.54115 | -2.6877 | 0.1108059
2.55 | 95.565 | 12.5409 | -2.63325 | 0.1131739
2.566666 | 96.27801 | 12.5406 | -2.58065 | 0.1172291
2.583333 | 96.97101 | 12.54035 | -2.53 | 0.1183088
2.6 | 97.676 | 12.54005 | -2.48105 | 0.1202409
2.616666 | 98.38 | 12.53975 | -2.4336 | 0.121885
2.633334 | 99.079 | 12.53955 | -2.3876 | 0.1212536
2.65 | 99.777 | 12.5393 | -2.34295 | 0.1205948
2.666667 | 100.468 | 12.53905 | -2.29955 | 0.119713
2.683334 | 101.157 | 12.53885 | -2.25725 | 0.1194447
2.7 | 101.848 | 12.53865 | -2.21635 | 0.1165798
2.716667 | 102.528 | 12.53835 | -2.1767 | 0.1146601
2.733334 | 103.213 | 12.53805 | -2.1383 | 0.1112854
2.75 | 103.893 | 12.5378 | -2.1011 | 0.1081873
2.766666 | 104.573 | 12.53755 | -2.06505 | 0.1051632
2.783333 | 105.252 | 12.5373 | -2.03005 | 0.1047505
2.8 | 105.927 | 12.53715 | -1.99615 | 0.1024334
2.816666 | 106.597 | 12.53695 | -1.96315 | 0.09904724
2.833333 | 107.261 | 12.53685 | -1.9311 | 0.09645453
2.85 | 107.925 | 12.53665 | -1.9 | 0.09549194
2.866666 | 108.576 | 12.53645 | -1.8698 | 0.09431475
2.883334 | 109.221 | 12.5362 | -1.8404 | 0.0934939
2.9 | 109.864 | 12.536 | -1.81185 | 0.09296632
2.916667 | 110.5 | 12.53575 | -1.78415 | 0.0902037
2.933334 | 111.131 | 12.53555 | -1.75715 | 0.08671916
2.95 | 111.757 | 12.53535 | -1.7309 | 0.07993621
2.966667 | 112.385 | 12.5352 | -1.7052 | 0.07463765
2.983334 | 113.016 | 12.53505 | -1.68025 | 0.07046503
3 | 113.644 | 12.5349 | -1.6559 | 0.06417528
3.016666 | 114.269 | 12.5348 | -1.63225 | 0.05814328
3.033333 | 114.893 | 12.5347 | -1.6091 | 0.05603115
3.05 | 115.519 | 12.53465 | -1.5865 | 0.05330856
3.066666 | 116.139 | 12.5345 | -1.56455 | 0.05343599
3.083333 | 116.763 | 12.5344 | -1.543 | 0.05502055
3.1 | 117.378 | 12.53435 | -1.522 | 0.05657051
3.116666 | 118.001 | 12.53425 | -1.50155 | 0.058088
3.133334 | 118.616 | 12.53405 | -1.4817 | 0.05605568
3.15 | 119.229 | 12.53395 | -1.46245 | 0.0535413
3.166667 | 119.846 | 12.53375 | -1.4436 | 0.04836235
3.183334 | 120.46 | 12.53355 | -1.4251 | 0.0453353
3.2 | 121.078 | 12.53345 | -1.40705 | 0.04378933
3.216667 | 121.674 | 12.5334 | -1.38945 | 0.04335732
3.233333 | 122.268 | 12.53345 | -1.37225 | 0.04260814
3.25 | 122.868 | 12.5334 | -1.3556 | 0.045607
3.266667 | 123.462 | 12.5334 | -1.3393 | 0.0477751
3.283333 | 124.054 | 12.5333 | -1.3235 | 0.05043266
3.3 | 124.646 | 12.53315 | -1.308 | 0.05907549
3.316666 | 125.245 | 12.53295 | -1.29295 | 0.06971604
3.333333 | 125.841 | 12.53285 | -1.27815 | 0.08117621
3.35 | 126.431 | 12.5326 | -1.26375 | 0.08920769
3.366666 | 127.024 | 12.5324 | -1.24955 | 0.09655499
3.383334 | 127.616 | 12.5321 | -1.23565 | 0.1012905
3.4 | 128.197 | 12.5319 | -1.22205 | 0.1023499
3.416667 | 128.787 | 12.53165 | -1.2087 | 0.1024823
3.433334 | 129.381 | 12.53145 | -1.1957 | 0.1036133
3.45 | 129.976 | 12.53125 | -1.18305 | 0.103389
3.466667 | 130.569 | 12.53105 | -1.1705 | 0.100223
3.483333 | 131.161 | 12.53085 | -1.15825 | 0.09934204
3.5 | 131.757 | 12.53065 | -1.1462 | 0.09905548
3.516667 | 132.348 | 12.53045 | -1.13435 | 0.0968982
3.533333 | 132.947 | 12.5302 | -1.12275 | 0.09538156
3.55 | 133.543 | 12.52995 | -1.1115 | 0.09362241
3.566666 | 134.132 | 12.52985 | -1.10055 | 0.09138031
3.583333 | 134.713 | 12.5296 | -1.08975 | 0.08876394
3.6 | 135.299 | 12.5294 | -1.0792 | 0.08657222
3.616666 | 135.884 | 12.52925 | -1.06885 | 0.08410492
3.633334 | 136.47 | 12.52915 | -1.0587 | 0.07731738
3.65 | 137.056 | 12.52895 | -1.04865 | 0.07204099
3.666667 | 137.644 | 12.5288 | -1.03885 | 0.07078061
3.683334 | 138.234 | 12.52865 | -1.02935 | 0.068055
3.7 | 138.823 | 12.52845 | -1.02 | 0.07060037
3.716667 | 139.413 | 12.5283 | -1.01085 | 0.07682028
3.733333 | 140.003 | 12.52825 | -1.002 | 0.08421598
3.75 | 140.594 | 12.5282 | -0.99325 | 0.08843319
3.766667 | 141.188 | 12.528 | -0.98465 | 0.09456253
3.783333 | 141.781 | 12.52785 | -0.97625 | 0.09870244
3.8 | 142.381 | 12.52755 | -0.96805 | 0.1037803
3.816666 | 142.982 | 12.5272 | -0.95995 | 0.1099929
3.833333 | 143.581 | 12.52685 | -0.9521 | 0.1177624
3.85 | 144.18 | 12.52665 | -0.9445499 | 0.1219942
3.866666 | 144.783 | 12.5264 | -0.9370499 | 0.1212934
3.883334 | 145.385 | 12.52615 | -0.9297 | 0.116767
3.9 | 145.991 | 12.52595 | -0.92265 | 0.1117568
3.916667 | 146.59 | 12.5257 | -0.91555 | 0.109511
3.933334 | 147.175 | 12.5254 | -0.90875 | 0.1072253
3.95 | 147.777 | 12.52525 | -0.90215 | 0.1074008
3.966667 | 148.376 | 12.52505 | -0.8956 | 0.1090792
3.983333 | 148.978 | 12.52485 | -0.8892 | 0.1092386
4 | 149.578 | 12.52465 | -0.88305 | 0.1108185
4.016667 | 150.183 | 12.52435 | -0.87685 | 0.1129777
4.033333 | 150.786 | 12.52415 | -0.8708 | 0.1122513
4.05 | 151.399 | 12.5239 | -0.8647999 | 0.1172224
4.066666 | 152.008 | 12.5236 | -0.85885 | 0.1195593
4.083334 | 152.621 | 12.52335 | -0.85305 | 0.1221088
4.1 | 153.229 | 12.52315 | -0.8474 | 0.1230376
4.116667 | 153.848 | 12.52285 | -0.8419 | 0.1214498
4.133333 | 154.464 | 12.52265 | -0.83635 | 0.1209867
4.15 | 155.08 | 12.52235 | -0.8311 | 0.1188258
4.166666 | 155.703 | 12.52205 | -0.8258 | 0.1166818
4.183334 | 156.326 | 12.5218 | -0.82055 | 0.1121413
4.2 | 156.953 | 12.52155 | -0.8154 | 0.1118415
4.216667 | 157.581 | 12.52135 | -0.81035 | 0.1093064
4.233333 | 158.211 | 12.52115 | -0.80535 | 0.1083454
4.25 | 158.836 | 12.52095 | -0.80045 | 0.1074483
4.266667 | 159.456 | 12.52075 | -0.7956 | 0.1083684
4.283333 | 160.078 | 12.5206 | -0.79085 | 0.1098813
4.3 | 160.701 | 12.52035 | -0.78615 | 0.1131677
4.316666 | 161.328 | 12.52005 | -0.78155 | 0.1149546
4.333334 | 161.959 | 12.51985 | -0.77705 | 0.1201894
4.35 | 162.59 | 12.51955 | -0.7725 | 0.1227727
4.366667 | 163.227 | 12.51925 | -0.76795 | 0.1277594
4.383333 | 163.865 | 12.519 | -0.76345 | 0.1334833
4.4 | 164.501 | 12.51875 | -0.75905 | 0.1351143
4.416666 | 165.139 | 12.5185 | -0.7547 | 0.1366181
4.433334 | 165.781 | 12.5182 | -0.75045 | 0.1421699
4.45 | 166.425 | 12.5179 | -0.74615 | 0.1430957
4.466667 | 167.072 | 12.51755 | -0.7419 | 0.1444244
4.483333 | 167.723 | 12.5172 | -0.7376 | 0.1456944
4.5 | 168.374 | 12.51695 | -0.73335 | 0.1447254
4.516667 | 169.027 | 12.5166 | -0.72915 | 0.142674
4.533333 | 169.685 | 12.51625 | -0.72495 | 0.1402866
4.55 | 170.326 | 12.51595 | -0.7208 | 0.1367167
4.566666 | 170.977 | 12.5157 | -0.71665 | 0.1376626
4.583334 | 171.626 | 12.51545 | -0.71255 | 0.136525
4.6 | 172.279 | 12.5152 | -0.70845 | 0.138962
4.616667 | 172.933 | 12.51495 | -0.70435 | 0.1399839
4.633333 | 173.592 | 12.5147 | -0.70025 | 0.14217
4.65 | 174.251 | 12.5144 | -0.6961 | 0.1460268
4.666666 | 174.91 | 12.514 | -0.6921 | 0.1496602
4.683334 | 175.573 | 12.5137 | -0.68805 | 0.1555352
4.7 | 176.236 | 12.51335 | -0.6839 | 0.1597278
4.716667 | 176.905 | 12.513 | -0.6799 | 0.1658474
4.733333 | 177.569 | 12.51265 | -0.676 | 0.1701698
4.75 | 178.238 | 12.5123 | -0.672 | 0.1764535
4.766667 | 178.912 | 12.51195 | -0.668 | 0.1830206
4.783333 | 179.584 | 12.5116 | -0.66415 | 0.1877534
4.8 | 180.261 | 12.5112 | -0.6602 | 0.1949371
4.816666 | 180.935 | 12.5108 | -0.65615 | 0.198392
4.833334 | 181.61 | 12.51035 | -0.6522 | 0.2040806
4.85 | 182.287 | 12.5099 | -0.6482 | 0.2096866
4.866667 | 182.961 | 12.5094 | -0.64415 | 0.2168324
4.883333 | 183.633 | 12.50895 | -0.6401 | 0.2205269
4.9 | 184.304 | 12.5085 | -0.63605 | 0.2251514
4.916666 | 184.979 | 12.50805 | -0.6319 | 0.2293344
4.933334 | 185.655 | 12.50765 | -0.6279 | 0.2331514
4.95 | 186.334 | 12.50705 | -0.6238 | 0.2349989
4.966667 | 187.016 | 12.5065 | -0.61965 | 0.2393672
4.983333 | 187.699 | 12.5061 | -0.61555 | 0.2418231
5 | 188.38 | 12.50555 | -0.61145 | 0.246221
5.016667 | 189.065 | 12.50495 | -0.6072 | 0.2541742
5.033333 | 189.75 | 12.5045 | -0.60285 | 0.2612839
5.05 | 190.437 | 12.504 | -0.59855 | 0.269008
5.066666 | 191.126 | 12.5034 | -0.59415 | 0.2731246
5.083334 | 191.819 | 12.5029 | -0.58955 | 0.282673
5.1 | 192.508 | 12.50235 | -0.58505 | 0.2850627
5.116667 | 193.205 | 12.50165 | -0.5805 | 0.2905144
5.133333 | 193.892 | 12.50095 | -0.57575 | 0.2999364
5.15 | 194.577 | 12.50025 | -0.571 | 0.307075
5.166666 | 195.263 | 12.49965 | -0.56625 | 0.3121471
5.183334 | 195.948 | 12.49905 | -0.5612 | 0.3215755
5.2 | 196.643 | 12.49845 | -0.5558 | 0.3266836
5.216667 | 197.334 | 12.49775 | -0.55 | 0.3370962
5.233333 | 198.026 | 12.497 | -0.54375 | 0.345402
5.25 | 198.719 | 12.4963 | -0.537 | 0.3688692
5.266668 | 199.412 | 12.4955 | -0.5299 | 0.3973984
5.283332 | 200.097 | 12.4948 | -0.5227 | 0.4148906
5.3 | 200.824 | 12.494 | -0.51115 | 0.4413274
5.316666 | 201.543 | 12.49305 | -0.49335 | 0.451575
5.333334 | 202.242 | 12.49195 | -0.47535 | 0.4719824
5.35 | 202.937 | 12.49085 | -0.45795 | 0.4786032
5.366668 | 203.634 | 12.4897 | -0.44105 | 0.488582
5.383332 | 204.334 | 12.48855 | -0.42915 | 0.4980076
5.4 | 205.03 | 12.48755 | -0.42395 | 0.5039388
5.416666 | 205.719 | 12.48655 | -0.41945 | 0.5056682
5.433334 | 206.407 | 12.48555 | -0.4148 | 0.5061769
5.45 | 207.099 | 12.48455 | -0.40995 | 0.506038
5.466668 | 207.788 | 12.4835 | -0.4049 | 0.512198
5.483332 | 208.482 | 12.48245 | -0.3997 | 0.5133198
5.5 | 209.173 | 12.48135 | -0.39435 | 0.5244908
5.516668 | 209.865 | 12.48025 | -0.38885 | 0.5361699
5.533332 | 210.56 | 12.4791 | -0.3834 | 0.5439638
5.55 | 211.257 | 12.47795 | -0.3777 | 0.5553204
5.566666 | 211.953 | 12.4767 | -0.372 | 0.5630639
5.583334 | 212.652 | 12.4756 | -0.36625 | 0.5777081
5.6 | 213.347 | 12.4744 | -0.36055 | 0.5867886
5.616668 | 214.046 | 12.4732 | -0.3546 | 0.5989446
5.633332 | 214.739 | 12.4719 | -0.3486 | 0.6137211
5.65 | 215.436 | 12.4707 | -0.3427 | 0.6275422
5.666666 | 216.133 | 12.46935 | -0.33675 | 0.6364033
5.683334 | 216.821 | 12.46795 | -0.3309 | 0.6592212
5.7 | 217.51 | 12.46655 | -0.325 | 0.672393
5.716668 | 218.2 | 12.46515 | -0.31925 | 0.6973218
5.733332 | 218.892 | 12.4636 | -0.31335 | 0.7111204
5.75 | 219.585 | 12.46215 | -0.3075 | 0.7422078
5.766668 | 220.274 | 12.46065 | -0.3015 | 0.7661056
5.783332 | 220.965 | 12.45905 | -0.2956 | 0.7787028
5.8 | 221.655 | 12.45735 | -0.2896 | 0.803654
5.816666 | 222.347 | 12.45565 | -0.28375 | 0.8156684
5.833334 | 223.039 | 12.45385 | -0.2779 | 0.8373636
5.85 | 223.732 | 12.45195 | -0.272 | 0.8494606
5.866668 | 224.42 | 12.45025 | -0.266 | 0.8697842
5.883332 | 225.116 | 12.44845 | -0.26 | 0.8878388
5.9 | 225.812 | 12.4466 | -0.2541 | 0.9043814
5.916666 | 226.501 | 12.44475 | -0.24825 | 0.9170746
5.933334 | 227.191 | 12.44285 | -0.24265 | 0.9410868
5.95 | 227.873 | 12.4409 | -0.23735 | 0.9531012
5.966668 | 228.543 | 12.43875 | -0.23255 | 0.9840819
5.983332 | 229.227 | 12.43665 | -0.22825 | 1.003222
6 | 229.91 | 12.43455 | -0.22405 | 1.044764
6.016668 | 230.593 | 12.43235 | -0.2199 | 1.093814
6.033332 | 231.276 | 12.43015 | -0.2159 | 1.127187
6.05 | 231.959 | 12.4279 | -0.2118 | 1.184625
6.066666 | 232.643 | 12.42555 | -0.2075 | 1.217823
6.083334 | 233.35 | 12.423 | -0.2001 | 1.277272
6.1 | 234.035 | 12.4202 | -0.19105 | 1.306056
6.116668 | 234.716 | 12.41725 | -0.1824 | 1.348941
6.133332 | 235.399 | 12.41425 | -0.1744 | 1.39083
6.15 | 236.079 | 12.41115 | -0.1673 | 1.430806
6.166666 | 236.759 | 12.40805 | -0.16455 | 1.460687
6.183334 | 237.44 | 12.40505 | -0.16485 | 1.504089
6.2 | 238.122 | 12.402 | -0.16555 | 1.525529
6.216668 | 238.796 | 12.3988 | -0.16615 | 1.568532
6.233332 | 239.472 | 12.39555 | -0.1666 | 1.59095
6.25 | 240.147 | 12.3922 | -0.16655 | 1.639855
6.266668 | 240.821 | 12.3887 | -0.1659 | 1.694457
6.283332 | 241.5 | 12.3851 | -0.16525 | 1.726238
6.3 | 242.173 | 12.38145 | -0.16465 | 1.786894
6.316666 | 242.848 | 12.37765 | -0.16405 | 1.822296
6.333334 | 243.522 | 12.37385 | -0.16365 | 1.887428
6.35 | 244.196 | 12.3699 | -0.16345 | 1.927379
6.366668 | 244.869 | 12.36585 | -0.16325 | 1.982758
6.383332 | 245.547 | 12.36175 | -0.16335 | 2.041309
6.4 | 246.222 | 12.35745 | -0.1636 | 2.103565
6.416666 | 246.898 | 12.353 | -0.16405 | 2.147933
6.433334 | 247.576 | 12.3484 | -0.16475 | 2.235068
6.45 | 248.252 | 12.34365 | -0.16595 | 2.283075
6.466666 | 248.927 | 12.33875 | -0.16755 | 2.371877
6.483332 | 249.593 | 12.3337 | -0.16935 | 2.422973
6.5 | 250.265 | 12.3285 | -0.1718 | 2.511662
6.516668 | 250.934 | 12.32315 | -0.17455 | 2.602842
6.533334 | 251.607 | 12.3177 | -0.1778 | 2.655467
6.55 | 252.278 | 12.3121 | -0.18155 | 2.750192
6.566666 | 252.95 | 12.30635 | -0.18585 | 2.80534
6.583334 | 253.618 | 12.30045 | -0.19065 | 2.903512
6.6 | 254.274 | 12.2944 | -0.19585 | 2.9605
6.616668 | 254.941 | 12.2881 | -0.20155 | 3.043572
6.633332 | 255.609 | 12.28165 | -0.20755 | 3.128344
6.65 | 256.28 | 12.275 | -0.2142 | 3.215922
6.666666 | 256.95 | 12.2682 | -0.22095 | 3.279396
6.683334 | 257.62 | 12.26125 | -0.22815 | 3.39814
6.7 | 258.293 | 12.2541 | -0.23555 | 3.463592
6.716666 | 258.961 | 12.24665 | -0.2432 | 3.582904
6.733332 | 259.633 | 12.2391 | -0.251 | 3.650579
6.75 | 260.298 | 12.2313 | -0.25915 | 3.775948
6.766668 | 260.965 | 12.2233 | -0.2674 | 3.906693
6.783334 | 261.63 | 12.21505 | -0.2758 | 3.981357
6.8 | 262.294 | 12.2067 | -0.2844 | 4.112602
6.816666 | 262.96 | 12.1981 | -0.29305 | 4.183438
6.833334 | 263.627 | 12.18925 | -0.3017 | 4.315789
6.85 | 264.293 | 12.18015 | -0.3105 | 4.390797
6.866668 | 264.959 | 12.17075 | -0.31925 | 4.498234
6.883332 | 265.625 | 12.1612 | -0.3282 | 4.60755
6.9 | 266.29 | 12.1515 | -0.3379 | 4.726578
6.916666 | 266.962 | 12.14165 | -0.34775 | 4.813196
6.933334 | 267.631 | 12.1315 | -0.3577 | 4.979347
6.95 | 268.302 | 12.12105 | -0.3675 | 5.072146
6.966666 | 268.97 | 12.1103 | -0.3773 | 5.254424
6.983332 | 269.637 | 12.0993 | -0.3867 | 5.357209
7 | 270.305 | 12.0878 | -0.39615 | 5.55646
7.016668 | 270.964 | 12.07595 | -0.40595 | 5.763606
7.033334 | 271.628 | 12.06385 | -0.4163 | 5.881236
7.05 | 272.29 | 12.05135 | -0.42695 | 6.095459
7.066666 | 272.959 | 12.03855 | -0.4378 | 6.22033
7.083334 | 273.621 | 12.0254 | -0.44895 | 6.443859
7.1 | 274.287 | 12.01195 | -0.4602 | 6.569358
7.116668 | 274.948 | 11.99805 | -0.47155 | 6.7454
7.133332 | 275.616 | 11.9838 | -0.48315 | 6.925482
7.15 | 276.278 | 11.96915 | -0.4949 | 7.104501
7.166666 | 276.947 | 11.954 | -0.5069 | 7.237016
7.183334 | 277.61 | 11.9385 | -0.51905 | 7.479413
7.2 | 278.278 | 11.9227 | -0.5315 | 7.617437
7.216666 | 278.946 | 11.9065 | -0.544 | 7.867762
7.233332 | 279.614 | 11.8899 | -0.55665 | 8.007249
7.25 | 280.281 | 11.873 | -0.56945 | 8.263378
7.266668 | 280.946 | 11.8555 | -0.5822 | 8.523032
7.283334 | 281.607 | 11.83755 | -0.5951 | 8.673774
7.3 | 282.275 | 11.81915 | -0.60825 | 8.948292
7.316666 | 282.925 | 11.80035 | -0.6216 | 9.107399
7.333334 | 283.589 | 11.78115 | -0.63515 | 9.394204
7.35 | 284.258 | 11.7615 | -0.64875 | 9.560321
7.366668 | 284.925 | 11.7413 | -0.66235 | 9.792145
7.383332 | 285.592 | 11.7206 | -0.67565 | 10.02942
7.4 | 286.26 | 11.69945 | -0.6885 | 10.27224
7.416666 | 286.928 | 11.6777 | -0.7008 | 10.44884
7.433334 | 287.6 | 11.6555 | -0.71265 | 10.77773
7.45 | 288.271 | 11.63275 | -0.7238 | 10.95962
7.466666 | 288.942 | 11.6094 | -0.73425 | 11.29292
7.483332 | 289.614 | 11.5855 | -0.74375 | 11.47883
7.5 | 290.29 | 11.56105 | -0.75245 | 11.81805
7.516668 | 290.961 | 11.536 | -0.7604 | 12.15925
7.533334 | 291.632 | 11.5104 | -0.76745 | 12.35472
7.55 | 292.306 | 11.4844 | -0.77325 | 12.70397
7.566666 | 292.981 | 11.4577 | -0.7779 | 12.90303
7.583334 | 293.656 | 11.4305 | -0.7811 | 13.25879
7.6 | 294.334 | 11.4027 | -0.7825 | 13.46264
7.616668 | 295.012 | 11.3743 | -0.78235 | 13.74743
7.633332 | 295.694 | 11.3452 | -0.78085 | 14.039
7.65 | 296.376 | 11.31555 | -0.778 | 14.3377
7.666666 | 297.06 | 11.28525 | -0.77405 | 14.55265
7.683334 | 297.747 | 11.2544 | -0.769 | 14.95208
7.7 | 298.435 | 11.22285 | -0.76285 | 15.17633
7.716666 | 299.125 | 11.1907 | -0.7557 | 15.59227
7.733332 | 299.816 | 11.1578 | -0.74765 | 15.82371
7.75 | 300.507 | 11.12425 | -0.73845 | 16.25441
7.766668 | 301.205 | 11.0899 | -0.7281 | 16.69358
7.783334 | 301.897 | 11.05485 | -0.7167 | 16.94375
7.8 | 302.588 | 11.01905 | -0.7041 | 17.39478
7.816666 | 303.283 | 10.9825 | -0.6904 | 17.64711
7.833334 | 303.975 | 10.9452 | -0.6756 | 18.10081
7.85 | 304.671 | 10.90725 | -0.65915 | 18.35612
7.866668 | 305.368 | 10.8684 | -0.64015 | 18.71118
7.883332 | 306.065 | 10.82885 | -0.61875 | 19.07075
7.9 | 306.766 | 10.78855 | -0.59535 | 19.4375
7.916666 | 307.468 | 10.7476 | -0.5701 | 19.80904
7.933334 | 308.173 | 10.7059 | -0.54375 | 20.07664
7.95 | 308.876 | 10.66335 | -0.5173 | 20.46037
7.966666 | 309.577 | 10.6201 | -0.49075 | 20.96252
7.983332 | 310.279 | 10.57595 | -0.4638 | 21.35769
8 | 310.982 | 10.5308 | -0.43665 | 21.6444
8.016666 | 311.686 | 10.48485 | -0.40955 | 22.0532
8.033334 | 312.375 | 10.438 | -0.38395 | 22.70505
8.05 | 313.067 | 10.3903 | -0.3601 | 23.12385
8.066666 | 313.766 | 10.34175 | -0.3365 | 23.30556
8.083332 | 314.464 | 10.2924 | -0.3132 | 23.72435
8.1 | 315.163 | 10.242 | -0.29015 | 24.37848
8.116668 | 315.861 | 10.1909 | -0.26605 | 24.79549
8.133332 | 316.555 | 10.13875 | -0.2409 | 24.9736
8.15 | 317.252 | 10.08575 | -0.2163 | 25.38744
8.166668 | 317.946 | 10.0319 | -0.19225 | 26.0339
8.183334 | 318.641 | 9.97725 | -0.1687 | 26.32593
8.2 | 319.334 | 9.921699 | -0.14585 | 26.61184
8.216666 | 320.023 | 9.865301 | -0.12345 | 27.01499
8.233334 | 320.711 | 9.8081 | -0.1016 | 27.63633
8.25 | 321.397 | 9.7501 | -0.0802 | 27.92017
8.266666 | 322.079 | 9.6912 | -0.05935 | 28.20387
8.283334 | 322.761 | 9.631601 | -0.0389 | 28.82393
8.3 | 323.44 | 9.5712 | -0.0189 | 29.21834
8.316666 | 324.118 | 9.50985 | 0.00065 | 29.4991
8.333332 | 324.797 | 9.44775 | 0.02025 | 29.78107
8.35 | 325.473 | 9.38475 | 0.03985 | 30.39994
8.366668 | 326.146 | 9.320899 | 0.05945 | 30.79714
8.383332 | 326.817 | 9.2563 | 0.0793 | 30.96947
8.4 | 327.491 | 9.190851 | 0.09939999 | 31.37036
8.416668 | 328.165 | 9.124649 | 0.11955 | 31.99682
8.433334 | 328.834 | 9.05755 | 0.1401 | 32.28334
8.45 | 329.504 | 8.989649 | 0.1614 | 32.56883
8.466666 | 330.173 | 8.9208 | 0.1832 | 32.96918
8.483334 | 330.84 | 8.85115 | 0.20575 | 33.59917
8.5 | 331.509 | 8.780549 | 0.22915 | 33.8861
8.516666 | 332.172 | 8.70925 | 0.25365 | 34.17298
8.533334 | 332.833 | 8.63705 | 0.27915 | 34.79679
8.55 | 333.493 | 8.564149 | 0.3059 | 35.19069
8.566666 | 334.154 | 8.49025 | 0.33405 | 35.47223
8.583332 | 334.813 | 8.41565 | 0.36325 | 35.7533
8.6 | 335.471 | 8.340201 | 0.39355 | 36.36414
8.616668 | 336.129 | 8.26385 | 0.42465 | 36.75561
8.633332 | 336.783 | 8.1868 | 0.4563 | 36.92242
8.65 | 337.438 | 8.10895 | 0.4887 | 37.31161
8.666668 | 338.099 | 8.0302 | 0.5225 | 37.91544
8.683334 | 338.758 | 7.95065 | 0.55715 | 38.1936
8.7 | 339.413 | 7.8704 | 0.59255 | 38.47168
8.716666 | 340.069 | 7.7892 | 0.6286 | 38.86162
8.733334 | 340.722 | 7.7073 | 0.66495 | 39.48625
8.75 | 341.374 | 7.6246 | 0.70065 | 39.77246
8.766666 | 342.023 | 7.5411 | 0.73605 | 40.06265
8.783334 | 342.671 | 7.45665 | 0.77145 | 40.7
8.8 | 343.321 | 7.3714 | 0.80665 | 41.10597
8.816666 | 343.968 | 7.28515 | 0.84155 | 41.39297
8.833332 | 344.62 | 7.19795 | 0.8763 | 41.67674
8.85 | 345.265 | 7.10995 | 0.9110001 | 42.29724
8.866668 | 345.911 | 7.02115 | 0.9451 | 42.68809
8.883332 | 346.562 | 6.9316 | 0.97875 | 42.85502
8.9 | 347.211 | 6.84125 | 1.01175 | 43.2359
8.916668 | 347.857 | 6.75025 | 1.044 | 43.81851
8.933334 | 348.506 | 6.65845 | 1.0756 | 44.08478
8.95 | 349.153 | 6.56585 | 1.10615 | 44.34934
8.966666 | 349.804 | 6.47235 | 1.13565 | 44.71704
8.983334 | 350.451 | 6.37815 | 1.1642 | 45.28688
9 | 351.101 | 6.2833 | 1.19155 | 45.5376
9.016666 | 351.749 | 6.1876 | 1.21775 | 45.77333
9.033334 | 352.394 | 6.09095 | 1.24315 | 46.26566
9.05 | 353.04 | 5.99375 | 1.26745 | 46.54748
9.066666 | 353.685 | 5.8958 | 1.29055 | 46.74362
9.083332 | 354.329 | 5.79735 | 1.3127 | 46.91452
9.1 | 354.974 | 5.69855 | 1.334 | 47.26784
9.116668 | 355.621 | 5.5995 | 1.35405 | 47.46574
9.133332 | 356.266 | 5.5001 | 1.37295 | 47.54578
9.15 | 356.913 | 5.40035 | 1.39075 | 47.71826
9.166668 | 357.564 | 5.3002 | 1.4077 | 47.95806
9.183334 | 358.211 | 5.1997 | 1.42365 | 48.06202
9.2 | 358.859 | 5.09875 | 1.43875 | 48.15589
9.216666 | 359.508 | 4.99765 | 1.45315 | 48.28828
9.233334 | 360.158 | 4.8963 | 1.4668 | 48.47803
9.25 | 360.809 | 4.79475 | 1.47925 | 48.56144
9.266666 | 361.459 | 4.69305 | 1.49045 | 48.6374
9.283334 | 362.106 | 4.5911 | 1.50035 | 48.78941
9.3 | 362.756 | 4.48905 | 1.50915 | 48.87404
9.316666 | 363.405 | 4.38665 | 1.5169 | 48.93057
9.333332 | 364.055 | 4.2841 | 1.5238 | 48.97522
9.35 | 364.708 | 4.1813 | 1.52965 | 49.05906
9.366668 | 365.357 | 4.0784 | 1.5346 | 49.08956
9.383332 | 366.008 | 3.97545 | 1.53855 | 49.09526
9.4 | 366.659 | 3.8725 | 1.5414 | 49.09722
9.416668 | 367.314 | 3.7696 | 1.54305 | 49.04594
9.433334 | 367.972 | 3.6668 | 1.5442 | 49.00856
9.45 | 368.631 | 3.5641 | 1.54515 | 48.94593
9.466666 | 369.284 | 3.4616 | 1.5457 | 48.84506
9.483334 | 369.946 | 3.35935 | 1.5462 | 48.63784
9.5 | 370.606 | 3.2574 | 1.5466 | 48.52969
9.516666 | 371.268 | 3.1559 | 1.54625 | 48.39584
9.533334 | 371.925 | 3.05475 | 1.54495 | 48.06476
9.55 | 372.586 | 2.954 | 1.54295 | 47.81277
9.566666 | 373.244 | 2.85385 | 1.53995 | 47.61784
9.583332 | 373.9 | 2.7542 | 1.5358 | 47.38656
9.6 | 374.564 | 2.65515 | 1.5308 | 46.83364
9.616668 | 375.229 | 2.55685 | 1.5254 | 46.42672
9.633332 | 375.89 | 2.45945 | 1.5195 | 46.23574
9.65 | 376.557 | 2.363 | 1.5135 | 45.76248
9.666668 | 377.227 | 2.2677 | 1.508 | 44.92834
9.683334 | 377.896 | 2.17355 | 1.5027 | 44.5182
9.7 | 378.562 | 2.08065 | 1.4968 | 44.0607
9.716666 | 379.23 | 1.9891 | 1.4902 | 43.39679
9.733334 | 379.898 | 1.8991 | 1.48195 | 42.25902
9.75 | 380.569 | 1.81055 | 1.4722 | 41.71148
9.766666 | 381.241 | 1.7236 | 1.4612 | 41.11566
9.783334 | 381.912 | 1.63855 | 1.44915 | 39.74692
9.8 | 382.584 | 1.55535 | 1.43595 | 38.80808
9.816666 | 383.255 | 1.47405 | 1.4218 | 38.11716
9.833332 | 383.927 | 1.39495 | 1.4061 | 37.37639
9.85 | 384.601 | 1.31805 | 1.38795 | 35.68548
9.866668 | 385.271 | 1.2434 | 1.36635 | 34.54502
9.883332 | 385.946 | 1.17115 | 1.3412 | 34.04136
9.9 | 386.622 | 1.1015 | 1.31265 | 32.839
9.916668 | 387.299 | 1.0345 | 1.2798 | 30.86893
9.933334 | 387.976 | 0.97015 | 1.2425 | 29.9526
9.95 | 388.651 | 0.9085999 | 1.2022 | 29.00604
9.966666 | 389.323 | 0.84995 | 1.1593 | 27.66826
9.983334 | 389.996 | 0.7942 | 1.1131 | 25.52762
10 | 390.667 | 0.74125 | 1.0642 | 24.5442
10.01667 | 391.334 | 0.6913 | 1.0116 | 23.55361
10.03333 | 392.001 | 0.6443 | 0.95315 | 21.37569
10.05 | 392.663 | 0.60025 | 0.88805 | 19.99543
10.06667 | 393.324 | 0.5591 | 0.81775 | 19.0133
10.08333 | 393.984 | 0.5209 | 0.74235 | 18.05038
10.1 | 394.643 | 0.48565 | 0.66415 | 15.97297
10.11667 | 395.3 | 0.45315 | 0.58755 | 14.71236
10.13333 | 395.953 | 0.4234 | 0.5136 | 14.19391
10.15 | 396.604 | 0.39635 | 0.4337 | 13.02457
10.16667 | 397.252 | 0.37185 | 0.34305 | 11.34848
10.18333 | 397.899 | 0.3496 | 0.2555 | 10.63668
10.2 | 398.549 | 0.32935 | 0.1772 | 10.02672
10.21667 | 399.197 | 0.3108 | 0.1018 | 9.215504
10.23333 | 399.843 | 0.2938 | 0.0382 | 8.140345
10.25 | 400.491 | 0.27785 | 0.00415 | 7.695142
10.26667 | 401.143 | 0.26285 | -0.0107 | 7.329895
10.28333 | 401.794 | 0.24875 | -0.01385 | 6.626781
10.3 | 402.444 | 0.2354 | 0.0028 | 6.248671
10.31667 | 403.095 | 0.22275 | 0.04075 | 5.998348
10.33333 | 403.746 | 0.2108 | 0.08824999 | 5.786669
10.35 | 404.4 | 0.19955 | 0.1416 | 5.36064
10.36667 | 405.05 | 0.18875 | 0.2001 | 5.120222
10.38333 | 405.707 | 0.1783 | 0.26245 | 5.021597
10.4 | 406.363 | 0.1683 | 0.3269 | 4.810165
10.41667 | 407.021 | 0.1586 | 0.39275 | 4.515982
10.43333 | 407.674 | 0.1493 | 0.46015 | 4.391357
10.45 | 408.333 | 0.1403 | 0.529 | 4.277984
10.46667 | 408.994 | 0.1317 | 0.5985 | 4.123
10.48333 | 409.653 | 0.1234 | 0.6689 | 3.891859
10.5 | 410.317 | 0.11545 | 0.7402 | 3.790522
10.51666 | 410.98 | 0.1077 | 0.81205 | 3.693779
10.53334 | 411.645 | 0.1002 | 0.88455 | 3.488592
10.55 | 412.312 | 0.09295 | 0.9578999 | 3.365562
10.56666 | 412.977 | 0.086 | 1.0314 | 3.279764
10.58333 | 413.643 | 0.0793 | 1.1049 | 3.197559
10.6 | 414.313 | 0.0728 | 1.1784 | 3.021009
10.61667 | 414.984 | 0.0666 | 1.2519 | 2.913208
10.63333 | 415.656 | 0.06065 | 1.3254 | 2.868442
10.65 | 416.334 | 0.0548 | 1.39975 | 2.765928
10.66667 | 417.016 | 0.0492 | 1.4752 | 2.61657
10.68334 | 417.7 | 0.0438 | 1.5521 | 2.551306
10.7 | 418.392 | 0.03865 | 1.6313 | 2.490907
10.71666 | 419.093 | 0.0336 | 1.7137 | 2.410024
10.73334 | 419.799 | 0.0287 | 1.8003 | 2.291775
10.75 | 420.515 | 0.02405 | 1.89195 | 2.23789
10.76666 | 421.231 | 0.01945 | 1.9882 | 2.190484
10.78334 | 421.943 | 0.015 | 2.08725 | 2.090156
10.8 | 422.655 | 0.01065 | 2.1874 | 2.029038
10.81666 | 423.375 | 0.00645 | 2.2885 | 1.985663
10.83333 | 424.101 | 0.00235 | 2.38945 | 1.94442
10.85 | 424.824 | -0.00155 | 2.4902 | 1.856453
10.86667 | 425.547 | -0.0055 | 2.5907 | 1.803448
10.88333 | 426.288 | -0.0092 | 2.69345 | 1.78177
10.9 | 427.03 | -0.0128 | 2.7984 | 1.730726
10.91667 | 427.755 | -0.0163 | 2.9022 | 1.658005
10.93334 | 428.46 | -0.01975 | 3.0008 | 1.626292
10.95 | 429.165 | -0.023 | 3.09265 | 1.597487
10.96666 | 429.867 | -0.0263 | 3.176 | 1.553987
10.98334 | 430.575 | -0.0295 | 3.2498 | 1.490742
11 | 431.304 | -0.03255 | 3.32045 | 1.460328
11.01666 | 432.053 | -0.03565 | 3.3963 | 1.427609
11.03334 | 432.8 | -0.03865 | 3.47985 | 1.358184
11.05 | 433.537 | -0.0415 | 3.56875 | 1.31364
11.06666 | 434.267 | -0.04425 | 3.66055 | 1.281889
11.08333 | 434.99 | -0.04685 | 3.7497 | 1.250366
11.1 | 435.709 | -0.0493 | 3.83045 | 1.182588
11.11667 | 436.424 | -0.05165 | 3.9019 | 1.140423
11.13333 | 437.141 | -0.05405 | 3.9654 | 1.12193
11.15 | 437.855 | -0.0563 | 4.02215 | 1.082535
11.16667 | 438.561 | -0.05855 | 4.073 | 1.023616
11.18334 | 439.265 | -0.06065 | 4.1184 | 0.9980181
11.2 | 439.968 | -0.06275 | 4.15865 | 0.9709738
11.21666 | 440.664 | -0.06475 | 4.1929 | 0.9341141
11.23334 | 441.348 | -0.06665 | 4.2197 | 0.870663
11.25 | 442.029 | -0.06845 | 4.2385 | 0.8438699
11.26666 | 442.701 | -0.07015 | 4.249 | 0.8159131
11.28334 | 443.368 | -0.0718 | 4.25015 | 0.7561704
11.3 | 444.032 | -0.0733 | 4.2428 | 0.7190582
11.31666 | 444.696 | -0.0748 | 4.22855 | 0.6932685
11.33333 | 445.36 | -0.07615 | 4.2084 | 0.6673675
11.35 | 446.021 | -0.07755 | 4.1834 | 0.6123626
11.36667 | 446.69 | -0.0788 | 4.15555 | 0.581985
11.38333 | 447.362 | -0.08 | 4.1264 | 0.5683735
11.4 | 448.02 | -0.08115 | 4.09435 | 0.5406885
11.41667 | 448.677 | -0.08225 | 4.05935 | 0.5009282
11.43334 | 449.323 | -0.08315 | 4.0219 | 0.4835797
11.45 | 449.946 | -0.08404999 | 3.97635 | 0.4676506
11.46666 | 450.575 | -0.08505 | 3.92115 | 0.4471277
11.48334 | 451.209 | -0.0859 | 3.8601 | 0.4156104
11.5 | 451.853 | -0.0868 | 3.79515 | 0.4017806
11.51666 | 452.501 | -0.08770001 | 3.7271 | 0.388355
11.53334 | 453.157 | -0.0885 | 3.6616 | 0.3638394
11.55 | 453.817 | -0.08925 | 3.60005 | 0.351844
11.56666 | 454.474 | -0.08995 | 3.54145 | 0.3407268
11.58333 | 455.136 | -0.09055 | 3.4851 | 0.3342544
11.6 | 455.801 | -0.09114999 | 3.4303 | 0.3190095
11.61667 | 456.468 | -0.0918 | 3.377 | 0.3114666
11.63333 | 457.138 | -0.09239999 | 3.32485 | 0.3091062
11.65 | 457.81 | -0.09314999 | 3.274 | 0.3056033
11.66667 | 458.483 | -0.09375001 | 3.2244 | 0.3008648
11.68334 | 459.157 | -0.09440001 | 3.1761 | 0.2994972
11.7 | 459.832 | -0.09505 | 3.1291 | 0.2964908
11.71666 | 460.51 | -0.09565001 | 3.0833 | 0.2892808
11.73334 | 461.191 | -0.0963 | 3.0386 | 0.2775389
11.75 | 461.872 | -0.09689999 | 2.9952 | 0.271399
11.76666 | 462.555 | -0.09740001 | 2.953 | 0.2664453
11.78334 | 463.236 | -0.09794999 | 2.91175 | 0.2555273
11.8 | 463.917 | -0.0985 | 2.87145 | 0.2499018
11.81666 | 464.603 | -0.09889999 | 2.83215 | 0.2444822
11.83333 | 465.291 | -0.09945 | 2.7937 | 0.2412816
11.85 | 465.975 | -0.09995001 | 2.7561 | 0.2363373
11.86667 | 466.662 | -0.1004 | 2.71945 | 0.2351648
11.88333 | 467.348 | -0.10095 | 2.6839 | 0.2322492
11.9 | 468.035 | -0.10145 | 2.64925 | 0.2295074
11.91667 | 468.721 | -0.10185 | 2.61565 | 0.2272412
11.93334 | 469.411 | -0.1024 | 2.5832 | 0.225706
11.95 | 470.1 | -0.10285 | 2.55165 | 0.2253871
11.96666 | 470.789 | -0.10335 | 2.52105 | 0.2250066
11.98334 | 471.477 | -0.1037 | 2.49135 | 0.2212986
12 | 472.168 | -0.1042 | 2.4625 | 0.2197976
12.01666 | 472.857 | -0.10465 | 2.4344 | 0.2186681
12.03334 | 473.546 | -0.10515 | 2.40705 | 0.2126939
12.05 | 474.235 | -0.10565 | 2.3804 | 0.2098892
12.06666 | 474.923 | -0.1061 | 2.3545 | 0.207193
12.08333 | 475.612 | -0.1065 | 2.32915 | 0.2065141
12.1 | 476.301 | -0.1069 | 2.3043 | 0.2023937
12.11667 | 476.988 | -0.1073 | 2.28005 | 0.2002388
12.13333 | 477.671 | -0.1077 | 2.25645 | 0.1994466
12.15 | 478.359 | -0.1081 | 2.2334 | 0.2000802
12.16667 | 479.044 | -0.10845 | 2.21085 | 0.2050242
12.18334 | 479.729 | -0.1089 | 2.1888 | 0.2073238
12.2 | 480.409 | -0.1094 | 2.16715 | 0.2088114
12.21666 | 481.094 | -0.1098 | 2.1458 | 0.2120598
12.23334 | 481.776 | -0.11025 | 2.1248 | 0.21515
12.25 | 482.459 | -0.1108 | 2.10415 | 0.2144142
12.26666 | 483.141 | -0.11125 | 2.0839 | 0.2138506
12.28334 | 483.822 | -0.1117 | 2.0641 | 0.2087006
12.3 | 484.504 | -0.1121 | 2.04475 | 0.206403
12.31666 | 485.184 | -0.1126 | 2.0258 | 0.2046981
12.33333 | 485.863 | -0.113 | 2.00725 | 0.2029959
12.35 | 486.541 | -0.1133 | 1.9893 | 0.1974337
12.36667 | 487.217 | -0.11375 | 1.9718 | 0.1958017
12.38333 | 487.896 | -0.11415 | 1.95465 | 0.1964515
12.4 | 488.569 | -0.1146 | 1.93785 | 0.197085
12.41667 | 489.243 | -0.115 | 1.92135 | 0.197085
12.43334 | 489.917 | -0.1154 | 1.9048 | 0.1981329
12.45 | 490.589 | -0.1158 | 1.8884 | 0.2001748
12.46666 | 491.261 | -0.1162 | 1.87215 | 0.1987486
12.48334 | 491.932 | -0.1167 | 1.8561 | 0.1962767
12.5 | 492.604 | -0.1171 | 1.84035 | 0.1945878
12.51666 | 493.276 | -0.1175 | 1.8249 | 0.1924578
12.53334 | 493.944 | -0.1179 | 1.80975 | 0.1885436
12.55 | 494.614 | -0.11835 | 1.79495 | 0.1865946
12.56666 | 495.28 | -0.1187 | 1.78055 | 0.1848715
12.58333 | 495.945 | -0.11905 | 1.76645 | 0.1825536
12.6 | 496.613 | -0.1194 | 1.7527 | 0.1825535
12.61667 | 497.275 | -0.11975 | 1.7392 | 0.1842653
12.63333 | 497.938 | -0.12015 | 1.7259 | 0.1851526
12.65 | 498.603 | -0.12055 | 1.7129 | 0.1857706
12.66667 | 499.266 | -0.12095 | 1.7001 | 0.1900968
12.68334 | 499.928 | -0.1213 | 1.68765 | 0.1911742
12.7 | 500.59 | -0.12175 | 1.67545 | 0.1901442
12.71666 | 501.252 | -0.1222 | 1.6635 | 0.1890189
12.73334 | 501.915 | -0.12265 | 1.65165 | 0.1842809
12.75 | 502.575 | -0.123 | 1.6399 | 0.1815889
12.76666 | 503.236 | -0.1234 | 1.62825 | 0.1780689
12.78334 | 503.896 | -0.12375 | 1.61665 | 0.1696225
12.8 | 504.556 | -0.12405 | 1.60525 | 0.1645991
12.81667 | 505.212 | -0.1244 | 1.594 | 0.1596616
12.83333 | 505.872 | -0.12475 | 1.5829 | 0.1559946
12.85 | 506.53 | -0.12505 | 1.5719 | 0.1498142
12.86667 | 507.186 | -0.12535 | 1.56115 | 0.1477544
12.88333 | 507.843 | -0.12565 | 1.5506 | 0.1462173
12.9 | 508.501 | -0.126 | 1.5403 | 0.144712
12.91667 | 509.159 | -0.12625 | 1.5304 | 0.1403856
12.93333 | 509.815 | -0.12655 | 1.5209 | 0.1376034
12.95 | 510.475 | -0.1268 | 1.51185 | 0.1261715
12.96666 | 511.131 | -0.12715 | 1.50315 | 0.1048102
12.98334 | 511.792 | -0.1274 | 1.49485 | 0.05289619
13 | 512.45 | -0.1277 | 1.487 | 0.02836138
13.01666 | 513.104 | -0.12795 | 1.47945 | -0.00077603
13.03334 | 513.762 | -0.12815 | 1.4719 | -0.05124802
13.05 | 514.418 | -0.12775 | 1.46455 | -0.06248287
13.06667 | 515.074 | -0.12725 | 1.4572 | -0.07260922
13.08333 | 515.729 | -0.12665 | 1.44995 | -0.06436887
13.1 | 516.389 | -0.1261 | 1.4427 | -0.04438618
13.11667 | 517.044 | -0.1257 | 1.4357 | -0.02079042
13.13333 | 517.702 | -0.1259 | 1.4288 | -0.01627442
13.15 | 518.359 | -0.1263 | 1.422 | 0.02476811
13.16667 | 519.018 | -0.12665 | 1.41535 | 0.0886303
13.18333 | 519.675 | -0.12695 | 1.4089 | 0.1154135
13.2 | 520.335 | -0.12725 | 1.4027 | 0.1331274
13.21666 | 520.994 | -0.12755 | 1.3966 | 0.151129
13.23334 | 521.649 | -0.1278 | 1.39075 | 0.1515412
13.25 | 522.305 | -0.1282 | 1.3851 | 0.149945
13.26666 | 522.96 | -0.12855 | 1.3795 | 0.1503527
13.28334 | 523.616 | -0.1288 | 1.3742 | 0.153237
13.3 | 524.275 | -0.1292 | 1.3689 | 0.1564697
13.31667 | 524.931 | -0.12945 | 1.36365 | 0.1587425
13.33333 | 525.586 | -0.12975 | 1.35835 | 0.1610495
13.35 | 526.245 | -0.13005 | 1.35305 | 0.1624917
13.36667 | 526.903 | -0.13045 | 1.3474 | 0.1607011
13.38333 | 527.561 | -0.1308 | 1.34185 | 0.1605741
13.4 | 528.217 | -0.1312 | 1.33645 | 0.1559788
13.41667 | 528.876 | -0.1316 | 1.33115 | 0.1502105
13.43333 | 529.536 | -0.1319 | 1.32605 | 0.1471879
13.45 | 530.196 | -0.13225 | 1.32135 | 0.1442046
13.46666 | 530.853 | -0.13245 | 1.31685 | 0.1381354
13.48334 | 531.512 | -0.1327 | 1.31245 | 0.1329854
13.5 | 532.175 | -0.1329 | 1.30825 | 0.1285437
13.51666 | 532.833 | -0.13315 | 1.3041 | 0.1256961
13.53334 | 533.493 | -0.1334 | 1.3001 | 0.1236359
13.55 | 534.153 | -0.1337 | 1.2964 | 0.1228753
13.56667 | 534.811 | -0.134 | 1.2926 | 0.1215849
13.58333 | 535.474 | -0.13435 | 1.2886 | 0.1202923
13.6 | 536.135 | -0.13455 | 1.2845 | 0.1172019
13.61667 | 536.796 | -0.13475 | 1.2803 | 0.111323
13.63333 | 537.461 | -0.135 | 1.2759 | 0.1107843
13.65 | 538.124 | -0.13525 | 1.27165 | 0.1066478
13.66667 | 538.786 | -0.13535 | 1.26745 | 0.1002616
13.68333 | 539.452 | -0.13565 | 1.2634 | 0.09860663
13.7 | 540.114 | -0.13585 | 1.2594 | 0.1008795
13.71666 | 540.778 | -0.13595 | 1.2554 | 0.1031614
13.73334 | 541.444 | -0.1362 | 1.2514 | 0.1056336
13.75 | 542.109 | -0.13645 | 1.24745 | 0.1080605
13.76666 | 542.772 | -0.1366 | 1.24365 | 0.1109425
13.78334 | 543.439 | -0.13685 | 1.23975 | 0.1107367
13.8 | 544.106 | -0.1372 | 1.236 | 0.1111648
13.81667 | 544.772 | -0.13745 | 1.2324 | 0.1113436
13.83333 | 545.44 | -0.13765 | 1.22875 | 0.1088196
13.85 | 546.107 | -0.13795 | 1.2253 | 0.1042874
13.86667 | 546.773 | -0.13815 | 1.2218 | 0.1018788
13.88333 | 547.44 | -0.1383 | 1.2182 | 0.1014826
13.9 | 548.109 | -0.1385 | 1.2146 | 0.09791699
13.91667 | 548.772 | -0.13865 | 1.21095 | 0.0972987
13.93333 | 549.44 | -0.13885 | 1.20725 | 0.09768774
13.95 | 550.107 | -0.13905 | 1.20375 | 0.0988037
13.96666 | 550.772 | -0.13925 | 1.20025 | 0.1024326
13.98334 | 551.436 | -0.1395 | 1.197 | 0.1079949
14 | 552.105 | -0.13975 | 1.1938 | 0.111868
14.01666 | 552.772 | -0.13995 | 1.1906 | 0.11427
14.03334 | 553.438 | -0.1402 | 1.18745 | 0.1153003
14.05 | 554.103 | -0.1405 | 1.18435 | 0.1145871
14.06667 | 554.772 | -0.14075 | 1.18125 | 0.1133127
14.08333 | 555.441 | -0.14095 | 1.1783 | 0.1107524
14.1 | 556.111 | -0.1413 | 1.17545 | 0.1070444
14.11667 | 556.777 | -0.1415 | 1.17275 | 0.1047623
14.13333 | 557.45 | -0.14165 | 1.1701 | 0.1051901
14.15 | 558.116 | -0.14185 | 1.1676 | 0.1028448
14.16667 | 558.785 | -0.142 | 1.1652 | 0.1003724
14.18333 | 559.454 | -0.1422 | 1.1629 | 0.09939468
14.2 | 560.123 | -0.14245 | 1.16065 | 0.09790082
14.21666 | 560.793 | -0.14265 | 1.1584 | 0.09916841
14.23334 | 561.462 | -0.14295 | 1.15625 | 0.1037006
14.25 | 562.133 | -0.14315 | 1.15405 | 0.1060912
14.26666 | 562.802 | -0.1433 | 1.152 | 0.1089299
14.28334 | 563.473 | -0.1435 | 1.15 | 0.1122262
14.3 | 564.144 | -0.14375 | 1.14815 | 0.1150469
14.31667 | 564.815 | -0.14395 | 1.14635 | 0.1158075
14.33333 | 565.487 | -0.14425 | 1.1445 | 0.1150787
14.35 | 566.158 | -0.14455 | 1.1427 | 0.1169324
14.36667 | 566.827 | -0.1448 | 1.1409 | 0.1166632
14.38333 | 567.496 | -0.14505 | 1.13915 | 0.1164411
14.4 | 568.169 | -0.14535 | 1.13735 | 0.1108472
14.41667 | 568.84 | -0.14555 | 1.1356 | 0.09292441
14.43333 | 569.51 | -0.14575 | 1.1339 | 0.08180047
14.45 | 570.182 | -0.14595 | 1.13225 | 0.06725338
14.46666 | 570.854 | -0.14615 | 1.1306 | 0.04833246
14.48334 | 571.524 | -0.14635 | 1.1289 | 0.01784332
14.5 | 572.192 | -0.14635 | 1.1271 | 0.008534478
14.51666 | 572.867 | -0.1462 | 1.12525 | 0.006116835
14.53334 | 573.541 | -0.14605 | 1.12345 | 0.00199659
14.55 | 574.211 | -0.1459 | 1.12165 | 0.000697081
14.56667 | 574.883 | -0.14575 | 1.11985 | -0.0027575
14.58333 | 575.55 | -0.1457 | 1.1182 | -0.0031377
14.6 | 576.223 | -0.14585 | 1.1166 | 0.00304283
14.61667 | 576.891 | -0.1461 | 1.11495 | 0.00732162
14.63333 | 577.559 | -0.1463 | 1.11315 | 0.01164713
14.65 | 578.23 | -0.1463 | 1.11125 | 0.01920622
14.66667 | 578.897 | -0.1462 | 1.1093 | 0.03053705
14.68333 | 579.569 | -0.1462 | 1.1074 | 0.03269428
14.7 | 580.238 | -0.14605 | 1.10555 | 0.03685986
14.71666 | 580.909 | -0.14605 | 1.10395 | 0.04014013
14.73334 | 581.579 | -0.1462 | 1.1024 | 0.05559028
14.75 | 582.248 | -0.14645 | 1.10085 | 0.0643377
14.76666 | 582.92 | -0.14675 | 1.0994 | 0.07018501
14.78334 | 583.594 | -0.14695 | 1.09795 | 0.07986738
14.8 | 584.262 | -0.1471 | 1.0966 | 0.08603156
14.81667 | 584.932 | -0.1473 | 1.0954 | 0.08692124
14.83333 | 585.603 | -0.1475 | 1.0942 | 0.08504938
14.85 | 586.274 | -0.14765 | 1.093 | 0.07763245
14.86667 | 586.944 | -0.14775 | 1.09195 | 0.074178
14.88333 | 587.615 | -0.14785 | 1.09095 | 0.07192788
14.9 | 588.285 | -0.1481 | 1.09 | 0.06917056
14.91667 | 588.957 | -0.14825 | 1.08915 | 0.06216602
14.93333 | 589.629 | -0.14835 | 1.0883 | 0.05987276
14.95 | 590.299 | -0.1485 | 1.0875 | 0.0569366
14.96666 | 590.974 | -0.14865 | 1.0867 | 0.05430609
14.98334 | 591.646 | -0.1487 | 1.08585 | 0.047302
15 | 592.316 | -0.1488 | 1.085 | 0.04293519
15.01666 | 592.985 | -0.14885 | 1.0841 | 0.03887189
15.03334 | 593.653 | -0.14895 | 1.08315 | 0.03063169
15.05 | 594.321 | -0.149 | 1.08215 | 0.0262263
15.06667 | 594.991 | -0.1491 | 1.0811 | 0.01746304
15.08333 | 595.656 | -0.14915 | 1.08005 | -0.01342141
15.1 | 596.33 | -0.1492 | 1.07895 | -0.1110701
15.11667 | 596.997 | -0.14915 | 1.07795 | -0.1975615
15.13333 | 597.668 | -0.14915 | 1.0769 | -0.2366216
15.15 | 598.34 | -0.1492 | 1.07585 | -0.3304341
15.16667 | 598.996 | -0.14885 | 1.0731 | -0.4507428
15.18333 | 599.664 | -0.1471 | 1.0692 | -0.4827942
15.2 | 600.336 | -0.1451 | 1.0651 | -0.4803759
15.21666 | 601.007 | -0.1432 | 1.061 | -0.4812788
15.23334 | 601.676 | -0.1411 | 1.057 | -0.4308072
15.25 | 602.346 | -0.1396 | 1.05485 | -0.4048008
15.26666 | 603.016 | -0.13945 | 1.054 | -0.3601312
15.28334 | 603.685 | -0.13965 | 1.05335 | -0.2012993
15.3 | 604.357 | -0.13975 | 1.0529 | -0.1153315
15.31667 | 605.029 | -0.1399 | 1.0526 | -0.05396408
15.33333 | 605.703 | -0.1399 | 1.05235 | -0.01564189
15.35 | 606.374 | -0.1399 | 1.0523 | 0.0179384
15.36667 | 607.047 | -0.1399 | 1.0523 | 0.01370725
15.38333 | 607.719 | -0.14 | 1.0523 | 0.009619003
15.4 | 608.391 | -0.14005 | 1.0522 | 0.003090158
15.41667 | 609.064 | -0.14005 | 1.05215 | -0.0059742
15.43333 | 609.74 | -0.14 | 1.05195 | -0.0084032
15.45 | 610.408 | -0.13995 | 1.0517 | -0.01001507
15.46666 | 611.08 | -0.1399 | 1.0514 | -0.01396082
15.48334 | 611.752 | -0.13985 | 1.0511 | -0.01952304
15.5 | 612.41 | -0.1398 | 1.05075 | -0.02048289
15.51666 | 613.078 | -0.13975 | 1.05035 | -0.01907934
15.53334 | 613.749 | -0.1397 | 1.0499 | -0.01331113
15.55 | 614.422 | -0.1397 | 1.0494 | -0.00992
15.56667 | 615.095 | -0.1396 | 1.049 | -0.0085345
15.58333 | 615.766 | -0.1396 | 1.0486 | -0.0084146
15.6 | 616.438 | -0.1396 | 1.04825 | -0.0067665
15.61667 | 617.111 | -0.13965 | 1.04805 | -0.0069884
15.63333 | 617.787 | -0.1397 | 1.04785 | -0.0085096
15.65 | 618.46 | -0.1397 | 1.0477 | -0.01144125
15.66667 | 619.132 | -0.13965 | 1.04765 | -0.01453144
15.68333 | 619.804 | -0.13955 | 1.0476 | -0.01877619
15.7 | 620.474 | -0.13955 | 1.04755 | -0.0228985
15.71666 | 621.148 | -0.1395 | 1.04735 | -0.02808031
15.73334 | 621.819 | -0.13935 | 1.04705 | -0.03281848
15.75 | 622.491 | -0.1393 | 1.0466 | -0.0346634
15.76666 | 623.166 | -0.1393 | 1.0461 | -0.03555985
15.78334 | 623.84 | -0.13915 | 1.04565 | -0.03617816
15.8 | 624.511 | -0.139 | 1.04505 | -0.03514829
15.81667 | 625.186 | -0.139 | 1.04455 | -0.03426968
15.83333 | 625.859 | -0.13895 | 1.044 | -0.03194703
15.85 | 626.53 | -0.13885 | 1.0435 | -0.03132876
15.86667 | 627.202 | -0.13875 | 1.043 | -0.02912601
15.88333 | 627.872 | -0.1387 | 1.0425 | -0.02823845
15.9 | 628.541 | -0.1387 | 1.04195 | -0.02554482
15.91667 | 629.212 | -0.13865 | 1.04145 | -0.02636864
15.93333 | 629.881 | -0.1386 | 1.04085 | -0.02459376
15.95 | 630.551 | -0.1385 | 1.04015 | -0.02248539
15.96666 | 631.22 | -0.1385 | 1.03955 | -0.02131368
15.98334 | 631.888 | -0.1384 | 1.03895 | -0.02271469
16 | 632.558 | -0.1384 | 1.03825 | -0.02402787
16.01666 | 633.228 | -0.1383 | 1.0375 | -0.02453087
16.03333 | 633.897 | -0.1383 | 1.0367 | -0.02480018
16.05 | 634.568 | -0.1383 | 1.0359 | -0.02576694
16.06667 | 635.237 | -0.13825 | 1.0352 | -0.02803322
16.08334 | 635.907 | -0.1381 | 1.0345 | -0.02827086
16.1 | 636.573 | -0.13805 | 1.03385 | -0.03085582
16.11667 | 637.239 | -0.138 | 1.03325 | -0.0329565
16.13333 | 637.904 | -0.13795 | 1.03255 | -0.03689557
16.15 | 638.574 | -0.1378 | 1.03195 | -0.03991535
16.16666 | 639.24 | -0.1378 | 1.03135 | -0.04093184
16.18333 | 639.91 | -0.13775 | 1.03075 | -0.04143916
16.2 | 640.579 | -0.1376 | 1.03015 | -0.04432336
16.21667 | 641.249 | -0.1375 | 1.02965 | -0.04648041
16.23334 | 641.917 | -0.13735 | 1.0291 | -0.04648056
16.25 | 642.585 | -0.13725 | 1.0286 | -0.04516732
16.26666 | 643.255 | -0.1372 | 1.02805 | -0.0428042
16.28333 | 643.926 | -0.13705 | 1.02755 | -0.03952191
16.3 | 644.589 | -0.137 | 1.027 | -0.03643188
16.31667 | 645.256 | -0.13685 | 1.02645 | -0.03334156
16.33334 | 645.924 | -0.13685 | 1.026 | -0.03123399
16.35 | 646.591 | -0.1368 | 1.0255 | -0.03072462
16.36667 | 647.257 | -0.13685 | 1.0251 | -0.02967404
16.38333 | 647.925 | -0.13675 | 1.0246 | -0.0273108
16.4 | 648.595 | -0.1367 | 1.02415 | -0.02481594
16.41666 | 649.248 | -0.13655 | 1.0237 | -0.02196375
16.43333 | 649.918 | -0.1365 | 1.02315 | -0.02139317
16.45 | 650.585 | -0.1364 | 1.02265 | -0.01768519
16.46667 | 651.253 | -0.1364 | 1.02215 | -0.0162814
16.48334 | 651.924 | -0.1364 | 1.0216 | -0.01168592
16.5 | 652.59 | -0.13645 | 1.02115 | -0.0085345
16.51666 | 653.256 | -0.1364 | 1.02075 | -0.004464
16.53333 | 653.923 | -0.1364 | 1.02045 | -0.0023632
16.55 | 654.588 | -0.1364 | 1.0201 | -0.0020917
16.56667 | 655.255 | -0.1364 | 1.0197 | -0.0041519
16.58334 | 655.925 | -0.1364 | 1.01935 | -0.0086523
16.6 | 656.592 | -0.13635 | 1.01895 | -0.01063532
16.61667 | 657.26 | -0.1364 | 1.0185 | -0.0124736
16.63333 | 657.928 | -0.1364 | 1.0181 | -0.01588742
16.65 | 658.597 | -0.1363 | 1.01765 | -0.01982628
16.66666 | 659.263 | -0.1363 | 1.0172 | -0.02134516
16.68333 | 659.931 | -0.13615 | 1.0168 | -0.0229297
16.7 | 660.597 | -0.1361 | 1.0164 | -0.02416606
16.71667 | 661.268 | -0.1361 | 1.016 | -0.02560325
16.73334 | 661.933 | -0.136 | 1.0157 | -0.02507808
16.75 | 662.601 | -0.1359 | 1.0153 | -0.02363392
16.76666 | 663.267 | -0.1359 | 1.01495 | -0.02297748
16.78333 | 663.933 | -0.1359 | 1.0146 | -0.02218963
16.8 | 664.601 | -0.13585 | 1.01425 | -0.02283501
16.81667 | 665.269 | -0.1358 | 1.01395 | -0.02283524
16.83334 | 665.937 | -0.13575 | 1.0137 | -0.02216983
16.85 | 666.603 | -0.1357 | 1.0134 | -0.02232162
16.86667 | 667.272 | -0.13565 | 1.0131 | -0.02429096
16.88333 | 667.94 | -0.13555 | 1.0127 | -0.02547251
16.9 | 668.608 | -0.1355 | 1.0123 | -0.02731052
16.91666 | 669.277 | -0.1355 | 1.0119 | -0.0284765
16.93333 | 669.945 | -0.13545 | 1.0114 | -0.03021962
16.95 | 670.61 | -0.1354 | 1.01095 | -0.03227966
16.96667 | 671.277 | -0.1353 | 1.01045 | -0.0311184
16.98334 | 671.9439 | -0.13525 | 1.00985 | -0.03006795
17 | 672.609 | -0.1351 | 1.00915 | -0.02888603
17.01666 | 673.277 | -0.13505 | 1.00845 | -0.0277043
17.03333 | 673.945 | -0.13495 | 1.0078 | -0.02639132
17.05 | 674.613 | -0.1349 | 1.00715 | -0.02590926
17.06667 | 675.283 | -0.13495 | 1.00655 | -0.02178918
17.08334 | 675.95 | -0.1349 | 1.0061 | -0.02147213
17.1 | 676.622 | -0.1349 | 1.00575 | -0.01916986
17.11667 | 677.292 | -0.13485 | 1.00545 | -0.01825072
17.13333 | 677.962 | -0.13475 | 1.00525 | -0.01693773
17.15 | 678.629 | -0.1347 | 1.0051 | -0.01549351
17.16666 | 679.298 | -0.1347 | 1.005 | -0.01402424
17.18333 | 679.963 | -0.1346 | 1.00495 | -0.010649
17.2 | 680.631 | -0.1346 | 1.0049 | -0.0042628
17.21667 | 681.302 | -0.1346 | 1.0049 | -0.0021008
17.23334 | 681.973 | -0.1346 | 1.0049 | 0.001181704
17.25 | 682.641 | -0.13465 | 1.005 | 0.002232102
17.26666 | 683.313 | -0.1347 | 1.005 | 0.001838245
17.28333 | 683.982 | -0.1347 | 1.00495 | 0.001706897
17.3 | 684.652 | -0.13475 | 1.0048 | 0.001331091
17.31667 | 685.323 | -0.1347 | 1.0046 | 0.002155244
17.33334 | 685.991 | -0.1347 | 1.0042 | 0.004595665
17.35 | 686.663 | -0.13465 | 1.0038 | 0.006433661
17.36667 | 687.331 | -0.1346 | 1.0034 | 0.01050404
17.38333 | 687.998 | -0.1346 | 1.00285 | 0.01680643
17.4 | 688.668 | -0.13465 | 1.00235 | 0.02258377
17.41666 | 689.337 | -0.13475 | 1.00185 | 0.02769986
17.43333 | 690.008 | -0.13485 | 1.0013 | 0.03400685
17.45 | 690.68 | -0.135 | 1.00075 | 0.0434832
17.46667 | 691.351 | -0.13505 | 1.00035 | 0.0455613
17.48334 | 692.023 | -0.1352 | 0.9999 | 0.04569246
17.5 | 692.692 | -0.13525 | 0.9996001 | 0.04385421
17.51666 | 693.356 | -0.1354 | 0.99925 | 0.04004655
17.53333 | 694.024 | -0.1355 | 0.9989 | 0.03689536
17.55 | 694.692 | -0.1356 | 0.9984 | 0.03510062
17.56667 | 695.362 | -0.1356 | 0.99785 | 0.03365838
17.58334 | 696.031 | -0.13565 | 0.99725 | 0.03177283
17.6 | 696.697 | -0.1357 | 0.99655 | 0.033088
17.61667 | 697.37 | -0.1357 | 0.99585 | 0.0342699
17.63333 | 698.037 | -0.1358 | 0.9952 | 0.03768358
17.65 | 698.708 | -0.1359 | 0.9945499 | 0.0416226
17.66666 | 699.376 | -0.136 | 0.99395 | 0.04392708
17.68333 | 700.047 | -0.13605 | 0.9933501 | 0.04508382
17.7 | 700.715 | -0.13625 | 0.9928 | 0.0424055
17.71667 | 701.385 | -0.13635 | 0.9922999 | 0.04122816
17.73334 | 702.054 | -0.1365 | 0.9919 | 0.03715784
17.75 | 702.723 | -0.1366 | 0.9914 | 0.03229983
17.76666 | 703.393 | -0.13665 | 0.99095 | 0.02612886
17.78333 | 704.064 | -0.13665 | 0.9904999 | 0.02218982
17.8 | 704.73 | -0.1366 | 0.99005 | 0.02022032
17.81667 | 705.398 | -0.1366 | 0.98955 | 0.02063281
17.83334 | 706.067 | -0.1367 | 0.98895 | 0.0249117
17.85 | 706.733 | -0.1367 | 0.98845 | 0.02875514
17.86667 | 707.402 | -0.13665 | 0.98785 | 0.037946
17.88333 | 708.0689 | -0.1368 | 0.9874 | 0.04766209
17.9 | 708.736 | -0.1369 | 0.9869 | 0.05514639
17.91666 | 709.405 | -0.13705 | 0.9864 | 0.05726972
17.93333 | 710.072 | -0.13725 | 0.9859 | 0.05793497
17.95 | 710.739 | -0.13745 | 0.98535 | 0.05669907
17.96667 | 711.41 | -0.13765 | 0.98485 | 0.05777211
17.98334 | 712.08 | -0.1378 | 0.9843 | 0.0548832
18 | 712.747 | -0.13785 | 0.9838 | 0.05448954
18.01666 | 713.416 | -0.1379 | 0.9833 | 0.05540868
18.03333 | 714.084 | -0.1379 | 0.9829001 | 0.05895412
18.05 | 714.753 | -0.1379 | 0.9825 | 0.06311787
18.06667 | 715.419 | -0.13805 | 0.9822 | 0.07609638
18.08334 | 716.089 | -0.13825 | 0.98185 | 0.08590556
18.1 | 716.758 | -0.1385 | 0.98155 | 0.09571856
18.11667 | 717.426 | -0.13875 | 0.9812 | 0.1066166
18.13333 | 718.097 | -0.13905 | 0.9807999 | 0.1134442
18.15 | 718.761 | -0.13925 | 0.9804 | 0.1167266
18.16666 | 719.432 | -0.13955 | 0.9799 | 0.1138743
18.18333 | 720.101 | -0.1398 | 0.9794 | 0.1066644
18.2 | 720.771 | -0.14015 | 0.979 | 0.08709301
18.21667 | 721.437 | -0.14035 | 0.9786 | 0.07851768
18.23334 | 722.104 | -0.14045 | 0.9782001 | 0.0635493
18.25 | 722.77 | -0.14065 | 0.9779 | 0.04766194
18.26666 | 723.439 | -0.1407 | 0.9776 | 0.03164332
18.28333 | 724.107 | -0.14065 | 0.9772 | 0.01628143
18.3 | 724.775 | -0.1406 | 0.97685 | 0.006434331
18.31667 | 725.446 | -0.1406 | 0.9764999 | -0.0098407
18.33334 | 726.113 | -0.1406 | 0.9761001 | -0.01562483
18.35 | 726.781 | -0.1405 | 0.9757 | -0.02048282
18.36667 | 727.45 | -0.1405 | 0.9752501 | -0.0225836
18.38333 | 728.12 | -0.1404 | 0.9748 | -0.02324015
18.4 | 728.788 | -0.14035 | 0.9743 | -0.02324026
18.41666 | 729.454 | -0.14025 | 0.97365 | -0.02270828
18.43333 | 730.12 | -0.14025 | 0.9731 | -0.0230569
18.45 | 730.789 | -0.1402 | 0.97255 | -0.02388113
18.46667 | 731.458 | -0.14015 | 0.9720001 | -0.02494723
18.48334 | 732.124 | -0.1401 | 0.97145 | -0.02573508
18.5 | 732.791 | -0.1401 | 0.97095 | -0.0270478
18.51666 | 733.457 | -0.1401 | 0.9703999 | -0.02731049
18.53333 | 734.127 | -0.14 | 0.9697501 | -0.02836092
18.55 | 734.793 | -0.13985 | 0.9691499 | -0.0266383
18.56667 | 735.459 | -0.13975 | 0.9685001 | -0.0245782
18.58334 | 736.128 | -0.1397 | 0.9678 | -0.02362744
18.6 | 736.797 | -0.13965 | 0.96715 | -0.02337156
18.61667 | 737.464 | -0.13965 | 0.9664499 | -0.02074549
18.63333 | 738.13 | -0.1396 | 0.9657 | -0.01811941
18.65 | 738.797 | -0.13965 | 0.9649 | -0.0139179
18.66666 | 739.462 | -0.1396 | 0.9642 | -0.01152064
18.68333 | 740.128 | -0.13955 | 0.96345 | -0.01030037
18.7 | 740.797 | -0.1395 | 0.96285 | -0.01009432
18.71667 | 741.466 | -0.1395 | 0.9622 | -0.0099788
18.73334 | 742.133 | -0.1394 | 0.9617001 | -0.0093224
18.75 | 742.799 | -0.1395 | 0.9612 | -0.01050397
18.76666 | 743.469 | -0.1395 | 0.96075 | -0.009191
18.78333 | 744.134 | -0.13945 | 0.96025 | -0.0080093
18.8 | 744.801 | -0.1394 | 0.95965 | -0.007749
18.81667 | 745.471 | -0.1394 | 0.9591 | -0.01042706
18.83334 | 746.135 | -0.1394 | 0.95845 | -0.01091843
18.85 | 746.798 | -0.1393 | 0.95775 | -0.01326159
18.86667 | 747.462 | -0.13935 | 0.95705 | -0.01431192
18.88333 | 748.128 | -0.13935 | 0.9564 | -0.01273634
18.9 | 748.791 | -0.1393 | 0.9556 | -0.0105042
18.91666 | 749.457 | -0.1392 | 0.95485 | -0.0082721
18.93333 | 750.121 | -0.1392 | 0.954 | -0.0059267
18.95 | 750.787 | -0.13915 | 0.9532 | -0.00098262
18.96667 | 751.454 | -0.1391 | 0.95245 | -0.0018382
18.98334 | 752.12 | -0.1392 | 0.95185 | -0.0014445
19 | 752.788 | -0.13925 | 0.9513 | -0.00052552
19.01666 | 753.457 | -0.1393 | 0.9510001 | -0.00078802
19.03333 | 754.122 | -0.1393 | 0.95075 | -0.0023635
19.05 | 754.793 | -0.1393 | 0.9506 | -0.002678
19.06667 | 755.46 | -0.1392 | 0.9504501 | -0.0082405
19.08334 | 756.127 | -0.13915 | 0.95035 | -0.01282015
19.1 | 756.793 | -0.13915 | 0.95015 | -0.01706929
19.11667 | 757.46 | -0.1391 | 0.9499 | -0.02087688
19.13333 | 758.115 | -0.1391 | 0.94945 | -0.02402797
19.15 | 758.778 | -0.1391 | 0.9489501 | -0.02547219
19.16666 | 759.447 | -0.139 | 0.94825 | -0.02590918
19.18333 | 760.113 | -0.13895 | 0.9476501 | -0.02833355
19.2 | 760.782 | -0.1388 | 0.9469501 | -0.03224794
19.21667 | 761.451 | -0.13875 | 0.94635 | -0.03413826
19.23334 | 762.116 | -0.13865 | 0.9457 | -0.0372893
19.25 | 762.781 | -0.13865 | 0.9452499 | -0.03952128
19.26666 | 763.448 | -0.13855 | 0.9447501 | -0.0397841
19.28333 | 764.116 | -0.13845 | 0.9443 | -0.03899648
19.3 | 764.78 | -0.1384 | 0.9438 | -0.03763605
19.31667 | 765.449 | -0.1383 | 0.9434 | -0.03743006
19.33334 | 766.115 | -0.13815 | 0.943 | -0.03636875
19.35 | 766.785 | -0.13805 | 0.94265 | -0.03781506
19.36667 | 767.452 | -0.138 | 0.9423 | -0.03755243
19.38333 | 768.121 | -0.138 | 0.942 | -0.03702698
19.4 | 768.79 | -0.1379 | 0.9417 | -0.0371583
19.41666 | 769.459 | -0.13785 | 0.94135 | -0.03598794
19.43333 | 770.129 | -0.1378 | 0.941 | -0.03288184
19.45 | 770.794 | -0.13765 | 0.9406 | -0.0295853
19.46667 | 771.456 | -0.13755 | 0.94005 | -0.03019865
19.48334 | 772.122 | -0.1375 | 0.9394 | -0.03006748
19.5 | 772.786 | -0.1374 | 0.9387 | -0.02941122
19.51666 | 773.453 | -0.1374 | 0.9378999 | -0.02901736
19.53333 | 774.117 | -0.1374 | 0.937 | -0.0304616
19.55 | 774.787 | -0.1374 | 0.9362 | -0.03150334
19.56667 | 775.451 | -0.1373 | 0.9354 | -0.03356386
19.58334 | 776.117 | -0.1372 | 0.93465 | -0.03841302
19.6 | 776.785 | -0.1371 | 0.9339501 | -0.04083515
19.61667 | 777.45 | -0.13705 | 0.9333 | -0.04293588
19.63333 | 778.113 | -0.13685 | 0.9326 | -0.04424872
19.65 | 778.777 | -0.13675 | 0.9318 | -0.04372316
19.66666 | 779.442 | -0.13675 | 0.9308501 | -0.041106
19.68333 | 780.105 | -0.13655 | 0.92985 | -0.03651058
19.7 | 780.771 | -0.13645 | 0.9289501 | -0.03156619
19.71667 | 781.437 | -0.1365 | 0.9280499 | -0.03006758
19.73334 | 782.099 | -0.1364 | 0.9273499 | -0.02783535
19.75 | 782.768 | -0.13635 | 0.92675 | -0.02822939
19.76666 | 783.433 | -0.13635 | 0.92615 | -0.0312493
19.78333 | 784.099 | -0.1364 | 0.9254501 | -0.03479439
19.8 | 784.765 | -0.13625 | 0.92485 | -0.03749316
19.81667 | 785.433 | -0.13615 | 0.92425 | -0.04614555
19.83334 | 786.098 | -0.13605 | 0.92365 | -0.04665282
19.85 | 786.763 | -0.13595 | 0.92295 | -0.04779392
19.86667 | 787.425 | -0.13575 | 0.92235 | -0.04529906
19.88333 | 788.089 | -0.13555 | 0.9217 | -0.04057196
19.9 | 788.754 | -0.1355 | 0.92115 | -0.03111849
19.91666 | 789.42 | -0.1354 | 0.9205499 | -0.0251329
19.93333 | 790.084 | -0.1354 | 0.92005 | -0.01709871
19.95 | 790.748 | -0.1354 | 0.91945 | -0.00412
19.96667 | 791.415 | -0.1355 | 0.9189 | 0.003807588
19.98334 | 792.08 | -0.1355 | 0.9183501 | 0.009978616
20 | 792.745 | -0.1356 | 0.9177499 | 0.01260487
20.01666 | 793.41 | -0.1356 | 0.91715 | 0.01391784
20.03333 | 794.072 | -0.1356 | 0.9164501 | 0.01365525
20.05 | 794.737 | -0.1356 | 0.9157001 | 0.01329534
20.06667 | 795.402 | -0.1357 | 0.9150001 | 0.01123533
20.08334 | 796.066 | -0.1357 | 0.9142 | 0.01174239
20.1 | 796.729 | -0.1357 | 0.9135001 | 0.0115547
20.11667 | 797.396 | -0.1357 | 0.9127501 | 0.01404934
20.13333 | 798.061 | -0.13575 | 0.91215 | 0.01549365
20.15 | 798.725 | -0.13575 | 0.9114501 | 0.01746306
20.16666 | 799.39 | -0.1358 | 0.91075 | 0.01716212
20.18333 | 800.056 | -0.13585 | 0.91005 | 0.01854062
20.2 | 800.723 | -0.1359 | 0.90935 | 0.01874656
20.21667 | 801.388 | -0.136 | 0.90865 | 0.01851333
20.23334 | 802.053 | -0.136 | 0.908 | 0.01811934
20.25 | 802.705 | -0.1361 | 0.9071 | 0.0173315
20.26666 | 803.367 | -0.1361 | 0.90625 | 0.01536197
20.28333 | 804.032 | -0.1361 | 0.9052499 | 0.01470541
20.3 | 804.697 | -0.1361 | 0.90435 | 0.01429334
20.31667 | 805.361 | -0.1361 | 0.90335 | 0.009761628
20.33334 | 806.025 | -0.1362 | 0.9025 | 0.0104905
20.35 | 806.688 | -0.1362 | 0.9017 | 0.01024168
20.36667 | 807.356 | -0.1362 | 0.9010499 | 0.01011037
20.38333 | 808.021 | -0.1363 | 0.90045 | 0.009453803
20.4 | 808.687 | -0.1363 | 0.8998 | 0.007484519
20.41666 | 809.355 | -0.1362 | 0.8991 | 0.006180674
20.43333 | 810.019 | -0.1363 | 0.89845 | 0.002044737
20.45 | 810.684 | -0.13635 | 0.89775 | 0.001426396
20.46667 | 811.348 | -0.1363 | 0.8970001 | 0.000525337
20.48334 | 812.013 | -0.1363 | 0.8963 | -0.0019694
20.5 | 812.678 | -0.13625 | 0.8955499 | -0.002626
20.51666 | 813.345 | -0.13625 | 0.8947999 | -0.0045957
20.53333 | 814.009 | -0.1362 | 0.89405 | -0.0078783
20.55 | 814.672 | -0.1363 | 0.8933501 | -0.0091756
20.56667 | 815.337 | -0.1363 | 0.8927499 | -0.0087636
20.58334 | 816.003 | -0.1362 | 0.89215 | -0.01104524
20.6 | 816.669 | -0.1362 | 0.89165 | -0.0087976
20.61667 | 817.338 | -0.1361 | 0.8911 | -0.0069591
20.63333 | 818.003 | -0.1361 | 0.89045 | -0.0049894
20.65 | 818.671 | -0.1361 | 0.8897999 | -0.0038077
20.66666 | 819.336 | -0.1361 | 0.889 | -0.0024245
20.68333 | 820 | -0.136 | 0.88815 | 0.001489495
20.7 | 820.668 | -0.13615 | 0.8873 | 0.00416773
20.71667 | 821.333 | -0.1362 | 0.8864999 | 0.005908551
20.73334 | 821.997 | -0.1362 | 0.88555 | 0.005777236
20.75 | 822.664 | -0.1362 | 0.88465 | 0.00538333
20.76666 | 823.327 | -0.1362 | 0.8837 | 0.003151307
20.78333 | 823.998 | -0.1362 | 0.88265 | 0.000919072
20.8 | 824.662 | -0.1362 | 0.88155 | -0.0030899
20.81667 | 825.326 | -0.1362 | 0.88055 | -0.0078282
20.83334 | 825.991 | -0.1362 | 0.87955 | -0.0090801
20.85 | 826.6561 | -0.1362 | 0.8785499 | -0.0098475
20.86667 | 827.325 | -0.1361 | 0.8776501 | -0.0097162
20.88333 | 827.991 | -0.1361 | 0.8767999 | -0.0084032
20.9 | 828.654 | -0.13605 | 0.8760499 | -0.0068276
20.91666 | 829.321 | -0.136 | 0.8754501 | -0.0062594
20.93333 | 829.987 | -0.136 | 0.875 | -0.006608
20.95 | 830.653 | -0.136 | 0.8746001 | -0.0070196
20.96667 | 831.322 | -0.13605 | 0.8742 | -0.0056455
20.98334 | 831.989 | -0.1361 | 0.8739 | -0.0061705
21 | 832.655 | -0.1361 | 0.8735 | -0.0038073
21.01666 | 833.324 | -0.13605 | 0.8731 | -0.001444
21.03333 | 833.987 | -0.13595 | 0.87255 | -0.00013107
21.05 | 834.655 | -0.1359 | 0.87195 | 0.001061857
21.06667 | 835.326 | -0.1359 | 0.87125 | 0.002297644
21.08334 | 835.989 | -0.1359 | 0.8705 | 0.00223417
21.1 | 836.654 | -0.13605 | 0.8696 | 0.003151001
21.11667 | 837.3189 | -0.1361 | 0.8687 | 0.004201275
21.13333 | 837.987 | -0.1361 | 0.8678 | 0.004595036
21.15 | 838.652 | -0.1361 | 0.8669 | 0.001706561
21.16666 | 839.317 | -0.1361 | 0.86595 | -0.00033293
21.18333 | 839.985 | -0.13605 | 0.86505 | -0.0048649
21.2 | 840.6519 | -0.136 | 0.8641 | -0.01516522
21.21667 | 841.3189 | -0.136 | 0.86315 | -0.01943201
21.23334 | 841.985 | -0.136 | 0.86215 | -0.02363374
21.25 | 842.6509 | -0.1359 | 0.86115 | -0.02862322
21.26666 | 843.318 | -0.1359 | 0.8601 | -0.03243108
21.28333 | 843.983 | -0.1358 | 0.85905 | -0.03650154
21.3 | 844.645 | -0.1357 | 0.85785 | -0.03812713
21.31667 | 845.31 | -0.13555 | 0.85655 | -0.04080537
21.33334 | 845.9699 | -0.1355 | 0.85505 | -0.03939511
21.35 | 846.632 | -0.13535 | 0.8535 | -0.03781514
21.36667 | 847.2969 | -0.1353 | 0.8517 | -0.03426976
21.38333 | 847.9601 | -0.13515 | 0.8498 | -0.0301992
21.4 | 848.6219 | -0.1351 | 0.8478 | -0.02717932
21.41666 | 849.285 | -0.1351 | 0.84585 | -0.02543435
21.43333 | 849.95 | -0.1351 | 0.8439 | -0.0257349
21.45 | 850.613 | -0.1351 | 0.84215 | -0.02635308
21.46667 | 851.2769 | -0.1351 | 0.84035 | -0.02809819
21.48334 | 851.938 | -0.135 | 0.8386 | -0.03059292
21.5 | 852.6009 | -0.1349 | 0.8368 | -0.03426933
21.51666 | 853.263 | -0.13485 | 0.83505 | -0.03833964
21.53333 | 853.925 | -0.1347 | 0.83315 | -0.04175354
21.55 | 854.59 | -0.1346 | 0.8313 | -0.04346728
21.56667 | 855.252 | -0.13445 | 0.8294 | -0.04552788
21.58334 | 855.9149 | -0.1344 | 0.8274 | -0.04670024
21.6 | 856.579 | -0.13435 | 0.82545 | -0.04608668
21.61667 | 857.242 | -0.13425 | 0.82355 | -0.04529874
21.63333 | 857.904 | -0.13415 | 0.8217 | -0.04385463
21.65 | 858.5689 | -0.13405 | 0.8198 | -0.04188535
21.66666 | 859.23 | -0.13395 | 0.8178 | -0.03730355
21.68333 | 859.893 | -0.1338 | 0.8158 | -0.0345618
21.7 | 860.5509 | -0.13375 | 0.8138 | -0.02982344
21.71667 | 861.213 | -0.1337 | 0.8118 | -0.02731071
21.73334 | 861.8741 | -0.1336 | 0.8098 | -0.0241593
21.75 | 862.537 | -0.1336 | 0.80795 | -0.02389647
21.76666 | 863.1981 | -0.1337 | 0.8061 | -0.02547192
21.78333 | 863.859 | -0.13365 | 0.8042 | -0.02639129
21.8 | 864.516 | -0.13355 | 0.8023 | -0.02703426
21.81667 | 865.179 | -0.1335 | 0.8003 | -0.03033004
21.83334 | 865.842 | -0.13345 | 0.7982 | -0.02931628
21.85 | 866.504 | -0.13325 | 0.79605 | -0.03138078
21.86667 | 867.1649 | -0.1331 | 0.794 | -0.03098694
21.88333 | 867.822 | -0.1331 | 0.792 | -0.02796714
21.9 | 868.483 | -0.1331 | 0.79015 | -0.02468455
21.91666 | 869.145 | -0.133 | 0.78845 | -0.02291411
21.93333 | 869.805 | -0.13305 | 0.78675 | -0.02003031
21.95 | 870.464 | -0.133 | 0.78505 | -0.0146743
21.96667 | 871.125 | -0.133 | 0.78335 | -0.01299914
21.98334 | 871.788 | -0.13295 | 0.7817 | -0.0131305
22 | 872.4491 | -0.1329 | 0.78 | -0.01404956
22.01666 | 873.11 | -0.1329 | 0.7784 | -0.01391836
22.03333 | 873.77 | -0.13285 | 0.77675 | -0.01615038
22.05 | 874.433 | -0.1328 | 0.7751 | -0.01828768
22.06667 | 875.093 | -0.1328 | 0.7735 | -0.02384982
22.08334 | 875.757 | -0.1328 | 0.7719 | -0.02725668
22.1 | 876.416 | -0.1327 | 0.7703 | -0.02888646
22.11667 | 877.079 | -0.1327 | 0.7687 | -0.03098688
22.13333 | 877.74 | -0.1326 | 0.7672 | -0.03282494
22.15 | 878.4051 | -0.13245 | 0.76565 | -0.03426918
22.16666 | 879.066 | -0.13235 | 0.7642 | -0.03478316
22.18333 | 879.73 | -0.13225 | 0.76265 | -0.03608261
22.2 | 880.393 | -0.1322 | 0.7612 | -0.03567075
22.21667 | 881.057 | -0.1322 | 0.7597 | -0.03453204
22.23334 | 881.7189 | -0.1321 | 0.75815 | -0.03111822
22.25 | 882.383 | -0.13205 | 0.7566 | -0.02875486
22.26666 | 883.045 | -0.132 | 0.7551 | -0.02757327
22.28333 | 883.708 | -0.1319 | 0.7536 | -0.02691692
22.3 | 884.371 | -0.1318 | 0.75205 | -0.02749422
22.31667 | 885.016 | -0.1318 | 0.7506 | -0.02831805
22.33334 | 885.6741 | -0.1318 | 0.7489 | -0.02885664
22.35 | 886.337 | -0.1317 | 0.74715 | -0.02888599
22.36667 | 886.9969 | -0.13165 | 0.7455 | -0.02822949
22.38333 | 887.661 | -0.1316 | 0.7438 | -0.02652262
22.4 | 888.3241 | -0.1315 | 0.7422 | -0.02481582
22.41666 | 888.988 | -0.13145 | 0.7408 | -0.02430875
22.43333 | 889.6519 | -0.13135 | 0.73975 | -0.02448285
22.45 | 890.315 | -0.1313 | 0.73875 | -0.0259251
22.46667 | 890.9769 | -0.1313 | 0.73775 | -0.02586617
22.48334 | 891.6439 | -0.1313 | 0.7369 | -0.02836086
22.5 | 892.3059 | -0.1313 | 0.73595 | -0.03019895
22.51666 | 892.9719 | -0.13125 | 0.73495 | -0.03151158
22.53333 | 893.634 | -0.13115 | 0.7338 | -0.03164286
22.55 | 894.296 | -0.13095 | 0.73265 | -0.03258028
22.56667 | 894.959 | -0.1309 | 0.7315 | -0.03567067
22.58334 | 895.6241 | -0.13075 | 0.73035 | -0.03603536
22.6 | 896.287 | -0.1307 | 0.72915 | -0.03663291
22.61667 | 896.9531 | -0.1307 | 0.7279 | -0.03492611
22.63333 | 897.617 | -0.1307 | 0.7267 | -0.03229998
22.65 | 898.2811 | -0.13055 | 0.7255 | -0.02967398
22.66666 | 898.946 | -0.1305 | 0.7244 | -0.02945907
22.68333 | 899.613 | -0.13045 | 0.72335 | -0.02747846
22.7 | 900.2741 | -0.13035 | 0.72235 | -0.0268606
22.71667 | 900.938 | -0.1303 | 0.72135 | -0.0271796
22.73334 | 901.608 | -0.13025 | 0.72035 | -0.02586632
22.75 | 902.2759 | -0.1302 | 0.7192 | -0.02350275
22.76666 | 902.942 | -0.13015 | 0.7181 | -0.022715
22.78333 | 903.607 | -0.1301 | 0.7172 | -0.02350282
22.8 | 904.2731 | -0.1301 | 0.7163 | -0.02386522
22.81667 | 904.9391 | -0.13005 | 0.71565 | -0.02819137
22.83334 | 905.605 | -0.13 | 0.71505 | -0.03004553
22.85 | 906.2731 | -0.12995 | 0.7146 | -0.031906
22.86667 | 906.941 | -0.1299 | 0.71405 | -0.0333503
22.88333 | 907.6031 | -0.12975 | 0.71335 | -0.03440071
22.9 | 908.268 | -0.1297 | 0.71255 | -0.03348168
22.91666 | 908.933 | -0.12955 | 0.7117 | -0.03099609
22.93333 | 909.6009 | -0.1295 | 0.71085 | -0.02860322
22.95 | 910.267 | -0.1294 | 0.7099 | -0.0251011
22.96667 | 910.929 | -0.1294 | 0.70905 | -0.02310883
22.98334 | 911.592 | -0.12935 | 0.70815 | -0.02035153
23 | 912.254 | -0.1294 | 0.70725 | -0.01995756
23.01666 | 912.9219 | -0.1294 | 0.70635 | -0.0178571
23.03333 | 913.587 | -0.12935 | 0.70545 | -0.0169382
23.05 | 914.252 | -0.12925 | 0.7045 | -0.0151659
23.06667 | 914.9181 | -0.1292 | 0.70365 | -0.01454794
23.08334 | 915.5851 | -0.12915 | 0.70275 | -0.01326446
23.1 | 916.25 | -0.12905 | 0.7019 | -0.01313093
23.11667 | 916.916 | -0.1291 | 0.701 | -0.01129242
23.13333 | 917.583 | -0.1291 | 0.70005 | -0.0085349
23.15 | 918.2469 | -0.1291 | 0.69905 | -0.0073529
23.16666 | 918.913 | -0.1291 | 0.698 | -0.0074004
23.18333 | 919.5741 | -0.1291 | 0.69675 | -0.0075111
23.2 | 920.24 | -0.1291 | 0.69535 | -0.0085408
23.21667 | 920.9051 | -0.12905 | 0.69395 | -0.009978
23.23334 | 921.5689 | -0.12905 | 0.69255 | -0.0097154
23.25 | 922.232 | -0.12895 | 0.69115 | -0.009059
23.26666 | 922.895 | -0.12895 | 0.6898 | -0.0072212
23.28333 | 923.5559 | -0.1289 | 0.6886 | -0.0043327
23.3 | 924.2199 | -0.1289 | 0.6875 | -0.0018224
23.31667 | 924.883 | -0.1289 | 0.6863 | 0.004151105
23.33334 | 925.545 | -0.12895 | 0.6852 | 0.004071924
23.35 | 926.2059 | -0.12895 | 0.6841 | 0.006039074
23.36667 | 926.8691 | -0.129 | 0.6829 | 0.005776434
23.38333 | 927.532 | -0.12905 | 0.6817 | 0.006958084
23.4 | 928.1939 | -0.1291 | 0.6805 | 0.00840267
23.41666 | 928.86 | -0.1291 | 0.6793 | 0.01155182
23.43333 | 929.521 | -0.129 | 0.6782 | 0.01362804
23.45 | 930.1859 | -0.129 | 0.67715 | 0.01713053
23.46667 | 930.85 | -0.129 | 0.67615 | 0.01733221
23.48334 | 931.512 | -0.1291 | 0.6752 | 0.01811997
23.5 | 932.173 | -0.1292 | 0.67425 | 0.02035228
23.51666 | 932.838 | -0.12935 | 0.67325 | 0.02310961
23.53333 | 933.502 | -0.1294 | 0.67225 | 0.02547296
23.55 | 934.164 | -0.1294 | 0.67125 | 0.02513338
23.56667 | 934.827 | -0.1294 | 0.67025 | 0.02389711
23.58334 | 935.491 | -0.1294 | 0.6693 | 0.0222489
23.6 | 936.1551 | -0.1295 | 0.66835 | 0.02087672
23.61667 | 936.817 | -0.12955 | 0.66725 | 0.02048284
23.63333 | 937.483 | -0.1296 | 0.66635 | 0.02192717
23.65 | 938.146 | -0.1296 | 0.6653 | 0.02284633
23.66666 | 938.807 | -0.1297 | 0.66415 | 0.02243885
23.68333 | 939.467 | -0.12975 | 0.663 | 0.0214722
23.7 | 940.127 | -0.1298 | 0.6618 | 0.01549799
23.71667 | 940.788 | -0.12985 | 0.6606 | 0.01378655
23.73334 | 941.4509 | -0.1299 | 0.6594 | 0.01063533
23.75 | 942.113 | -0.1299 | 0.65825 | 0.008403163
23.76666 | 942.775 | -0.1299 | 0.65725 | 0.005383299
23.78333 | 943.438 | -0.1299 | 0.65635 | 0.004989356
23.8 | 944.1009 | -0.12985 | 0.6555 | 0.00513435
23.81667 | 944.764 | -0.12985 | 0.6547 | 0.00513428
23.83334 | 945.4259 | -0.12985 | 0.6538 | 0.005324572
23.85 | 946.09 | -0.1299 | 0.65285 | 0.007615399
23.86667 | 946.7491 | -0.1299 | 0.65185 | 0.009584938
23.88333 | 947.412 | -0.13 | 0.65085 | 0.01260484
23.9 | 948.0731 | -0.13 | 0.64975 | 0.01562501
23.91666 | 948.736 | -0.13 | 0.6486 | 0.01643337
23.93333 | 949.3981 | -0.13 | 0.6474 | 0.01763762
23.95 | 950.0609 | -0.1301 | 0.6463 | 0.01598989
23.96667 | 950.7219 | -0.1301 | 0.64525 | 0.01628162
23.98334 | 951.3859 | -0.1302 | 0.64415 | 0.01483722
24 | 952.0491 | -0.13025 | 0.6434 | 0.01339304
24.01666 | 952.711 | -0.13025 | 0.6426 | 0.01207985
24.03333 | 953.373 | -0.1303 | 0.6419 | 0.00919134
24.05 | 954.037 | -0.13025 | 0.6411 | 0.005768482
24.06667 | 954.697 | -0.1303 | 0.6404 | 0.001029909
24.08334 | 955.36 | -0.1303 | 0.63965 | -0.000602
24.1 | 956.021 | -0.13025 | 0.6389 | -0.00013159
24.11667 | 956.687 | -0.1303 | 0.6382 | 0.002494456
24.13333 | 957.3491 | -0.13025 | 0.6376 | 0.006170994
24.15 | 958.013 | -0.1302 | 0.63705 | 0.01076636
24.16666 | 958.6759 | -0.1302 | 0.63655 | 0.0114888
24.18333 | 959.337 | -0.13025 | 0.636 | 0.01289898
24.2 | 960.002 | -0.13035 | 0.63535 | 0.01310472
24.21667 | 960.664 | -0.13045 | 0.63475 | 0.01247335
24.23334 | 961.329 | -0.13055 | 0.6342 | 0.0110289
24.25 | 961.992 | -0.1306 | 0.6336 | 0.009190845
24.26666 | 962.654 | -0.13055 | 0.63295 | 0.005908301
24.28333 | 963.317 | -0.1305 | 0.63235 | 0.001969226
24.3 | 963.982 | -0.13045 | 0.6317 | -0.00072882
24.31667 | 964.645 | -0.1304 | 0.6309 | -0.0054671
24.33334 | 965.3019 | -0.1304 | 0.63005 | -0.0065288
24.35 | 965.967 | -0.13045 | 0.62915 | -0.0061711
24.36667 | 966.627 | -0.13045 | 0.628 | -0.0034138
24.38333 | 967.287 | -0.13045 | 0.6267 | -0.00039391
24.4 | 967.9491 | -0.1304 | 0.62525 | 0.003413797
24.41666 | 968.6141 | -0.1304 | 0.62385 | 0.005055044
24.43333 | 969.2731 | -0.1304 | 0.62265 | 0.005452579
24.45 | 969.933 | -0.1304 | 0.6217 | 0.00586557
24.46667 | 970.596 | -0.13045 | 0.621 | 0.007531082
24.48334 | 971.2559 | -0.1305 | 0.6205 | 0.009956969
24.5 | 971.921 | -0.1306 | 0.6201 | 0.01365518
24.51666 | 972.5819 | -0.13055 | 0.6198 | 0.01621553

## Parafina py40ºC·min-1 (2)
CLOSED
Version | 2
Run | 1628
Instrument | 2960 | SDT | V3.0F
Module | TGA-DTA
Sample | Parafina | comercial | py40 | -3
Size | 10.0661 | mg
Method
Operator | Laura
Comment
Xcomment | Pan: | Platinum | Gas1: | Nitrogen | 100 | ml/min | Gas2:
Text
Exotherm | Up
Kcell | 1
InstCalDate | Weight: | 18-Jan-17 | 16:18
TempCal | 3 | pts | 418.31 | 419.53, | 661.59 | 660.33, | 962.29 | 961.78
BaselineCal | -0.0077 | -9.8093
Thresholds | 0 | 0
Controls | Gas | 1 | Event | Off | Sampling | 1 | sec/pt
Nsig | 5
Sig1 | Time | (min)
Sig2 | Temperature | (°C)
Sig3 | Weight | (mg)
Sig4 | Temperature | Difference | (°C)
Sig5 | Deriv. | Weight | (%/min)
Date | 2020-06-15
Time | 8:47
File | C:\Personales\LAURA\Diferenes | rampas | para | Ea\Parafina\Parafina | comercial\Parafina | comercial | py40 | (3).001
OrgFile | C:\Users\53559816S\Desktop\INCAR\ATG | synergy | Coal-SPT-Paraffin\Parafina\Parafina | 10 | mg\Parafina | comercial | py40 | (3).001
StartOfData
0 | 20.152 | 10.0661 | 1.41355 | 0.02346039
0.01666667 | 20.152 | 10.066 | 1.41345 | 0.005380647
0.03333334 | 20.155 | 10.0659 | 1.4134 | 0.00201416
0.05 | 20.162 | 10.0658 | 1.41315 | -0.0041421
0.06666668 | 20.168 | 10.0658 | 1.4129 | -0.0059384
0.08333334 | 20.174 | 10.0658 | 1.41255 | -0.0079084
0.1 | 20.185 | 10.0659 | 1.41235 | -0.0098193
0.1166666 | 20.198 | 10.066 | 1.412 | -0.01406561
0.1333334 | 20.215 | 10.06605 | 1.41175 | -0.02101888
0.15 | 20.236 | 10.0661 | 1.4116 | -0.0234449
0.1666667 | 20.257 | 10.06605 | 1.41155 | -0.02332622
0.1833334 | 20.285 | 10.0661 | 1.4113 | -0.01948379
0.2 | 20.316 | 10.06615 | 1.41095 | -0.01581956
0.2166667 | 20.35 | 10.0662 | 1.4108 | -0.01196313
0.2333333 | 20.393 | 10.0662 | 1.41045 | -0.01139036
0.25 | 20.443 | 10.06625 | 1.41005 | -0.01184959
0.2666667 | 20.5 | 10.06625 | 1.4098 | -0.01239271
0.2833333 | 20.561 | 10.0662 | 1.4095 | -0.01277413
0.3 | 20.63 | 10.0662 | 1.40925 | -0.01182232
0.3166666 | 20.706 | 10.06625 | 1.40905 | -0.01101336
0.3333334 | 20.789 | 10.0663 | 1.4088 | -0.0143634
0.35 | 20.878 | 10.06635 | 1.40855 | -0.01548286
0.3666667 | 20.985 | 10.06635 | 1.40835 | -0.02123015
0.3833333 | 21.098 | 10.0664 | 1.4081 | -0.02734868
0.4 | 21.219 | 10.0664 | 1.40795 | -0.03204706
0.4166666 | 21.349 | 10.0664 | 1.4078 | -0.03439896
0.4333334 | 21.497 | 10.0665 | 1.4077 | -0.0358015
0.45 | 21.647 | 10.06655 | 1.4076 | -0.03903376
0.4666666 | 21.81 | 10.0667 | 1.40745 | -0.04129965
0.4833333 | 21.986 | 10.0668 | 1.4075 | -0.04035168
0.5 | 22.168 | 10.0669 | 1.4075 | -0.04276083
0.5166666 | 22.366 | 10.06695 | 1.4075 | -0.04267128
0.5333334 | 22.573 | 10.067 | 1.40735 | -0.03933672
0.55 | 22.797 | 10.0671 | 1.407 | -0.03888958
0.5666666 | 23.038 | 10.0671 | 1.40655 | -0.03890202
0.5833332 | 23.281 | 10.0671 | 1.4059 | -0.04020792
0.6 | 23.538 | 10.0672 | 1.4051 | -0.0448408
0.6166668 | 23.808 | 10.06725 | 1.4041 | -0.0454382
0.6333332 | 24.091 | 10.06735 | 1.4029 | -0.04468903
0.65 | 24.387 | 10.06745 | 1.40125 | -0.0446447
0.6666668 | 24.695 | 10.0676 | 1.39945 | -0.04592329
0.6833334 | 25.021 | 10.0677 | 1.39735 | -0.04585182
0.7 | 25.355 | 10.0678 | 1.39495 | -0.0436624
0.7166666 | 25.7 | 10.0678 | 1.39225 | -0.03981602
0.7333334 | 26.056 | 10.0678 | 1.3891 | -0.02853372
0.75 | 26.433 | 10.0679 | 1.38555 | -0.022775
0.7666666 | 26.819 | 10.06795 | 1.3815 | -0.01693088
0.7833334 | 27.216 | 10.068 | 1.37705 | -0.0079256
0.8 | 27.622 | 10.06805 | 1.3722 | -0.0039605
0.8166668 | 28.047 | 10.068 | 1.36675 | -0.0021102
0.8333332 | 28.482 | 10.06795 | 1.36075 | -0.0020062
0.85 | 28.93 | 10.0679 | 1.3542 | 0.003664541
0.8666668 | 29.39 | 10.0679 | 1.3469 | 0.008138662
0.8833332 | 29.864 | 10.0679 | 1.3389 | 0.00916468
0.9 | 30.344 | 10.0679 | 1.3301 | 0.0123581
0.9166668 | 30.841 | 10.0679 | 1.32045 | 0.01437858
0.9333332 | 31.352 | 10.06795 | 1.3098 | 0.01800183
0.95 | 31.867 | 10.0679 | 1.2982 | 0.01850519
0.9666666 | 32.397 | 10.0678 | 1.2856 | 0.02107109
0.9833334 | 32.937 | 10.0678 | 1.27165 | 0.02585106
1 | 33.482 | 10.0677 | 1.25635 | 0.02863286
1.016667 | 34.043 | 10.06765 | 1.2396 | 0.03067654
1.033333 | 34.61 | 10.06755 | 1.22115 | 0.0349245
1.05 | 35.185 | 10.06755 | 1.2007 | 0.0347524
1.066667 | 35.783 | 10.0675 | 1.1781 | 0.03219918
1.083334 | 36.36 | 10.06745 | 1.15315 | 0.03011102
1.1 | 36.923 | 10.0674 | 1.12585 | 0.02867562
1.116667 | 37.496 | 10.0673 | 1.09595 | 0.0262057
1.133333 | 38.07 | 10.0672 | 1.0633 | 0.02409044
1.15 | 38.658 | 10.0672 | 1.02805 | 0.0224606
1.166666 | 39.25 | 10.0672 | 0.99015 | 0.0204482
1.183333 | 39.85 | 10.0672 | 0.94935 | 0.01811172
1.2 | 40.452 | 10.06715 | 0.9057999 | 0.01528227
1.216667 | 41.062 | 10.06715 | 0.8597 | 0.01489241
1.233334 | 41.683 | 10.0671 | 0.8109 | 0.01537533
1.25 | 42.305 | 10.0671 | 0.7594 | 0.01683916
1.266666 | 42.942 | 10.0671 | 0.7056 | 0.01732208
1.283333 | 43.57 | 10.06705 | 0.6496 | 0.01782008
1.3 | 44.208 | 10.067 | 0.59205 | 0.01775322
1.316667 | 44.857 | 10.0669 | 0.53315 | 0.01955666
1.333334 | 45.517 | 10.0669 | 0.4739 | 0.02510235
1.35 | 46.189 | 10.0669 | 0.4152 | 0.0299483
1.366667 | 46.871 | 10.0669 | 0.358 | 0.0373354
1.383333 | 47.561 | 10.06685 | 0.30275 | 0.04275814
1.4 | 48.259 | 10.0668 | 0.24995 | 0.04717984
1.416666 | 48.964 | 10.06675 | 0.1995 | 0.04875184
1.433333 | 49.676 | 10.06655 | 0.1507 | 0.05450696
1.45 | 50.394 | 10.06635 | 0.1023 | 0.0609275
1.466667 | 51.11 | 10.0662 | 0.05345 | 0.06452706
1.483334 | 51.821 | 10.06615 | 0.003 | 0.06484399
1.5 | 52.509 | 10.0661 | -0.05015 | 0.0620647
1.516666 | 53.19 | 10.066 | -0.1074 | 0.05337724
1.533333 | 53.864 | 10.0659 | -0.1698 | 0.03652552
1.55 | 54.539 | 10.0658 | -0.23845 | 0.01776084
1.566667 | 55.205 | 10.06565 | -0.31495 | -0.02771176
1.583334 | 55.861 | 10.0656 | -0.40115 | -0.06814157
1.6 | 56.502 | 10.0656 | -0.49875 | -0.09595931
1.616666 | 57.132 | 10.06575 | -0.60965 | -0.1462454
1.633334 | 57.741 | 10.06605 | -0.7359 | -0.196202
1.65 | 58.334 | 10.06645 | -0.8794 | -0.2395814
1.666666 | 58.915 | 10.067 | -1.04025 | -0.2589428
1.683333 | 59.497 | 10.0677 | -1.21695 | -0.2875752
1.7 | 60.075 | 10.06835 | -1.4071 | -0.3325506
1.716667 | 60.647 | 10.0691 | -1.6073 | -0.3640378
1.733334 | 61.222 | 10.0697 | -1.8133 | -0.4138057
1.75 | 61.807 | 10.0701 | -2.0217 | -0.473393
1.766666 | 62.394 | 10.0704 | -2.2299 | -0.5217046
1.783333 | 62.988 | 10.07095 | -2.4359 | -0.5097652
1.8 | 63.593 | 10.07205 | -2.63795 | -0.397924
1.816667 | 64.214 | 10.07355 | -2.83345 | 0.001361515
1.833334 | 64.865 | 10.07535 | -3.0174 | 0.525785
1.85 | 65.553 | 10.0771 | -3.18435 | 0.9343708
1.866666 | 66.256 | 10.0779 | -3.33135 | 1.699425
1.883334 | 66.964 | 10.0761 | -3.45595 | 2.523442
1.9 | 67.666 | 10.0716 | -3.55935 | 3.317663
1.916666 | 68.348 | 10.06435 | -3.6486 | 3.693381
1.933333 | 69.085 | 10.0533 | -3.72385 | 4.173593
1.95 | 69.913 | 10.04015 | -3.77085 | 4.464182
1.966667 | 70.793 | 10.0281 | -3.7812 | 4.31797
1.983334 | 71.695 | 10.01775 | -3.7509 | 3.956398
2 | 72.601 | 10.00985 | -3.67655 | 3.425188
2.016666 | 73.5 | 10.00555 | -3.56545 | 2.782835
2.033333 | 74.398 | 10.0037 | -3.4366 | 2.258006
2.05 | 75.29 | 10.0028 | -3.3038 | 1.821632
2.066666 | 76.172 | 10.00215 | -3.1741 | 1.227832
2.083333 | 77.048 | 10.00155 | -3.05045 | 0.7742456
2.1 | 77.915 | 10.0011 | -2.9334 | 0.4720012
2.116666 | 78.779 | 10.00075 | -2.82285 | 0.3220998
2.133334 | 79.638 | 10.00035 | -2.71835 | 0.2465446
2.15 | 80.49 | 10 | -2.6195 | 0.2216087
2.166667 | 81.328 | 9.999601 | -2.526 | 0.202906
2.183334 | 82.141 | 9.9992 | -2.43745 | 0.1887576
2.2 | 82.943 | 9.9989 | -2.35345 | 0.1784732
2.216667 | 83.746 | 9.9986 | -2.27395 | 0.1684282
2.233334 | 84.544 | 9.998351 | -2.1985 | 0.1642724
2.25 | 85.33899 | 9.99815 | -2.12675 | 0.1576816
2.266666 | 86.125 | 9.997949 | -2.0583 | 0.1511234
2.283333 | 86.91 | 9.997699 | -1.9931 | 0.146108
2.3 | 87.693 | 9.99745 | -1.9307 | 0.1464428
2.316666 | 88.463 | 9.99725 | -1.87095 | 0.1482702
2.333333 | 89.239 | 9.996949 | -1.81365 | 0.1506352
2.35 | 90.008 | 9.9967 | -1.75865 | 0.153743
2.366666 | 90.772 | 9.996451 | -1.7059 | 0.155068
2.383334 | 91.53601 | 9.9962 | -1.65515 | 0.1527515
2.4 | 92.294 | 9.99585 | -1.6062 | 0.1499737
2.416667 | 93.052 | 9.995551 | -1.55915 | 0.1481026
2.433334 | 93.802 | 9.99535 | -1.51375 | 0.1437936
2.45 | 94.548 | 9.9951 | -1.47 | 0.1398902
2.466667 | 95.277 | 9.9949 | -1.4277 | 0.135605
2.483334 | 95.995 | 9.994701 | -1.387 | 0.133267
2.5 | 96.708 | 9.9945 | -1.3479 | 0.1276422
2.516666 | 97.418 | 9.99425 | -1.31015 | 0.1243838
2.533333 | 98.12 | 9.99405 | -1.2739 | 0.1222026
2.55 | 98.818 | 9.99385 | -1.2391 | 0.1189558
2.566666 | 99.52 | 9.993651 | -1.20565 | 0.1155877
2.583333 | 100.218 | 9.99345 | -1.17355 | 0.110899
2.6 | 100.913 | 9.99325 | -1.1426 | 0.1050768
2.616666 | 101.605 | 9.993049 | -1.11265 | 0.09678934
2.633334 | 102.289 | 9.99295 | -1.08385 | 0.08676984
2.65 | 102.973 | 9.99275 | -1.05615 | 0.08373032
2.666667 | 103.653 | 9.99265 | -1.02935 | 0.07930116
2.683334 | 104.335 | 9.99255 | -1.00355 | 0.07832432
2.7 | 105.008 | 9.99245 | -0.9787 | 0.07927266
2.716667 | 105.683 | 9.9924 | -0.95465 | 0.08218563
2.733334 | 106.356 | 9.99225 | -0.93135 | 0.08483231
2.75 | 107.025 | 9.99205 | -0.90875 | 0.08623984
2.766666 | 107.692 | 9.99195 | -0.88695 | 0.08999387
2.783333 | 108.35 | 9.991749 | -0.8658 | 0.09292728
2.8 | 108.995 | 9.991551 | -0.84525 | 0.09667709
2.816666 | 109.638 | 9.99135 | -0.82545 | 0.09925426
2.833333 | 110.28 | 9.9912 | -0.8062 | 0.1018958
2.85 | 110.915 | 9.99105 | -0.78755 | 0.1045662
2.866666 | 111.551 | 9.990899 | -0.7694 | 0.1101935
2.883334 | 112.185 | 9.99075 | -0.7518 | 0.1153394
2.9 | 112.819 | 9.990551 | -0.7347 | 0.1183161
2.916667 | 113.448 | 9.990449 | -0.71825 | 0.1198672
2.933334 | 114.079 | 9.9901 | -0.70225 | 0.1193892
2.95 | 114.704 | 9.98985 | -0.6867 | 0.118427
2.966667 | 115.329 | 9.989601 | -0.67165 | 0.1147114
2.983334 | 115.953 | 9.989399 | -0.657 | 0.1119431
3 | 116.576 | 9.9892 | -0.6428 | 0.1100454
3.016666 | 117.194 | 9.989051 | -0.62895 | 0.1106221
3.033333 | 117.818 | 9.988949 | -0.6156 | 0.1048024
3.05 | 118.437 | 9.9888 | -0.60265 | 0.103318
3.066666 | 119.052 | 9.9887 | -0.59 | 0.1031586
3.083333 | 119.669 | 9.98855 | -0.57765 | 0.1034148
3.1 | 120.283 | 9.9883 | -0.56565 | 0.1037669
3.116666 | 120.9 | 9.988051 | -0.55395 | 0.103345
3.133334 | 121.502 | 9.987851 | -0.54255 | 0.103345
3.15 | 122.103 | 9.987649 | -0.5316 | 0.1001995
3.166667 | 122.699 | 9.98745 | -0.52085 | 0.09738678
3.183334 | 123.295 | 9.987351 | -0.51045 | 0.09003707
3.2 | 123.891 | 9.987199 | -0.5004 | 0.08400299
3.216667 | 124.489 | 9.98715 | -0.49055 | 0.07971042
3.233333 | 125.081 | 9.98695 | -0.48095 | 0.0800312
3.25 | 125.676 | 9.98685 | -0.47165 | 0.07757116
3.266667 | 126.27 | 9.9867 | -0.46245 | 0.07836234
3.283333 | 126.863 | 9.98665 | -0.4536 | 0.08019187
3.3 | 127.453 | 9.9865 | -0.44495 | 0.08193122
3.316666 | 128.048 | 9.98635 | -0.43655 | 0.08564126
3.333333 | 128.638 | 9.98615 | -0.42835 | 0.0856628
3.35 | 129.23 | 9.98605 | -0.4203 | 0.08734509
3.366666 | 129.822 | 9.985851 | -0.41245 | 0.08866978
3.383334 | 130.412 | 9.985699 | -0.40485 | 0.0914795
3.4 | 131.009 | 9.98555 | -0.3974 | 0.09116019
3.416667 | 131.599 | 9.9854 | -0.39015 | 0.08915884
3.433334 | 132.191 | 9.985249 | -0.38315 | 0.08635584
3.45 | 132.781 | 9.98515 | -0.37625 | 0.0824375
3.466667 | 133.376 | 9.98495 | -0.3694 | 0.07340038
3.483333 | 133.966 | 9.984801 | -0.36285 | 0.0694648
3.5 | 134.545 | 9.984649 | -0.35635 | 0.06608384
3.516667 | 135.136 | 9.98455 | -0.3499 | 0.06373916
3.533333 | 135.717 | 9.984451 | -0.34365 | 0.0619748
3.55 | 136.299 | 9.984399 | -0.3376 | 0.0619596
3.566666 | 136.877 | 9.984451 | -0.33155 | 0.06159866
3.583333 | 137.466 | 9.984351 | -0.32585 | 0.06387532
3.6 | 138.05 | 9.984199 | -0.3201 | 0.06635263
3.616666 | 138.633 | 9.984051 | -0.3146 | 0.07178718
3.633334 | 139.217 | 9.9839 | -0.30915 | 0.0800309
3.65 | 139.804 | 9.98375 | -0.3038 | 0.08499742
3.666667 | 140.392 | 9.983551 | -0.2985 | 0.09044868
3.683334 | 140.98 | 9.983399 | -0.2934 | 0.09308174
3.7 | 141.568 | 9.9833 | -0.28835 | 0.09224731
3.716667 | 142.162 | 9.9831 | -0.28335 | 0.09051249
3.733333 | 142.75 | 9.983 | -0.2785 | 0.08989118
3.75 | 143.345 | 9.98285 | -0.2737 | 0.08907297
3.766667 | 143.938 | 9.98265 | -0.26905 | 0.08897203
3.783333 | 144.533 | 9.982449 | -0.2644 | 0.08928006
3.8 | 145.131 | 9.98235 | -0.25985 | 0.09071796
3.816666 | 145.724 | 9.98225 | -0.25545 | 0.09148835
3.833333 | 146.325 | 9.9821 | -0.2511 | 0.09698574
3.85 | 146.912 | 9.981949 | -0.2467 | 0.1001069
3.866666 | 147.506 | 9.98175 | -0.2425 | 0.1033989
3.883334 | 148.101 | 9.9816 | -0.2384 | 0.1129055
3.9 | 148.692 | 9.98145 | -0.2343 | 0.1172861
3.916667 | 149.285 | 9.9812 | -0.23025 | 0.119851
3.933334 | 149.881 | 9.980899 | -0.2263 | 0.1210235
3.95 | 150.481 | 9.98075 | -0.22215 | 0.120354
3.966667 | 151.081 | 9.9805 | -0.2179 | 0.1172874
3.983333 | 151.686 | 9.98025 | -0.2137 | 0.1187672
4 | 152.289 | 9.9801 | -0.20945 | 0.1166325
4.016667 | 152.895 | 9.97995 | -0.2052 | 0.1120161
4.033333 | 153.506 | 9.97975 | -0.2011 | 0.1132263
4.05 | 154.118 | 9.979649 | -0.197 | 0.1148173
4.066666 | 154.727 | 9.97945 | -0.193 | 0.1122964
4.083334 | 155.34 | 9.9792 | -0.189 | 0.1144343
4.1 | 155.959 | 9.97905 | -0.1849 | 0.1173444
4.116667 | 156.57 | 9.978851 | -0.1809 | 0.1187519
4.133333 | 157.192 | 9.97855 | -0.1769 | 0.1167425
4.15 | 157.809 | 9.97835 | -0.1729 | 0.1221491
4.166666 | 158.433 | 9.97825 | -0.1689 | 0.1211177
4.183334 | 159.046 | 9.978 | -0.1649 | 0.1154808
4.2 | 159.663 | 9.97775 | -0.1609 | 0.1174733
4.216667 | 160.279 | 9.9776 | -0.15705 | 0.1192204
4.233333 | 160.904 | 9.9775 | -0.1532 | 0.117004
4.25 | 161.525 | 9.977149 | -0.14945 | 0.1210875
4.266667 | 162.144 | 9.977001 | -0.1457 | 0.1277809
4.283333 | 162.777 | 9.97695 | -0.142 | 0.1298607
4.3 | 163.404 | 9.97665 | -0.1383 | 0.1351319
4.316666 | 164.034 | 9.97635 | -0.1347 | 0.1398684
4.333334 | 164.669 | 9.97615 | -0.131 | 0.1479982
4.35 | 165.301 | 9.975899 | -0.1274 | 0.148074
4.366667 | 165.937 | 9.975601 | -0.1238 | 0.152075
4.383333 | 166.574 | 9.975351 | -0.1202 | 0.1582674
4.4 | 167.218 | 9.975099 | -0.1166 | 0.1569734
4.416666 | 167.862 | 9.9748 | -0.113 | 0.1571252
4.433334 | 168.504 | 9.9745 | -0.1094 | 0.163191
4.45 | 169.153 | 9.97425 | -0.10585 | 0.1646846
4.466667 | 169.804 | 9.974049 | -0.1024 | 0.1679037
4.483333 | 170.449 | 9.97375 | -0.09895 | 0.1699685
4.5 | 171.095 | 9.9735 | -0.09555 | 0.1750459
4.516667 | 171.739 | 9.973199 | -0.0921 | 0.1784293
4.533333 | 172.385 | 9.972801 | -0.08864999 | 0.1808256
4.55 | 173.032 | 9.9725 | -0.08525 | 0.1892048
4.566666 | 173.682 | 9.972199 | -0.0817 | 0.1947586
4.583334 | 174.332 | 9.9719 | -0.07815 | 0.199993
4.6 | 174.986 | 9.971551 | -0.07475 | 0.2029841
4.616667 | 175.63 | 9.971249 | -0.0712 | 0.2040222
4.633333 | 176.289 | 9.970899 | -0.0678 | 0.2053126
4.65 | 176.949 | 9.9705 | -0.06435 | 0.2096668
4.666666 | 177.607 | 9.9701 | -0.06105 | 0.213918
4.683334 | 178.272 | 9.96975 | -0.05765 | 0.2215306
4.7 | 178.936 | 9.9694 | -0.0543 | 0.223965
4.716667 | 179.602 | 9.969101 | -0.05095 | 0.2300767
4.733333 | 180.27 | 9.9687 | -0.04765 | 0.2338182
4.75 | 180.939 | 9.9683 | -0.04435 | 0.2371522
4.766667 | 181.614 | 9.96785 | -0.04105 | 0.2411608
4.783333 | 182.281 | 9.9674 | -0.0377 | 0.2480628
4.8 | 182.949 | 9.967 | -0.0344 | 0.2576992
4.816666 | 183.615 | 9.966601 | -0.03105 | 0.2636539
4.833334 | 184.285 | 9.9661 | -0.0277 | 0.2734804
4.85 | 184.953 | 9.96575 | -0.02435 | 0.2769148
4.866667 | 185.625 | 9.965351 | -0.02105 | 0.2814726
4.883333 | 186.296 | 9.964751 | -0.0178 | 0.2875875
4.9 | 186.972 | 9.964249 | -0.01455 | 0.2935854
4.916666 | 187.647 | 9.96375 | -0.0113 | 0.2997131
4.933334 | 188.326 | 9.96315 | -0.0081 | 0.3075128
4.95 | 189.005 | 9.9627 | -0.00485 | 0.3159747
4.966667 | 189.683 | 9.9622 | -0.00165 | 0.3245454
4.983333 | 190.367 | 9.96165 | 0.0015 | 0.3272077
5 | 191.048 | 9.96115 | 0.0047 | 0.3367482
5.016667 | 191.733 | 9.96055 | 0.00795 | 0.347996
5.033333 | 192.42 | 9.95995 | 0.01115 | 0.3538855
5.05 | 193.107 | 9.959301 | 0.0144 | 0.3673421
5.066666 | 193.792 | 9.958749 | 0.0175 | 0.3738254
5.083334 | 194.472 | 9.95805 | 0.02065 | 0.3877383
5.1 | 195.152 | 9.95745 | 0.0237 | 0.3957641
5.116667 | 195.832 | 9.95675 | 0.0267 | 0.407019
5.133333 | 196.514 | 9.95605 | 0.0297 | 0.417935
5.15 | 197.196 | 9.9554 | 0.03265 | 0.4308534
5.166666 | 197.879 | 9.9547 | 0.0356 | 0.4411508
5.183334 | 198.566 | 9.9539 | 0.0385 | 0.4587713
5.2 | 199.252 | 9.953149 | 0.0414 | 0.4706059
5.216667 | 199.944 | 9.952301 | 0.0441 | 0.4897476
5.233333 | 200.634 | 9.9515 | 0.04675 | 0.49843
5.25 | 201.322 | 9.9506 | 0.04935 | 0.516534
5.266668 | 202.015 | 9.94975 | 0.0518 | 0.5300626
5.283332 | 202.705 | 9.9488 | 0.05425 | 0.5365784
5.3 | 203.4 | 9.947851 | 0.05655 | 0.547901
5.316666 | 204.091 | 9.9469 | 0.05875 | 0.554298
5.333334 | 204.782 | 9.94605 | 0.0609 | 0.566111
5.35 | 205.469 | 9.94505 | 0.0628 | 0.572124
5.366668 | 206.161 | 9.944149 | 0.06465 | 0.5810576
5.383332 | 206.845 | 9.943149 | 0.06625 | 0.5919593
5.4 | 207.534 | 9.942199 | 0.0676 | 0.6021562
5.416666 | 208.219 | 9.94115 | 0.0688 | 0.6110913
5.433334 | 208.905 | 9.9401 | 0.0698 | 0.6328711
5.45 | 209.595 | 9.93905 | 0.0707 | 0.6416198
5.466668 | 210.283 | 9.938 | 0.07145 | 0.6629066
5.483332 | 210.971 | 9.936799 | 0.07215 | 0.672947
5.5 | 211.664 | 9.9357 | 0.07275 | 0.6931839
5.516668 | 212.356 | 9.9345 | 0.07315 | 0.714294
5.533332 | 213.047 | 9.933251 | 0.0734 | 0.726972
5.55 | 213.742 | 9.93205 | 0.0735 | 0.752367
5.566666 | 214.436 | 9.930801 | 0.0735 | 0.7680755
5.583334 | 215.126 | 9.92955 | 0.07335 | 0.792093
5.6 | 215.82 | 9.92825 | 0.0731 | 0.8078706
5.616668 | 216.506 | 9.92685 | 0.0727 | 0.828645
5.633332 | 217.191 | 9.92545 | 0.0722 | 0.8489505
5.65 | 217.876 | 9.92395 | 0.0715 | 0.8728534
5.666666 | 218.564 | 9.92245 | 0.0707 | 0.8885803
5.683334 | 219.25 | 9.92095 | 0.06975 | 0.9173225
5.7 | 219.936 | 9.9194 | 0.06865 | 0.9320508
5.716668 | 220.622 | 9.917801 | 0.0675 | 0.9577984
5.733332 | 221.31 | 9.916199 | 0.0662 | 0.9719311
5.75 | 221.998 | 9.914501 | 0.0648 | 0.9960556
5.766668 | 222.686 | 9.912851 | 0.0633 | 1.02355
5.783332 | 223.375 | 9.911101 | 0.06155 | 1.039484
5.8 | 224.062 | 9.9094 | 0.0598 | 1.067582
5.816666 | 224.749 | 9.90755 | 0.05775 | 1.08548
5.833334 | 225.438 | 9.90575 | 0.05565 | 1.115132
5.85 | 226.134 | 9.9039 | 0.0533 | 1.130894
5.866668 | 226.83 | 9.90195 | 0.05075 | 1.15671
5.883332 | 227.511 | 9.9 | 0.048 | 1.182066
5.9 | 228.188 | 9.897999 | 0.0452 | 1.209948
5.916666 | 228.867 | 9.895899 | 0.04215 | 1.229784
5.933334 | 229.544 | 9.893851 | 0.0391 | 1.27072
5.95 | 230.225 | 9.89175 | 0.0359 | 1.293855
5.966668 | 230.902 | 9.88955 | 0.03265 | 1.339117
5.983332 | 231.582 | 9.887299 | 0.02925 | 1.364066
6 | 232.263 | 9.885001 | 0.02575 | 1.412001
6.016668 | 232.941 | 9.88255 | 0.0221 | 1.459753
6.033332 | 233.622 | 9.8801 | 0.01845 | 1.486164
6.05 | 234.301 | 9.87755 | 0.01465 | 1.534025
6.066666 | 234.98 | 9.8749 | 0.0106 | 1.559603
6.083334 | 235.662 | 9.87225 | 0.0064 | 1.610301
6.1 | 236.341 | 9.86955 | 0.00205 | 1.639774
6.116668 | 237.017 | 9.8668 | -0.00235 | 1.679423
6.133332 | 237.697 | 9.864 | -0.00715 | 1.72118
6.15 | 238.373 | 9.86115 | -0.0122 | 1.763767
6.166666 | 239.043 | 9.8582 | -0.01735 | 1.793108
6.183334 | 239.716 | 9.85505 | -0.0228 | 1.851284
6.2 | 240.384 | 9.851899 | -0.0284 | 1.884267
6.216668 | 241.055 | 9.84865 | -0.03415 | 1.944592
6.233332 | 241.728 | 9.845351 | -0.04005 | 1.979747
6.25 | 242.399 | 9.84195 | -0.046 | 2.042469
6.266668 | 243.069 | 9.8385 | -0.05195 | 2.105872
6.283332 | 243.74 | 9.835 | -0.05825 | 2.143228
6.3 | 244.407 | 9.831399 | -0.0647 | 2.213692
6.316666 | 245.077 | 9.827699 | -0.0714 | 2.255161
6.333334 | 245.746 | 9.8239 | -0.0783 | 2.332095
6.35 | 246.416 | 9.82 | -0.0854 | 2.376988
6.366668 | 247.086 | 9.815949 | -0.0927 | 2.44104
6.383332 | 247.756 | 9.811799 | -0.1001 | 2.505225
6.4 | 248.425 | 9.8075 | -0.10765 | 2.571522
6.416666 | 249.092 | 9.80315 | -0.11545 | 2.618458
6.433334 | 249.758 | 9.79865 | -0.1233 | 2.701383
6.45 | 250.421 | 9.794051 | -0.1311 | 2.748508
6.466666 | 251.082 | 9.78935 | -0.13865 | 2.830702
6.483332 | 251.747 | 9.784601 | -0.14585 | 2.878256
6.5 | 252.412 | 9.779649 | -0.15295 | 2.96466
6.516668 | 253.073 | 9.774649 | -0.16015 | 3.054336
6.533334 | 253.736 | 9.76955 | -0.1678 | 3.107119
6.55 | 254.4 | 9.764301 | -0.1761 | 3.204596
6.566666 | 255.063 | 9.75895 | -0.18525 | 3.261769
6.583334 | 255.725 | 9.753399 | -0.19475 | 3.366206
6.6 | 256.392 | 9.74775 | -0.2047 | 3.42698
6.616668 | 257.052 | 9.74195 | -0.21485 | 3.513116
6.633332 | 257.715 | 9.736 | -0.2252 | 3.600787
6.65 | 258.378 | 9.72985 | -0.23565 | 3.688674
6.666666 | 259.039 | 9.723601 | -0.2464 | 3.752482
6.683334 | 259.699 | 9.7172 | -0.2572 | 3.868297
6.7 | 260.357 | 9.710601 | -0.26805 | 3.935406
6.716666 | 261.016 | 9.7039 | -0.2791 | 4.055676
6.733332 | 261.673 | 9.697051 | -0.2902 | 4.123355
6.75 | 262.328 | 9.69005 | -0.3013 | 4.24823
6.766668 | 262.982 | 9.6829 | -0.3125 | 4.375884
6.783334 | 263.637 | 9.6755 | -0.3238 | 4.449586
6.8 | 264.293 | 9.6679 | -0.335 | 4.585715
6.816666 | 264.948 | 9.660249 | -0.3461 | 4.66102
6.833334 | 265.603 | 9.652351 | -0.35735 | 4.804135
6.85 | 266.259 | 9.64425 | -0.36855 | 4.885006
6.866668 | 266.916 | 9.636 | -0.3797 | 4.9972
6.883332 | 267.572 | 9.62755 | -0.39075 | 5.108289
6.9 | 268.229 | 9.6188 | -0.4018 | 5.221634
6.916666 | 268.883 | 9.61005 | -0.41295 | 5.305916
6.933334 | 269.542 | 9.600899 | -0.4238 | 5.455374
6.95 | 270.197 | 9.59165 | -0.43485 | 5.541338
6.966666 | 270.846 | 9.58225 | -0.4459 | 5.699531
6.983332 | 271.499 | 9.57265 | -0.45685 | 5.786102
7 | 272.151 | 9.562801 | -0.46765 | 5.945696
7.016668 | 272.8 | 9.55275 | -0.4785 | 6.107205
7.033334 | 273.452 | 9.542499 | -0.48915 | 6.198202
7.05 | 274.1 | 9.5319 | -0.49975 | 6.366074
7.066666 | 274.747 | 9.521149 | -0.5102 | 6.467368
7.083334 | 275.394 | 9.51025 | -0.52055 | 6.643132
7.1 | 276.045 | 9.499051 | -0.53075 | 6.74651
7.116668 | 276.695 | 9.48775 | -0.5408 | 6.89178
7.133332 | 277.347 | 9.4761 | -0.5506 | 7.041266
7.15 | 278 | 9.464249 | -0.56005 | 7.192776
7.166666 | 278.651 | 9.45195 | -0.5694 | 7.3039
7.183334 | 279.306 | 9.4396 | -0.5785 | 7.512611
7.2 | 279.96 | 9.42685 | -0.58745 | 7.629688
7.216666 | 280.612 | 9.41385 | -0.59615 | 7.846768
7.233332 | 281.264 | 9.40055 | -0.60475 | 7.967102
7.25 | 281.914 | 9.386949 | -0.6131 | 8.18751
7.266668 | 282.564 | 9.37305 | -0.62125 | 8.40872
7.283334 | 283.215 | 9.358949 | -0.6293 | 8.537164
7.3 | 283.863 | 9.344451 | -0.63725 | 8.762578
7.316666 | 284.517 | 9.32975 | -0.64515 | 8.888094
7.333334 | 285.166 | 9.3147 | -0.653 | 9.114999
7.35 | 285.82 | 9.29935 | -0.66095 | 9.244562
7.366668 | 286.476 | 9.28365 | -0.669 | 9.426184
7.383332 | 287.126 | 9.26765 | -0.6771 | 9.612293
7.4 | 287.781 | 9.2514 | -0.68535 | 9.800266
7.416666 | 288.435 | 9.2349 | -0.6937 | 9.939358
7.433334 | 289.09 | 9.218049 | -0.7021 | 10.19485
7.45 | 289.746 | 9.2008 | -0.7105 | 10.33589
7.466666 | 290.402 | 9.183251 | -0.719 | 10.59768
7.483332 | 291.055 | 9.165351 | -0.72745 | 10.74587
7.5 | 291.707 | 9.14705 | -0.73605 | 11.02394
7.516668 | 292.362 | 9.1283 | -0.7448 | 11.30546
7.533334 | 293.012 | 9.10925 | -0.75355 | 11.46702
7.55 | 293.668 | 9.0899 | -0.76245 | 11.75398
7.566666 | 294.325 | 9.070199 | -0.77135 | 11.9164
7.583334 | 294.978 | 9.05 | -0.7802 | 12.20985
7.6 | 295.636 | 9.0294 | -0.78885 | 12.37165
7.616668 | 296.29 | 9.0085 | -0.7974 | 12.60102
7.633332 | 296.947 | 8.9871 | -0.80545 | 12.83631
7.65 | 297.608 | 8.965399 | -0.81295 | 13.07684
7.666666 | 298.267 | 8.9433 | -0.81895 | 13.2533
7.683334 | 298.929 | 8.92075 | -0.8228 | 13.58068
7.7 | 299.59 | 8.89795 | -0.8235 | 13.76327
7.716666 | 300.25 | 8.874601 | -0.8212 | 14.11126
7.733332 | 300.913 | 8.8508 | -0.8175 | 14.30176
7.75 | 301.576 | 8.82655 | -0.8137 | 14.66452
7.766668 | 302.233 | 8.8017 | -0.8105 | 15.02892
7.783334 | 302.894 | 8.77625 | -0.80885 | 15.23264
7.8 | 303.553 | 8.750399 | -0.80865 | 15.60574
7.816666 | 304.214 | 8.7241 | -0.8084 | 15.81486
7.833334 | 304.875 | 8.69735 | -0.8077 | 16.19294
7.85 | 305.541 | 8.67005 | -0.80655 | 16.40762
7.866668 | 306.203 | 8.6424 | -0.8049 | 16.70236
7.883332 | 306.873 | 8.6142 | -0.80255 | 16.99956
7.9 | 307.536 | 8.58555 | -0.7996 | 17.30498
7.916666 | 308.201 | 8.55625 | -0.79595 | 17.61474
7.933334 | 308.868 | 8.526399 | -0.7913 | 17.8388
7.95 | 309.534 | 8.49605 | -0.7856 | 18.1565
7.966666 | 310.204 | 8.46525 | -0.77865 | 18.57594
7.983332 | 310.873 | 8.43385 | -0.7702 | 18.90694
8 | 311.541 | 8.40185 | -0.76025 | 19.1447
8.016666 | 312.208 | 8.36935 | -0.7489 | 19.47856
8.033334 | 312.88 | 8.33625 | -0.7362 | 20.01376
8.05 | 313.547 | 8.3026 | -0.7224 | 20.36053
8.066666 | 314.218 | 8.26835 | -0.7077 | 20.51141
8.083332 | 314.888 | 8.23345 | -0.69225 | 20.8629
8.1 | 315.558 | 8.19805 | -0.67595 | 21.42174
8.116668 | 316.231 | 8.162 | -0.6588 | 21.78408
8.133332 | 316.904 | 8.1253 | -0.6408 | 21.94228
8.15 | 317.575 | 8.08805 | -0.6221 | 22.31098
8.166668 | 318.251 | 8.0502 | -0.6026 | 22.8973
8.183334 | 318.928 | 8.0117 | -0.5825 | 23.1664
8.2 | 319.601 | 7.97255 | -0.56175 | 23.4418
8.216666 | 320.276 | 7.93275 | -0.54045 | 23.82765
8.233334 | 320.953 | 7.89225 | -0.51855 | 24.44148
8.25 | 321.631 | 7.85115 | -0.49595 | 24.72435
8.266666 | 322.302 | 7.80935 | -0.47275 | 25.01159
8.283334 | 322.975 | 7.7669 | -0.4489 | 25.64078
8.3 | 323.647 | 7.72375 | -0.4245 | 26.04095
8.316666 | 324.321 | 7.6799 | -0.39945 | 26.3308
8.333332 | 324.998 | 7.6354 | -0.37365 | 26.62006
8.35 | 325.67 | 7.5902 | -0.3472 | 27.2611
8.366668 | 326.347 | 7.54425 | -0.32015 | 27.67288
8.383332 | 327.022 | 7.49775 | -0.2922 | 27.85056
8.4 | 327.699 | 7.4506 | -0.26345 | 28.26394
8.416668 | 328.374 | 7.4026 | -0.2336 | 28.91807
8.433334 | 329.052 | 7.354 | -0.20255 | 29.21774
8.45 | 329.726 | 7.3046 | -0.17025 | 29.5215
8.466666 | 330.404 | 7.2545 | -0.1367 | 29.94706
8.483334 | 331.081 | 7.20375 | -0.10225 | 30.62586
8.5 | 331.756 | 7.15225 | -0.067 | 30.93433
8.516666 | 332.431 | 7.1 | -0.03135 | 31.24231
8.533334 | 333.107 | 7.04705 | 0.00455 | 31.927
8.55 | 333.78 | 6.9933 | 0.04035 | 32.36887
8.566666 | 334.454 | 6.9388 | 0.076 | 32.68847
8.583332 | 335.13 | 6.8836 | 0.1112 | 33.01534
8.6 | 335.803 | 6.82775 | 0.1457 | 33.73678
8.616668 | 336.476 | 6.77115 | 0.1794 | 34.20253
8.633332 | 337.152 | 6.71365 | 0.21215 | 34.4014
8.65 | 337.829 | 6.65535 | 0.24395 | 34.86516
8.666668 | 338.504 | 6.5962 | 0.27485 | 35.59456
8.683334 | 339.178 | 6.5362 | 0.30495 | 35.92752
8.7 | 339.856 | 6.4754 | 0.33415 | 36.2547
8.716666 | 340.534 | 6.41385 | 0.3624 | 36.71368
8.733334 | 341.211 | 6.35165 | 0.3897 | 37.41718
8.75 | 341.886 | 6.28875 | 0.4159 | 37.7345
8.766666 | 342.562 | 6.2251 | 0.44095 | 38.05034
8.783334 | 343.237 | 6.1607 | 0.4649 | 38.73837
8.8 | 343.909 | 6.0956 | 0.48765 | 39.18682
8.816666 | 344.585 | 6.02965 | 0.5094 | 39.50894
8.833332 | 345.26 | 5.96305 | 0.53005 | 39.83894
8.85 | 345.938 | 5.89575 | 0.5498 | 40.5653
8.866668 | 346.614 | 5.8276 | 0.5686 | 41.02994
8.883332 | 347.298 | 5.7587 | 0.58645 | 41.2261
8.9 | 347.983 | 5.6888 | 0.6034 | 41.68902
8.916668 | 348.658 | 5.61815 | 0.6194 | 42.41534
8.933334 | 349.334 | 5.5467 | 0.6346 | 42.74403
8.95 | 350.013 | 5.47455 | 0.64885 | 43.06786
8.966666 | 350.692 | 5.40165 | 0.66205 | 43.51591
8.983334 | 351.372 | 5.32815 | 0.6744 | 44.2027
9 | 352.049 | 5.2538 | 0.6863 | 44.50649
9.016666 | 352.718 | 5.1786 | 0.6975 | 44.80649
9.033334 | 353.389 | 5.1029 | 0.7081 | 45.4629
9.05 | 354.066 | 5.0264 | 0.7183 | 45.87356
9.066666 | 354.744 | 4.94925 | 0.72795 | 46.16352
9.083332 | 355.421 | 4.8714 | 0.73715 | 46.44766
9.1 | 356.1 | 4.79305 | 0.74595 | 47.05169
9.116668 | 356.782 | 4.7139 | 0.7544 | 47.42189
9.133332 | 357.464 | 4.63395 | 0.7625 | 47.57926
9.15 | 358.146 | 4.55355 | 0.7704 | 47.9342
9.166668 | 358.828 | 4.4726 | 0.7779 | 48.4668
9.183334 | 359.512 | 4.39105 | 0.78505 | 48.70364
9.2 | 360.192 | 4.309 | 0.79185 | 48.928
9.216666 | 360.878 | 4.22645 | 0.7983 | 49.22963
9.233334 | 361.561 | 4.1434 | 0.8046 | 49.67568
9.25 | 362.243 | 4.05985 | 0.8106 | 49.87346
9.266666 | 362.925 | 3.9759 | 0.81645 | 50.05789
9.283334 | 363.608 | 3.89145 | 0.8222 | 50.44377
9.3 | 364.29 | 3.80665 | 0.82775 | 50.67012
9.316666 | 364.976 | 3.72145 | 0.83325 | 50.82524
9.333332 | 365.659 | 3.63585 | 0.83855 | 50.9625
9.35 | 366.345 | 3.54995 | 0.8438 | 51.23996
9.366668 | 367.028 | 3.4638 | 0.8488501 | 51.38922
9.383332 | 367.714 | 3.37735 | 0.8539001 | 51.45069
9.4 | 368.399 | 3.2907 | 0.8591 | 51.58648
9.416668 | 369.088 | 3.2039 | 0.8642999 | 51.78226
9.433334 | 369.776 | 3.11695 | 0.8695499 | 51.8698
9.45 | 370.466 | 3.0299 | 0.87485 | 51.96156
9.466666 | 371.149 | 2.94285 | 0.87935 | 52.07894
9.483334 | 371.831 | 2.8555 | 0.8834 | 52.23261
9.5 | 372.518 | 2.7677 | 0.8872501 | 52.278
9.516666 | 373.203 | 2.67965 | 0.8911 | 52.2852
9.533334 | 373.889 | 2.5914 | 0.89495 | 52.24973
9.55 | 374.576 | 2.5028 | 0.89965 | 52.13834
9.566666 | 375.267 | 2.4145 | 0.9049999 | 52.04176
9.583332 | 375.951 | 2.32675 | 0.91095 | 51.85794
9.6 | 376.643 | 2.23955 | 0.9174 | 51.35026
9.616668 | 377.334 | 2.15305 | 0.9244 | 50.92864
9.633332 | 378.024 | 2.06735 | 0.93185 | 50.73083
9.65 | 378.714 | 1.9826 | 0.9398499 | 50.20287
9.666668 | 379.408 | 1.8987 | 0.9484 | 49.26458
9.683334 | 380.101 | 1.81595 | 0.95745 | 48.81058
9.7 | 380.794 | 1.7343 | 0.96715 | 48.3065
9.716666 | 381.489 | 1.6539 | 0.97745 | 47.57224
9.733334 | 382.182 | 1.57475 | 0.9884 | 46.31306
9.75 | 382.874 | 1.497 | 0.99985 | 45.70367
9.766666 | 383.574 | 1.4207 | 1.0119 | 45.0283
9.783334 | 384.275 | 1.3458 | 1.02465 | 43.47336
9.8 | 384.971 | 1.2726 | 1.038 | 42.40022
9.816666 | 385.667 | 1.2013 | 1.0519 | 41.61611
9.833332 | 386.361 | 1.13195 | 1.06655 | 40.76991
9.85 | 387.057 | 1.0647 | 1.08165 | 38.84913
9.866668 | 387.756 | 0.99985 | 1.0972 | 37.56817
9.883332 | 388.452 | 0.9372 | 1.11315 | 37.00574
9.9 | 389.154 | 0.8767499 | 1.12945 | 35.66884
9.916668 | 389.852 | 0.8185 | 1.14585 | 33.51837
9.933334 | 390.549 | 0.76265 | 1.16255 | 32.52685
9.95 | 391.247 | 0.70905 | 1.17915 | 31.51666
9.966666 | 391.946 | 0.6579 | 1.1956 | 30.10228
9.983334 | 392.642 | 0.6092 | 1.21165 | 27.85087
10 | 393.339 | 0.56295 | 1.22685 | 26.81613
10.01667 | 394.037 | 0.51915 | 1.24065 | 25.77145
10.03333 | 394.732 | 0.47775 | 1.2527 | 23.4758
10.05 | 395.43 | 0.4389 | 1.2624 | 22.01179
10.06667 | 396.128 | 0.40255 | 1.26885 | 20.96642
10.08333 | 396.826 | 0.3686 | 1.27055 | 19.92899
10.1 | 397.523 | 0.3372 | 1.2634 | 17.66856
10.11667 | 398.218 | 0.30825 | 1.24505 | 16.25637
10.13333 | 398.91 | 0.28165 | 1.2207 | 15.66048
10.15 | 399.603 | 0.25745 | 1.19055 | 14.29671
10.16667 | 400.297 | 0.2356 | 1.15855 | 12.24387
10.18333 | 400.99 | 0.21595 | 1.11965 | 11.3438
10.2 | 401.68 | 0.19845 | 1.07875 | 10.51259
10.21667 | 402.369 | 0.18295 | 1.0509 | 9.3858
10.23333 | 403.06 | 0.1693 | 1.0378 | 7.784128
10.25 | 403.75 | 0.15735 | 1.03815 | 7.107188
10.26667 | 404.442 | 0.1469 | 1.06115 | 6.52497
10.28333 | 405.135 | 0.1377 | 1.1044 | 5.365718
10.3 | 405.834 | 0.12965 | 1.1488 | 4.747094
10.31667 | 406.533 | 0.12265 | 1.19415 | 4.335188
10.33333 | 407.236 | 0.1163 | 1.2395 | 4.007782
10.35 | 407.944 | 0.1106 | 1.2861 | 3.388845
10.36667 | 408.69 | 0.1056 | 1.3405 | 3.074356
10.38333 | 409.453 | 0.1009 | 1.40825 | 2.947838
10.4 | 410.149 | 0.09654999 | 1.4777 | 2.704134
10.41667 | 410.826 | 0.0925 | 1.5434 | 2.401731
10.43333 | 411.498 | 0.08864999 | 1.60305 | 2.276817
10.45 | 412.163 | 0.085 | 1.6498 | 2.173468
10.46667 | 412.829 | 0.08155 | 1.6779 | 2.045618
10.48333 | 413.496 | 0.0784 | 1.6983 | 1.867056
10.5 | 414.163 | 0.07535 | 1.71705 | 1.7926
10.51666 | 414.833 | 0.0725 | 1.7352 | 1.727924
10.53334 | 415.502 | 0.06985 | 1.75345 | 1.593807
10.55 | 416.171 | 0.06725 | 1.77175 | 1.517325
10.56666 | 416.84 | 0.06475 | 1.78995 | 1.463785
10.58333 | 417.508 | 0.0624 | 1.8081 | 1.417759
10.6 | 418.176 | 0.0601 | 1.82645 | 1.31987
10.61667 | 418.849 | 0.0579 | 1.84465 | 1.275144
10.63333 | 419.518 | 0.0558 | 1.86265 | 1.262366
10.65 | 420.187 | 0.0538 | 1.8803 | 1.231512
10.66667 | 420.853 | 0.05195 | 1.8975 | 1.186703
10.68334 | 421.52 | 0.0501 | 1.9142 | 1.157848
10.7 | 422.187 | 0.0484 | 1.93045 | 1.139908
10.71666 | 422.851 | 0.0469 | 1.94625 | 1.107699

## Parafina 1.8 mg py3ºC·min-1 (1)
CLOSED
Version | 2
Run | 1645
Instrument | 2960 | SDT | V3.0F
Module | TGA-DTA
Sample | Parafina | (1.944 | mg) | py3 | -2
Size | 2.0458 | mg
Method
Operator | Laura
Comment
Xcomment | Pan: | Platinum | Gas1: | Nitrogen | 100 | ml/min | Gas2:
Text
Exotherm | Up
Kcell | 1
InstCalDate | Weight: | 18-Jan-17 | 16:18
TempCal | 3 | pts | 418.31 | 419.53, | 661.59 | 660.33, | 962.29 | 961.78
BaselineCal | -0.0077 | -9.8093
Thresholds | 0 | 0
Controls | Gas | 1 | Event | Off | Sampling | 20 | sec/pt
Nsig | 5
Sig1 | Time | (min)
Sig2 | Temperature | (°C)
Sig3 | Weight | (mg)
Sig4 | Temperature | Difference | (°C)
Sig5 | Deriv. | Weight | (%/min)
Date | 2020-07-14
Time | 13:26
File | C:\Personales\LAURA\Diferenes | rampas | para | Ea\Parafina\Parafina | comercial\Parafina | (1.944 | mg) | py3 | -2
OrgFile | C:\Users\53559816S\Desktop\INCAR\ATG | synergy | Coal-SPT-Paraffin\Parafina\Parafina | 1.8 | mg\Parafina | (1.944 | mg) | py3 | -2
StartOfData
0 | 35.68615 | 2.045535 | 1.427592 | -0.03108444
0.3333334 | 36.05335 | 2.046585 | 1.437433 | -0.03108444
0.6666668 | 37.40775 | 2.047008 | 1.452132 | -0.03108444
1 | 39.25005 | 2.04681 | 1.431882 | 0.0307251
1.333334 | 41.08985 | 2.046483 | 1.38228 | 0.06327438
1.666666 | 42.41904 | 2.0458 | 1.315755 | 0.05839921
2 | 43.07395 | 2.045355 | 1.26966 | 0.02658004
2.333333 | 43.40435 | 2.045383 | 1.254388 | -0.007988
2.666667 | 44.03395 | 2.045785 | 1.256518 | -0.01971817
3 | 44.99906 | 2.045858 | 1.253705 | -0.0085098
3.333333 | 46.2018 | 2.04579 | 1.250955 | 0.007731629
3.666667 | 47.41205 | 2.04567 | 1.240845 | 0.01165695
4 | 48.62125 | 2.045615 | 1.224398 | 0.01381988
4.333334 | 49.7662 | 2.045548 | 1.19854 | 0.002712249
4.666666 | 50.57026 | 2.04538 | 1.166367 | -0.0043671
5 | 51.35004 | 2.045695 | 1.14814 | -0.01239166
5.333334 | 52.2413 | 2.04569 | 1.12763 | -0.01803131
5.666666 | 53.20225 | 2.045815 | 1.100557 | -0.0013161
6 | 54.232 | 2.045935 | 1.0641 | 0.000849154
6.333334 | 55.2134 | 2.045618 | 1.01912 | 0.01129303
6.666666 | 56.0919 | 2.04576 | 0.9749225 | 0.009606171
7 | 56.9002 | 2.045517 | 0.934245 | 0.01535797
7.333334 | 57.65235 | 2.045658 | 0.8992199 | -0.02519074
7.666666 | 58.49526 | 2.045145 | 0.8739975 | -0.1026169
8 | 59.591 | 2.046805 | 0.8492975 | 0.08435449
8.333332 | 60.74316 | 2.048442 | 0.8484575 | 0.273896
8.666668 | 61.68926 | 2.041132 | 0.8908525 | 0.3959406
9 | 62.5441 | 2.038642 | 0.9307649 | 0.347509
9.333332 | 63.4784 | 2.038205 | 0.9598199 | 0.1042625
9.666668 | 64.3974 | 2.038058 | 0.9752 | 0.03526612
10 | 65.38906 | 2.03787 | 0.9850476 | 0.0273468
10.33333 | 66.4517 | 2.037608 | 0.987555 | 0.03280792
10.66667 | 67.4484 | 2.037498 | 0.98055 | 0.0278183
11 | 68.37185 | 2.037125 | 0.9697875 | 0.01978912
11.33333 | 69.31445 | 2.037162 | 0.961495 | 0.01729889
11.66667 | 70.31025 | 2.0371 | 0.9534975 | 0.01323624
12 | 71.34056 | 2.03692 | 0.9435375 | 0.01818466
12.33333 | 72.316 | 2.036795 | 0.9291251 | 0.01533051
12.66667 | 73.25074 | 2.036695 | 0.9148175 | 0.007994844
13 | 74.242 | 2.03669 | 0.9055549 | 0.01649323
13.33333 | 75.2892 | 2.0367 | 0.89598 | 0.01649781
13.66667 | 76.22866 | 2.03623 | 0.8780476 | 0.02202988
14 | 77.135 | 2.036362 | 0.8653976 | 0.02401199
14.33333 | 78.1728 | 2.036108 | 0.85981 | 0.01803589
14.66667 | 79.28765 | 2.035942 | 0.85138 | 0.02928772
15 | 80.302 | 2.035825 | 0.8340375 | 0.02907028
15.33333 | 81.1744 | 2.035505 | 0.8153175 | 0.03637162
15.66667 | 82.01934 | 2.035335 | 0.8043725 | 0.04183272
16 | 82.81594 | 2.034948 | 0.79111 | 0.03758011
16.33334 | 83.55484 | 2.034678 | 0.7796625 | 0.04091494
16.66666 | 84.44781 | 2.034552 | 0.7784576 | 0.03116455
17 | 85.5333 | 2.034138 | 0.7790425 | 0.03662568
17.33334 | 86.68695 | 2.034155 | 0.7715874 | 0.03138198
17.66666 | 87.74511 | 2.033627 | 0.755485 | 0.0251129
18 | 88.69175 | 2.033737 | 0.7379075 | 0.02078247
18.33334 | 89.57656 | 2.03349 | 0.7236024 | 0.01543808
18.66666 | 90.45405 | 2.033515 | 0.71296 | 0.02746125
19 | 91.43605 | 2.033212 | 0.7085776 | 0.02360918
19.33334 | 92.50516 | 2.03294 | 0.703055 | 0.02566452
19.66666 | 93.5984 | 2.032972 | 0.6937375 | 0.01722336
20 | 94.5935 | 2.03276 | 0.6777774 | 0.02569656
20.33334 | 95.48465 | 2.032715 | 0.66318 | 0.03324736
20.66666 | 96.39425 | 2.032192 | 0.655065 | 0.02781828
21 | 97.3104 | 2.032123 | 0.64551 | 0.01693497
21.33334 | 98.22406 | 2.032108 | 0.636525 | 0.004504397
21.66666 | 99.1055 | 2.03218 | 0.6255125 | 0.005023959
22 | 99.9755 | 2.03201 | 0.616335 | 0.01159287
22.33334 | 100.9084 | 2.032 | 0.6106374 | 0.01742477
22.66666 | 101.8996 | 2.031802 | 0.6047325 | 0.01650695
23 | 102.9436 | 2.03169 | 0.598675 | 0.01569443
23.33334 | 104.0311 | 2.031602 | 0.5914875 | 0.02367554
23.66666 | 105.1256 | 2.031565 | 0.581885 | 0.03247604
24 | 106.1811 | 2.031058 | 0.569985 | 0.03892595
24.33334 | 107.1951 | 2.030855 | 0.5579 | 0.043515
24.66666 | 108.1827 | 2.03063 | 0.5471625 | 0.03497772
25 | 109.1392 | 2.030295 | 0.5382074 | 0.03072282
25.33334 | 110.1128 | 2.030145 | 0.53159 | 0.02955094
25.66666 | 111.1185 | 2.03005 | 0.525475 | 0.03687744
26 | 112.1493 | 2.029745 | 0.519295 | 0.0421921
26.33334 | 113.1799 | 2.029238 | 0.5114026 | 0.05326995
26.66666 | 114.1764 | 2.029112 | 0.5012574 | 0.05092391
27 | 115.1438 | 2.02855 | 0.491355 | 0.05433199
27.33334 | 116.1044 | 2.028352 | 0.4834075 | 0.06943587
27.66666 | 117.0738 | 2.027765 | 0.479945 | 0.08167876
28 | 118.0684 | 2.027138 | 0.49027 | 0.09586949
28.33334 | 119.0612 | 2.026373 | 0.4859475 | 0.1049606
28.66666 | 119.9907 | 2.02578 | 0.41506 | 0.1016602
29 | 120.9784 | 2.024865 | 0.394385 | 0.08629535
29.33334 | 121.9453 | 2.024425 | 0.3732375 | 0.08134688
29.66666 | 122.9184 | 2.024108 | 0.36153 | 0.07537307
30 | 123.8969 | 2.023385 | 0.352375 | 0.078344
30.33334 | 124.8865 | 2.022815 | 0.343975 | 0.0722969
30.66666 | 125.8965 | 2.0224 | 0.3364425 | 0.06518325
31 | 126.909 | 2.022135 | 0.32853 | 0.05935366
31.33334 | 127.928 | 2.021502 | 0.319625 | 0.05748138
31.66666 | 128.9378 | 2.02124 | 0.310225 | 0.04831243
32 | 129.9254 | 2.020888 | 0.2988275 | 0.04310761
32.33333 | 130.8924 | 2.020795 | 0.2877275 | 0.04938352
32.66667 | 131.8411 | 2.020255 | 0.27821 | 0.05862124
33 | 132.7703 | 2.019872 | 0.2691125 | 0.06577144
33.33333 | 133.677 | 2.01935 | 0.2605475 | 0.0638283
33.66667 | 134.5541 | 2.019005 | 0.2525775 | 0.06529314
34 | 135.4172 | 2.018512 | 0.24519 | 0.06210703
34.33333 | 136.2704 | 2.018065 | 0.2380875 | 0.06430436
34.66667 | 137.124 | 2.017702 | 0.2314775 | 0.06909944
35 | 137.9728 | 2.017217 | 0.22492 | 0.07312997
35.33333 | 138.8056 | 2.01658 | 0.21837 | 0.07771914
35.66667 | 139.6251 | 2.016133 | 0.2117375 | 0.08065339
36 | 140.47 | 2.015595 | 0.20736 | 0.07886118
36.33333 | 141.4843 | 2.01496 | 0.21194 | 0.08157122
36.66667 | 142.6172 | 2.014478 | 0.2117875 | 0.09406816
37 | 143.6759 | 2.01391 | 0.20028 | 0.1025001
37.33333 | 144.6189 | 2.012912 | 0.186835 | 0.1010033
37.66667 | 145.542 | 2.012248 | 0.17929 | 0.09865726
38 | 146.4825 | 2.011865 | 0.1739325 | 0.0916877
38.33333 | 147.4726 | 2.01107 | 0.171705 | 0.1055123
38.66667 | 148.5262 | 2.010375 | 0.1693375 | 0.1203873
39 | 149.5642 | 2.009395 | 0.161165 | 0.1243834
39.33333 | 150.5209 | 2.008598 | 0.1498275 | 0.1267365
39.66667 | 151.42 | 2.007718 | 0.13971 | 0.124276
40 | 152.2786 | 2.006892 | 0.1312925 | 0.134143
40.33333 | 153.1296 | 2.00601 | 0.1254025 | 0.1370431
40.66667 | 153.9906 | 2.004877 | 0.1208775 | 0.1462349
41 | 154.8963 | 2.004052 | 0.1182275 | 0.1556281
41.33333 | 155.8644 | 2.002885 | 0.1167175 | 0.161641
41.66667 | 156.9199 | 2.0017 | 0.1171475 | 0.1762253
42 | 158.0547 | 2.000542 | 0.1160025 | 0.1881453
42.33333 | 159.2104 | 1.999215 | 0.1107875 | 0.1985482
42.66667 | 160.3046 | 1.997712 | 0.10066 | 0.214682
43 | 161.3317 | 1.996345 | 0.088975 | 0.2288382
43.33333 | 162.29 | 1.994658 | 0.07788 | 0.2370438
43.66667 | 163.2236 | 1.99294 | 0.070275 | 0.250168
44 | 164.1856 | 1.991333 | 0.0659575 | 0.2623007
44.33333 | 165.1891 | 1.989478 | 0.063535 | 0.2716897
44.66667 | 166.2352 | 1.987445 | 0.06075 | 0.2860635
45 | 167.3059 | 1.98562 | 0.0569925 | 0.2888464
45.33333 | 168.3754 | 1.983508 | 0.050845 | 0.2972054
45.66667 | 169.388 | 1.981598 | 0.040925 | 0.3190911
46 | 170.3349 | 1.979323 | 0.03131 | 0.3369847
46.33333 | 171.2642 | 1.976832 | 0.02472 | 0.3531511
46.66667 | 172.1781 | 1.9744 | 0.0185175 | 0.3625741
47 | 173.1262 | 1.972018 | 0.0162775 | 0.3585774
47.33333 | 174.1231 | 1.969368 | 0.0145075 | 0.2855851
47.66667 | 175.1634 | 1.967123 | 0.011695 | 0.2183145
48 | 176.2142 | 1.96711 | 0.0075 | 0.2241394
48.33333 | 177.2498 | 1.965702 | 0.002595 | 0.3067019
48.66667 | 178.2694 | 1.962435 | -0.004135 | 0.4337679
49 | 179.2645 | 1.959002 | -0.0112 | 0.4803974
49.33333 | 180.237 | 1.95567 | -0.01756 | 0.4645273
49.66667 | 181.2027 | 1.952705 | -0.02307 | 0.4760034
50 | 182.1512 | 1.949745 | -0.0285075 | 0.5226352
50.33333 | 183.0905 | 1.945735 | -0.033445 | 0.5963931
50.66667 | 184.0456 | 1.941335 | -0.03738 | 0.6548999
51 | 185.0277 | 1.936575 | -0.041105 | 0.6944179
51.33333 | 186.0306 | 1.931995 | -0.0454675 | 0.7271579
51.66667 | 187.0396 | 1.926727 | -0.0505725 | 0.7617328
52 | 188.0502 | 1.921465 | -0.05546 | 0.803377
52.33333 | 189.0685 | 1.915867 | -0.060395 | 0.834872
52.66668 | 190.0841 | 1.910032 | -0.0656975 | 0.8704699
53 | 191.0928 | 1.903978 | -0.07086 | 0.9080445
53.33332 | 192.0896 | 1.89773 | -0.07659 | 0.9470882
53.66668 | 193.08 | 1.891058 | -0.081645 | 0.9861676
54 | 194.0602 | 1.8842 | -0.08686 | 1.03287
54.33332 | 195.0394 | 1.877118 | -0.0924525 | 1.07983
54.66668 | 196.026 | 1.869482 | -0.097515 | 1.126355
55 | 197.0222 | 1.861598 | -0.1017225 | 1.177789
55.33332 | 198.0325 | 1.853555 | -0.1062175 | 1.224319
55.66668 | 199.0549 | 1.844923 | -0.110455 | 1.276596
56 | 200.082 | 1.836075 | -0.1150625 | 1.333819
56.33332 | 201.1053 | 1.82681 | -0.120005 | 1.377004
56.66668 | 202.1105 | 1.817133 | -0.1263675 | 1.419743
57 | 203.1006 | 1.807442 | -0.131505 | 1.474591
57.33332 | 204.0736 | 1.79735 | -0.1350425 | 1.544653
57.66668 | 205.0331 | 1.786423 | -0.139545 | 1.623476
58 | 205.989 | 1.774975 | -0.142825 | 1.69082
58.33332 | 206.9613 | 1.763275 | -0.1452425 | 1.759523
58.66668 | 207.9602 | 1.751272 | -0.1463975 | 1.915881
59 | 208.9779 | 1.73828 | -0.1490875 | 2.1148
59.33332 | 209.999 | 1.722147 | -0.1519425 | 2.233137
59.66668 | 211.0187 | 1.70573 | -0.1565 | 2.261617
60 | 212.0269 | 1.691405 | -0.1618725 | 2.218646
60.33332 | 213.03 | 1.676538 | -0.1669925 | 2.224041
60.66668 | 214.0254 | 1.661095 | -0.17301 | 2.30785
61 | 215.013 | 1.645052 | -0.178855 | 2.385677
61.33332 | 216.0028 | 1.628458 | -0.183445 | 2.465928
61.66668 | 216.9877 | 1.611513 | -0.188025 | 2.539289
62 | 217.9785 | 1.593785 | -0.192735 | 2.639191
62.33332 | 218.9964 | 1.575808 | -0.195235 | 2.76945
62.66668 | 220.037 | 1.556322 | -0.1991925 | 2.916232
63 | 221.0898 | 1.535815 | -0.204905 | 3.07075
63.33332 | 222.1262 | 1.514348 | -0.21182 | 3.199543
63.66668 | 223.1574 | 1.492092 | -0.2192325 | 3.30387
64 | 224.1581 | 1.46909 | -0.227765 | 3.394616
64.33334 | 225.1284 | 1.445792 | -0.23623 | 3.469662
64.66666 | 226.0917 | 1.421752 | -0.2427525 | 3.546313
65 | 227.0532 | 1.397458 | -0.2487375 | 3.625915
65.33334 | 228.0092 | 1.37234 | -0.254505 | 3.696985
65.66666 | 228.9984 | 1.346867 | -0.257575 | 3.77936
66 | 230.0784 | 1.320992 | -0.2558825 | 3.855807
66.33334 | 231.23 | 1.294268 | -0.2564525 | 3.928495
66.66666 | 232.3596 | 1.26717 | -0.2643175 | 3.985617
67 | 233.3993 | 1.23983 | -0.2783075 | 4.031928
67.33334 | 234.3426 | 1.212315 | -0.292145 | 4.069967
67.66666 | 235.2334 | 1.18422 | -0.3024175 | 4.098306
68 | 236.1272 | 1.156202 | -0.3080525 | 4.128523
68.33334 | 237.0558 | 1.128148 | -0.31054 | 4.168292
68.66666 | 238.0298 | 1.099583 | -0.312245 | 4.22215
69 | 239.0204 | 1.070405 | -0.3157375 | 4.290454
69.33334 | 240.0259 | 1.041112 | -0.3197725 | 4.352439
69.66666 | 241.0458 | 1.011093 | -0.3245875 | 4.419674
70 | 242.0525 | 0.980835 | -0.331015 | 4.499566
70.33334 | 243.0419 | 0.9498475 | -0.338225 | 4.579769
70.66666 | 244.004 | 0.918315 | -0.345265 | 4.653531
71 | 244.9592 | 0.8861976 | -0.35137 | 4.719605
71.33334 | 245.9184 | 0.85399 | -0.3564475 | 4.778178
71.66666 | 246.8984 | 0.8210875 | -0.3599025 | 4.842624
72 | 247.9011 | 0.78795 | -0.3633075 | 4.901181
72.33334 | 248.9136 | 0.7541 | -0.369195 | 4.945348
72.66666 | 249.9212 | 0.72037 | -0.3737675 | 4.996122
73 | 250.9333 | 0.6862574 | -0.3781475 | 5.041998
73.33334 | 251.9436 | 0.65152 | -0.3828875 | 5.10405
73.66666 | 252.9604 | 0.61661 | -0.3884375 | 5.129126
74 | 253.9595 | 0.5811625 | -0.394855 | 5.105786
74.33334 | 254.9396 | 0.54655 | -0.401385 | 5.060792
74.66666 | 255.9171 | 0.51246 | -0.40651 | 4.975558
75 | 256.8953 | 0.478405 | -0.4112125 | 4.892788
75.33334 | 257.8813 | 0.445585 | -0.415095 | 4.7825
75.66666 | 258.873 | 0.41316 | -0.4195 | 4.622514
76 | 259.8514 | 0.382015 | -0.424115 | 4.441312
76.33334 | 260.8303 | 0.3525775 | -0.4272375 | 4.217016
76.66666 | 261.9044 | 0.3244425 | -0.421695 | 4.00138
77 | 263.0728 | 0.29816 | -0.4209526 | 3.780764
77.33334 | 264.1138 | 0.27279 | -0.43672 | 3.555515
77.66666 | 265.0344 | 0.2494925 | -0.45168 | 3.325761
78 | 265.895 | 0.227545 | -0.459245 | 3.078567
78.33334 | 266.9207 | 0.207385 | -0.4441325 | 2.855995
78.66666 | 268.364 | 0.188875 | -0.4135775 | 2.64406
79 | 269.5478 | 0.1714475 | -0.4450325 | 2.430959
79.33334 | 270.1652 | 0.15536 | -0.49124 | 2.207215
79.66666 | 270.511 | 0.141255 | -0.510575 | 1.979482
80 | 271.029 | 0.1287125 | -0.4901125 | 1.777269
80.33334 | 272.1244 | 0.1172775 | -0.440035 | 1.609067
80.66666 | 273.6135 | 0.10675 | -0.4103325 | 1.461139
81 | 274.9156 | 0.0973725 | -0.43361 | 1.321318
81.33334 | 275.773 | 0.088845 | -0.4706025 | 1.185157
81.66666 | 276.4965 | 0.0811775 | -0.476825 | 1.045591
82 | 277.6451 | 0.0744375 | -0.4373375 | 0.9000518
82.33334 | 278.959 | 0.068925 | -0.426345 | 0.7739016
82.66666 | 279.852 | 0.0642825 | -0.4594275 | 0.672904
83 | 280.4156 | 0.0598675 | -0.48043 | 0.5977876
83.33334 | 280.9945 | 0.0560225 | -0.4684775 | 0.5254907
83.66666 | 282.025 | 0.0526725 | -0.4210776 | 0.4473297
84 | 283.4064 | 0.0499625 | -0.3879325 | 0.3706735
84.33334 | 284.6538 | 0.047645 | -0.4020225 | 0.3029616
84.66666 | 285.498 | 0.0458975 | -0.4351925 | 0.250979
85 | 286.279 | 0.044375 | -0.4358126 | 0.2052638
85.33334 | 287.4564 | 0.04304 | -0.4025425 | 0.1753852
85.66666 | 288.9115 | 0.042075 | -0.38156 | 0.1411799
86 | 290.42 | 0.0410675 | -0.38084 | 0.1117758
86.33334 | 291.739 | 0.0405475 | -0.40375 | 0.08402478
86.66666 | 292.3708 | 0.0399925 | -0.4678074 | 0.0651088
87 | 292.4857 | 0.0397475 | -0.50718 | 0.06547516
87.33334 | 292.732 | 0.0392475 | -0.4859475 | 0.070095
87.66666 | 293.5588 | 0.0386875 | -0.4326625 | 0.08094514
88 | 294.8197 | 0.0381325 | -0.394795 | 0.08039718
88.33334 | 296.2533 | 0.037545 | -0.3833275 | 0.07669482
88.66666 | 297.6307 | 0.0370775 | -0.394055 | 0.07750049
89 | 298.8536 | 0.0366 | -0.41132 | 0.07390722
89.33334 | 300.0122 | 0.0359625 | -0.42056 | 0.07738948
89.66666 | 301.0735 | 0.0355825 | -0.4320526 | 0.0720016
90 | 302.0808 | 0.0349475 | -0.4368 | 0.06379062
90.33334 | 303.0997 | 0.0346525 | -0.4372125 | 0.06276394
90.66666 | 304.1248 | 0.0342525 | -0.4370874 | 0.06184612
91 | 305.1542 | 0.03379 | -0.4380976 | 0.066171
91.33334 | 306.1548 | 0.03327 | -0.44001 | 0.06272503
91.66666 | 307.1279 | 0.0328875 | -0.44176 | 0.0555038
92 | 307.8748 | 0.032565 | -0.4653 | 0.04769561
92.33334 | 308.2218 | 0.03225 | -0.4957275 | 0.04674222
92.66666 | 308.6882 | 0.0319625 | -0.4792275 | 0.05425756
93 | 309.5015 | 0.031595 | -0.44742 | 0.05631076
93.33334 | 310.5768 | 0.0310425 | -0.4251225 | 0.05498999
93.66666 | 311.775 | 0.03079 | -0.4181725 | 0.05678671
94 | 312.9589 | 0.03049 | -0.4242026 | 0.0571908
94.33334 | 314.057 | 0.029935 | -0.43596 | 0.0607841
94.66666 | 315.0587 | 0.02952 | -0.44826 | 0.05854792
95 | 315.9905 | 0.0292025 | -0.4574625 | 0.04663131
95.33334 | 316.8887 | 0.02886 | -0.46192 | 0.0448345
95.66666 | 317.7896 | 0.028675 | -0.4628875 | 0.04875869
96 | 318.7235 | 0.028255 | -0.460605 | 0.05077524
96.33334 | 319.708 | 0.0278425 | -0.4573676 | 0.05755688
96.66666 | 320.7222 | 0.027545 | -0.456455 | 0.05440289
97 | 321.7476 | 0.0270675 | -0.45778 | 0.0537072
97.33334 | 322.7658 | 0.0267875 | -0.4600724 | 0.05172726
97.66666 | 323.784 | 0.02639 | -0.46249 | 0.04469028
98 | 324.7889 | 0.02612 | -0.4656176 | 0.04256406
98.33334 | 325.7762 | 0.0258775 | -0.4685376 | 0.04014355
98.66666 | 326.7706 | 0.0255925 | -0.4692875 | 0.04087826
99 | 327.7653 | 0.025285 | -0.4704225 | 0.04560476
99.33334 | 328.7593 | 0.0250225 | -0.471975 | 0.05011478
99.66666 | 329.7494 | 0.0246075 | -0.47342 | 0.05689656
100 | 330.7423 | 0.0242225 | -0.4749275 | 0.05693217
100.3333 | 331.7258 | 0.023745 | -0.4770776 | 0.04861105
100.6667 | 332.6996 | 0.0235125 | -0.47945 | 0.0351196
101 | 333.683 | 0.023305 | -0.4812876 | 0.03141806
101.3333 | 334.6794 | 0.023245 | -0.4820824 | 0.0390434
101.6667 | 335.6848 | 0.0228075 | -0.483135 | 0.0447991
102 | 336.696 | 0.02243 | -0.484945 | 0.04916174
102.3333 | 337.707 | 0.022185 | -0.486785 | 0.04296602
102.6667 | 338.7174 | 0.02188 | -0.4888775 | 0.03699042
103 | 339.723 | 0.0216175 | -0.4909225 | 0.03984998
103.3333 | 340.7248 | 0.0214525 | -0.4929824 | 0.03677039
103.6667 | 341.7208 | 0.02104 | -0.4947 | 0.03559723
104 | 342.7168 | 0.020915 | -0.4955625 | 0.03640387
104.3333 | 343.7143 | 0.0206725 | -0.49632 | 0.03460748
104.6667 | 344.7078 | 0.020395 | -0.4979724 | 0.0426361
105 | 345.701 | 0.02012 | -0.4995175 | 0.04666886
105.3334 | 346.6902 | 0.0197375 | -0.5009024 | 0.04897835
105.6666 | 347.6804 | 0.01941 | -0.5016175 | 0.04886838
106 | 348.6769 | 0.01908 | -0.5024475 | 0.04762205
106.3334 | 349.6772 | 0.0187825 | -0.503285 | 0.04505566
106.6666 | 350.6788 | 0.0184275 | -0.5041924 | 0.03919
107 | 351.6836 | 0.0182 | -0.505225 | 0.0415364
107.3334 | 352.6825 | 0.018035 | -0.5064975 | 0.03772363
107.6666 | 353.6765 | 0.0175625 | -0.508235 | 0.04259946
108 | 354.675 | 0.01746 | -0.5094776 | 0.04490914
108.3334 | 355.6759 | 0.017035 | -0.510705 | 0.03765024
108.6666 | 356.679 | 0.0167675 | -0.5120124 | 0.04259941
109 | 357.6762 | 0.016625 | -0.51405 | 0.03834689
109.3334 | 358.6642 | 0.0162125 | -0.51682 | 0.04017982
109.6666 | 359.6602 | 0.016005 | -0.5170525 | 0.03886008
110 | 360.6729 | 0.0157075 | -0.5170725 | 0.034131
110.3334 | 361.6905 | 0.0155525 | -0.5186 | 0.03765032
110.6666 | 362.7006 | 0.015275 | -0.5205075 | 0.03922667
111 | 363.7038 | 0.0149375 | -0.5227876 | 0.0391901
111.3334 | 364.7067 | 0.0146775 | -0.524225 | 0.03794356
111.6666 | 365.7056 | 0.014515 | -0.5256775 | 0.03284778
112 | 366.7038 | 0.0141925 | -0.52728 | 0.0357807
112.3334 | 367.7023 | 0.01406 | -0.5288225 | 0.03970325
112.6666 | 368.6957 | 0.013685 | -0.5303025 | 0.03944664
113 | 369.692 | 0.013415 | -0.5316875 | 0.03600067
113.3334 | 370.6828 | 0.01317 | -0.533125 | 0.03306775
113.6666 | 371.6668 | 0.01309 | -0.5345926 | 0.03343434
114 | 372.6591 | 0.01272 | -0.5349026 | 0.05007824
114.3334 | 373.6608 | 0.0125 | -0.53502 | 0.06257932
114.6666 | 374.6719 | 0.0117575 | -0.5354475 | 0.04498228
115 | 375.6848 | 0.0114375 | -0.537115 | 0.02602892
115.3334 | 376.6936 | 0.0117175 | -0.5384325 | 0.009311732
115.6666 | 377.7088 | 0.0116325 | -0.539195 | 0.01554402
116 | 378.7146 | 0.0113425 | -0.54116 | 0.03105148
116.3334 | 379.7105 | 0.011095 | -0.543085 | 0.02815524
116.6666 | 380.7031 | 0.0109275 | -0.5446026 | 0.03504746
117 | 381.6947 | 0.01088 | -0.5456724 | 0.03970341
117.3334 | 382.6912 | 0.010255 | -0.5464776 | 0.03677044
117.6666 | 383.6932 | 0.0100775 | -0.5472175 | 0.04098636
118 | 384.6974 | 0.010075 | -0.54829 | 0.0292551
118.3334 | 385.7006 | 0.009572501 | -0.549675 | 0.03409426
118.6666 | 386.7034 | 0.009510001 | -0.55129 | 0.03783362
119 | 387.7022 | 0.009197501 | -0.552925 | 0.03149144
119.3334 | 388.6941 | 0.008972501 | -0.5551325 | 0.03570726
119.6666 | 389.6686 | 0.0087675 | -0.55817 | 0.02800856
120 | 390.6355 | 0.008507501 | -0.5600376 | 0.03002496
120.3334 | 391.6158 | 0.008474999 | -0.5593975 | 0.03413086
120.6666 | 392.6161 | 0.008095 | -0.5590976 | 0.03629382
121 | 393.6319 | 0.00781 | -0.55957 | 0.03999662
121.3334 | 394.6394 | 0.0076025 | -0.56249 | 0.03831018
121.6666 | 395.6381 | 0.0073575 | -0.5644775 | 0.03721033
122 | 396.641 | 0.007015 | -0.5655825 | 0.03677054
122.3334 | 397.649 | 0.006835 | -0.56688 | 0.03380098
122.6666 | 398.657 | 0.00661 | -0.5682875 | 0.03464414
123 | 399.6646 | 0.0064075 | -0.56984 | 0.03640392
123.3334 | 400.6662 | 0.0060475 | -0.571535 | 0.04278274
123.6666 | 401.6614 | 0.005875 | -0.5734024 | 0.04069309
124 | 402.6444 | 0.0054175 | -0.5756474 | 0.03497417
124.3334 | 403.6237 | 0.005335 | -0.5771524 | 0.03633052
124.6666 | 404.6097 | 0.005125 | -0.5775074 | 0.03332434
125 | 405.6101 | 0.0047825 | -0.5769575 | 0.03823696
125.3334 | 406.6254 | 0.0045575 | -0.57702 | 0.03984991
125.6666 | 407.6369 | 0.004315 | -0.5786975 | 0.04219619
126 | 408.6414 | 0.004 | -0.58082 | 0.04732876
126.3334 | 409.6406 | 0.0036225 | -0.582685 | 0.0421595
126.6666 | 410.634 | 0.00329 | -0.58429 | 0.04113302
127 | 411.629 | 0.0032325 | -0.585255 | 0.03948338
127.3334 | 412.6224 | 0.0027925 | -0.5860974 | 0.03787025
127.6666 | 413.6031 | 0.002525 | -0.5891075 | 0.03798045
128 | 414.5773 | 0.0023525 | -0.58976 | 0.03545072
128.3333 | 415.5794 | 0.0021575 | -0.58843 | 0.03732024
128.6667 | 416.5992 | 0.0017675 | -0.58777 | 0.04153638
129 | 417.6186 | 0.001545 | -0.5894375 | 0.03988644
129.3333 | 418.6314 | 0.0012425 | -0.591575 | 0.03592727
129.6667 | 419.6347 | 0.00106 | -0.593945 | 0.03559735
130 | 420.6284 | 0.000785 | -0.5959825 | 0.03497396
130.3333 | 421.6205 | 0.00056 | -0.5972075 | 0.03336108
130.6667 | 422.615 | 0.0003 | -0.5985124 | 0.03394766
131 | 423.6132 | 0.000165 | -0.59945 | 0.03614716
131.3333 | 424.6158 | -0.000175 | -0.6000426 | 0.03746706
131.6667 | 425.6146 | -0.000435 | -0.6014676 | 0.0432961
132 | 426.6047 | -0.0006775 | -0.60374 | 0.0331409
132.3333 | 427.6053 | -0.00106 | -0.6031 | 0.03174792
132.6667 | 428.6228 | -0.0009925 | -0.602405 | 0.03482742
133 | 429.6347 | -0.00136 | -0.6045225 | 0.03596373
133.3333 | 430.6317 | -0.001715 | -0.6072226 | 0.04325938
133.6667 | 431.6269 | -0.001925 | -0.6087574 | 0.03409434
134 | 432.6222 | -0.002185 | -0.609815 | 0.02591892
134.3333 | 433.6215 | -0.0022875 | -0.6103926 | 0.02833856
134.6667 | 434.6194 | -0.0024175 | -0.6113175 | 0.02797196
135 | 435.6211 | -0.002775 | -0.612025 | 0.03545058
135.3333 | 436.6313 | -0.002895 | -0.6119924 | 0.0366239
135.6667 | 437.6437 | -0.0032575 | -0.6132675 | 0.03328781
136 | 438.6387 | -0.003425 | -0.6163676 | 0.04050976
136.3333 | 439.6172 | -0.003645 | -0.618445 | 0.03640396
136.6667 | 440.5926 | -0.0040825 | -0.6193025 | 0.03651394
137 | 441.5696 | -0.00417 | -0.6194224 | 0.03446078
137.3333 | 442.5637 | -0.0044075 | -0.61864 | 0.03200466
137.6667 | 443.5662 | -0.0046575 | -0.61834 | 0.03530408
138 | 444.5734 | -0.00493 | -0.61849 | 0.03380087
138.3333 | 445.5793 | -0.0051125 | -0.61919 | 0.0342043
138.6667 | 446.5874 | -0.0053325 | -0.619565 | 0.03622061
139 | 447.5883 | -0.0056225 | -0.62063 | 0.03816342
139.3333 | 448.5892 | -0.00591 | -0.6211975 | 0.03515742
139.6667 | 449.5854 | -0.006125 | -0.6223175 | 0.035634
140 | 450.5724 | -0.00628 | -0.6236975 | 0.04058303
140.3333 | 451.5674 | -0.0066525 | -0.6236 | 0.04369941
140.6667 | 452.5672 | -0.00703 | -0.623545 | 0.04300285
141 | 453.5666 | -0.00724 | -0.623885 | 0.03728363
141.3333 | 454.5716 | -0.0074525 | -0.62418 | 0.03677052
141.6667 | 455.5756 | -0.0077125 | -0.624505 | 0.03629391
142 | 456.579 | -0.0080475 | -0.62483 | 0.0362571
142.3333 | 457.5778 | -0.00818 | -0.625705 | 0.03273785
142.6667 | 458.572 | -0.008455 | -0.6257974 | 0.02947507
143 | 459.5689 | -0.008625 | -0.6256574 | 0.03042814
143.3333 | 460.5739 | -0.00883 | -0.625855 | 0.03152809
143.6667 | 461.5734 | -0.00903 | -0.6261975 | 0.02782537
144 | 462.5698 | -0.0093275 | -0.6270075 | 0.031308
144.3333 | 463.5642 | -0.009325 | -0.62762 | 0.0366239
144.6667 | 464.5488 | -0.00975 | -0.62832 | 0.03985002
145 | 465.5511 | -0.0100675 | -0.6272774 | 0.0494182
145.3333 | 466.5645 | -0.010315 | -0.6263476 | 0.04399265
145.6667 | 467.5719 | -0.0107275 | -0.6269226 | 0.04245294
146 | 468.5744 | -0.01092 | -0.627355 | 0.03754024
146.3333 | 469.5732 | -0.0112125 | -0.6275274 | 0.03449759
146.6667 | 470.5752 | -0.0113525 | -0.6272375 | 0.03072155
147 | 471.5738 | -0.0116875 | -0.6274676 | 0.02694537
147.3333 | 472.5688 | -0.01173 | -0.6277676 | 0.02925507
147.6667 | 473.564 | -0.0119425 | -0.628065 | 0.03845681
148 | 474.5576 | -0.0122225 | -0.62785 | 0.04699848
148.3333 | 475.557 | -0.0127525 | -0.626895 | 0.04509239
148.6667 | 476.5653 | -0.0129275 | -0.625825 | 0.04164633
149 | 477.5666 | -0.0131275 | -0.6259825 | 0.0276785
149.3333 | 478.5652 | -0.013455 | -0.6256824 | 0.03101477
149.6667 | 479.5644 | -0.0134325 | -0.6257075 | 0.033471
150 | 480.5584 | -0.0138325 | -0.62594 | 0.03662367
150.3333 | 481.563 | -0.01408 | -0.6247325 | 0.04534906
150.6667 | 482.5711 | -0.01438 | -0.624195 | 0.0449458
151 | 483.577 | -0.014705 | -0.6239624 | 0.03918989
151.3333 | 484.5767 | -0.0150525 | -0.624175 | -0.01671724
151.6667 | 485.5713 | -0.01508 | -0.6238574 | -0.06965481
152 | 486.5778 | -0.0136225 | -0.6143875 | -0.07720641
152.3333 | 487.5786 | -0.013045 | -0.6121174 | -0.0414994
152.6667 | 488.5781 | -0.0134375 | -0.612615 | 0.02078654
153 | 489.5786 | -0.0137575 | -0.6131475 | 0.0412429
153.3333 | 490.5808 | -0.013975 | -0.6127575 | 0.03270117
153.6667 | 491.5872 | -0.0141825 | -0.612415 | 0.02830193
154 | 492.5942 | -0.01434 | -0.611945 | 0.0248924
154.3333 | 493.595 | -0.01454 | -0.61289 | 0.02727543
154.6667 | 494.5776 | -0.014645 | -0.61425 | 0.02940172
155 | 495.5592 | -0.01496 | -0.6138125 | 0.0297315
155.3333 | 496.5338 | -0.0151325 | -0.6144874 | 0.03167467
155.6667 | 497.5082 | -0.01531 | -0.613475 | 0.02899847
156 | 498.5102 | -0.01555 | -0.610775 | 0.02962156
156.3333 | 499.5279 | -0.01574 | -0.6095425 | 0.03119814
156.6667 | 500.5555 | -0.0159275 | -0.6087275 | 0.02514918
157 | 501.5796 | -0.016185 | -0.609635 | 0.02349936
157.3333 | 502.5912 | -0.016185 | -0.6109325 | 0.0276787
157.6667 | 503.5895 | -0.0164125 | -0.6122425 | 0.02921841
158 | 504.5814 | -0.0167575 | -0.612275 | 0.03611045
158.3333 | 505.5772 | -0.016895 | -0.6121026 | 0.03339776
158.6667 | 506.5737 | -0.017175 | -0.6121526 | 0.1542303
159 | 507.5726 | -0.0173425 | -0.611905 | 0.1114831
159.3333 | 508.5806 | -0.0217925 | -0.611995 | 0.04626458
159.6667 | 509.5881 | -0.0183875 | -0.612345 | -0.01697455
160 | 510.5928 | -0.01823 | -0.612215 | -0.08838859
160.3333 | 511.5944 | -0.018545 | -0.6125 | 0.01855025
160.6667 | 512.5894 | -0.0187 | -0.61335 | 0.02236291
161 | 513.5881 | -0.018785 | -0.6128 | 0.01778032
161.3333 | 514.59 | -0.0188725 | -0.61238 | 0.01899018
161.6667 | 515.5878 | -0.019065 | -0.6126675 | 0.02346275
162 | 516.5859 | -0.0192075 | -0.6125274 | 0.0245991
162.3333 | 517.5872 | -0.0194175 | -0.611695 | 0.02423257
162.6667 | 518.593 | -0.019535 | -0.61114 | 0.02375598
163 | 519.5944 | -0.0197275 | -0.611365 | 0.02239944
163.3333 | 520.5883 | -0.0198625 | -0.612255 | 0.02514916
163.6667 | 521.5814 | -0.0200175 | -0.61164 | 0.02485587
164 | 522.5792 | -0.0202475 | -0.6113125 | 0.02536904
164.3333 | 523.5844 | -0.0203825 | -0.6107974 | 0.02943842
164.6667 | 524.5868 | -0.020545 | -0.6109226 | 0.02580898
165 | 525.5836 | -0.0208725 | -0.6118775 | 0.02298602
165.3333 | 526.5729 | -0.0208825 | -0.6123625 | 0.01811024
165.6667 | 527.5644 | -0.0209975 | -0.61237 | 0.006488914
166 | 528.5504 | -0.0211 | -0.61271 | -0.0073688
166.3333 | 529.544 | -0.020985 | -0.611975 | -0.01528755
166.6667 | 530.5502 | -0.0206375 | -0.6108225 | -0.01704721
167 | 531.5605 | -0.0207075 | -0.6104925 | -0.01063148
167.3333 | 532.5774 | -0.0206575 | -0.610165 | 0.001979709
167.6667 | 533.5942 | -0.0206125 | -0.610975 | -0.0006599
168 | 534.5961 | -0.0207525 | -0.6126225 | 0.000513188
168.3333 | 535.5948 | -0.0206375 | -0.613315 | -0.0027863
168.6667 | 536.5869 | -0.0206625 | -0.61377 | -0.0070388
169 | 537.5788 | -0.0205625 | -0.6137024 | -0.0067088
169.3333 | 538.5743 | -0.02055 | -0.6132925 | -0.006049
169.6667 | 539.5762 | -0.020465 | -0.612645 | 0.002346216
170 | 540.5842 | -0.020505 | -0.61207 | 0.005792298
170.3333 | 541.5916 | -0.020665 | -0.61204 | 0.007882004
170.6667 | 542.5945 | -0.0206475 | -0.6126375 | 0.005462372
171 | 543.592 | -0.0206625 | -0.6127774 | -0.0050591
171.3333 | 544.595 | -0.0206925 | -0.6120124 | -0.00069657
171.6667 | 545.5952 | -0.02047 | -0.61293 | -0.0067822
172 | 546.5799 | -0.02072 | -0.614095 | -0.0070021
172.3333 | 547.5748 | -0.0204175 | -0.6131975 | -0.0018331
172.6667 | 548.5754 | -0.02048 | -0.612805 | -0.0088718
173 | 549.5802 | -0.0205275 | -0.6125426 | -0.0010631
173.3333 | 550.5698 | -0.0203625 | -0.615415 | -0.0059757
173.6667 | 551.5393 | -0.02044 | -0.6183574 | -0.0053891
174 | 552.5341 | -0.02032 | -0.6152475 | 0.001099822
174.3333 | 553.556 | -0.020365 | -0.61338 | -3.6611e-05
174.6667 | 554.5755 | -0.0204375 | -0.614515 | 0.004765888
175 | 555.5856 | -0.02038 | -0.615745 | 0.009275079
175.3333 | 556.5909 | -0.020475 | -0.6167626 | 0.0104483
175.6667 | 557.5894 | -0.0206625 | -0.6176925 | 0.01015497
176 | 558.5877 | -0.0206525 | -0.617365 | 0.00527914
176.3333 | 559.5712 | -0.0206375 | -0.619445 | 0.002859569
176.6667 | 560.5472 | -0.0206675 | -0.6199325 | -0.0056457
177 | 561.5407 | -0.0207525 | -0.617565 | -0.0024195
177.3333 | 562.556 | -0.0204025 | -0.61599 | -0.004106
177.6667 | 563.5748 | -0.0206875 | -0.616 | -0.0021629
178 | 564.5895 | -0.02056 | -0.616535 | 0.003996097
178.3333 | 565.5999 | -0.0206 | -0.6173525 | -0.0018696
178.6667 | 566.5988 | -0.0205825 | -0.61835 | -0.0012097
179 | 567.5864 | -0.0206125 | -0.6190776 | -0.0068922
179.3333 | 568.5741 | -0.0205125 | -0.6193824 | 0.000696497
179.6667 | 569.5588 | -0.0204 | -0.6195575 | 0.006525457
180 | 570.553 | -0.0207125 | -0.619115 | 0.01136457
180.3333 | 571.5549 | -0.020735 | -0.61915 | 0.01334436
180.6667 | 572.561 | -0.0207325 | -0.619675 | 0.001099827
181 | 573.562 | -0.020845 | -0.62005 | -0.00040318
181.3333 | 574.5709 | -0.020695 | -0.620045 | -0.007552
181.6667 | 575.57 | -0.02074 | -0.6208675 | -0.0056824
182 | 576.5625 | -0.0205275 | -0.62138 | 0.002639478
182.3333 | 577.5588 | -0.020735 | -0.62189 | 0.001686386
182.6667 | 578.5571 | -0.0207875 | -0.6215875 | 0.005609088
183 | 579.564 | -0.0206675 | -0.621655 | 0.003079514
183.3333 | 580.5691 | -0.0207525 | -0.622445 | 0.001246474
183.6667 | 581.57 | -0.0208575 | -0.6234925 | 0.00590231
184 | 582.5712 | -0.020735 | -0.6238926 | 0.004912556
184.3333 | 583.5765 | -0.0208775 | -0.6243426 | 0.005499122
184.6667 | 584.5771 | -0.02091 | -0.6253075 | 0.008285356
185 | 585.5746 | -0.0209575 | -0.626185 | 0.000696566
185.3333 | 586.5709 | -0.0209775 | -0.62674 | -0.004326
185.6667 | 587.5723 | -0.0208675 | -0.6271276 | -0.0098251
186 | 588.5714 | -0.0208075 | -0.6281375 | -0.0064522
186.3333 | 589.5653 | -0.0207075 | -0.62916 | -0.0052057
186.6667 | 590.5576 | -0.0208375 | -0.6300176 | -0.0030427
187 | 591.5568 | -0.020675 | -0.629715 | -0.00032991
187.3333 | 592.5626 | -0.02072 | -0.6296775 | -7.3324e-05
187.6667 | 593.5564 | -0.020755 | -0.631635 | 0.00403266
188 | 594.547 | -0.020795 | -0.63275 | 0.000366527
188.3333 | 595.528 | -0.020775 | -0.6352524 | 0.00480247
188.6667 | 596.512 | -0.0207225 | -0.6346474 | 0.00461915
189 | 597.5192 | -0.020955 | -0.63355 | 0.000439907
189.3333 | 598.5304 | -0.0208625 | -0.6342376 | -0.0013931
189.6667 | 599.5349 | -0.02072 | -0.6359125 | -0.0075521
190 | 600.5352 | -0.0207925 | -0.6370426 | 0.00274955
190.3333 | 601.5396 | -0.0207325 | -0.6377675 | 0.008468606
190.6667 | 602.5396 | -0.02095 | -0.63912 | 0.01330784
191 | 603.541 | -0.02093 | -0.6396675 | 0.01433422
191.3333 | 604.545 | -0.0211475 | -0.64032 | -0.00069657
191.6667 | 605.5398 | -0.0211225 | -0.6421524 | -0.0023829
192 | 606.5412 | -0.02083 | -0.6420226 | -0.0031527
192.3333 | 607.54 | -0.0210075 | -0.6432026 | 3.66666e-05
192.6667 | 608.542 | -0.0210975 | -0.643455 | 0.01132805
193 | 609.5421 | -0.02099 | -0.644295 | 0.01088802
193.3333 | 610.534 | -0.021225 | -0.6455976 | 0.01451762
193.6667 | 611.5239 | -0.021315 | -0.6458374 | 0.01319791
194 | 612.5214 | -0.02143 | -0.646135 | 0.004289352
194.3333 | 613.5193 | -0.0213375 | -0.64603 | 0.03160144
194.6667 | 614.5188 | -0.02136 | -0.6466126 | 0.05968318
195 | 615.5203 | -0.0224275 | -0.649285 | 0.0634222
195.3333 | 616.5234 | -0.02292 | -0.6505774 | 0.03809004
195.6667 | 617.524 | -0.02272 | -0.6510875 | -0.0045826
196 | 618.5242 | -0.0225125 | -0.6517224 | -0.02148301
196.3333 | 619.5162 | -0.022475 | -0.6523626 | -0.01066824
196.6667 | 620.5081 | -0.02231 | -0.6529925 | 0.000549835
197 | 621.5007 | -0.0224575 | -0.653415 | 0.004252518
197.3333 | 622.4991 | -0.02254 | -0.6535525 | 0.006562199
197.6667 | 623.4966 | -0.022505 | -0.65432 | 0.004325958
198 | 624.4992 | -0.02251 | -0.654615 | 0.009458409
198.3333 | 625.5018 | -0.02262 | -0.6550424 | 0.0192835
198.6667 | 626.5125 | -0.022805 | -0.6538624 | 0.02243626
199 | 627.5519 | -0.023015 | -0.65133 | 0.01514068
199.3333 | 628.5904 | -0.0230775 | -0.6523675 | 0.006305549
199.6667 | 629.6047 | -0.023 | -0.655245 | -0.0037394
200 | 630.5979 | -0.0230275 | -0.6582124 | -0.0030427
200.3333 | 631.5799 | -0.0229125 | -0.6594775 | 0.000879863
200.6667 | 632.5601 | -0.0230175 | -0.6599 | 0.000109999
201 | 633.5482 | -0.023035 | -0.6593425 | -0.0020163
201.3333 | 634.5468 | -0.02297 | -0.658265 | -0.0032628
201.6667 | 635.5541 | -0.0228675 | -0.657665 | -0.0063056
202 | 636.5572 | -0.02299 | -0.6585125 | -0.0012098
202.3333 | 637.5466 | -0.02281 | -0.6597275 | -0.00047655
202.6667 | 638.5412 | -0.0229575 | -0.6592426 | -0.0055356
203 | 639.5391 | -0.0228675 | -0.6597024 | -0.0043258
203.3333 | 640.5416 | -0.0227725 | -0.65929 | -0.0083219
203.6667 | 641.5469 | -0.022755 | -0.6596225 | -0.0088352
204 | 642.5404 | -0.02273 | -0.66136 | -0.0073687
204.3333 | 643.5286 | -0.0225875 | -0.6622424 | -0.0094584
204.6667 | 644.5156 | -0.022605 | -0.6623375 | -0.0075887
205 | 645.5178 | -0.022495 | -0.66143 | -0.0034094
205.3333 | 646.5041 | -0.0225175 | -0.66386 | -0.0027861
205.6667 | 647.4932 | -0.022515 | -0.66333 | -0.0038494
206 | 648.5008 | -0.0225 | -0.6617624 | -0.01264791
206.3333 | 649.5152 | -0.0223725 | -0.66202 | -0.0060491
206.6667 | 650.5229 | -0.0221575 | -0.6633874 | -0.001943
207 | 651.5265 | -0.02248 | -0.6645874 | 0.008688508
207.3333 | 652.5182 | -0.02238 | -0.6660376 | 0.01902676
207.6667 | 653.519 | -0.0225575 | -0.6657875 | 0.006488938
208 | 654.5152 | -0.0227675 | -0.666605 | 0.001393122
208.3333 | 655.5212 | -0.0225075 | -0.6663451 | -0.0027128
208.6667 | 656.5356 | -0.0224525 | -0.66642 | -0.0043992
209 | 657.5454 | -0.0226225 | -0.667245 | 0.007148776
209.3333 | 658.548 | -0.02256 | -0.669055 | 0.00637892
209.6667 | 659.5324 | -0.0226975 | -0.6713425 | 0.003996017
210 | 660.5106 | -0.0226325 | -0.6724625 | 0.01136474
210.3333 | 661.5032 | -0.0227225 | -0.67081 | 0.03442425
210.6667 | 662.5074 | -0.022935 | -0.6702175 | 0.05510072
211 | 663.5147 | -0.02372 | -0.67239 | 0.05642014
211.3333 | 664.5158 | -0.0240125 | -0.6741126 | 0.0448357
211.6667 | 665.5184 | -0.0241075 | -0.6744075 | 0.01609398
212 | 666.5082 | -0.02427 | -0.676375 | 0.01088816
212.3333 | 667.4912 | -0.02414 | -0.677285 | 0.01044833
212.6667 | 668.4789 | -0.0243675 | -0.67719 | 0.01481087
213 | 669.4678 | -0.024415 | -0.677565 | 0.02008994
213.3333 | 670.4659 | -0.0246375 | -0.67703 | 0.01730384
213.6667 | 671.4609 | -0.02469 | -0.678625 | 0.01162147
214 | 672.4495 | -0.02482 | -0.679475 | 0.008285275
214.3333 | 673.4553 | -0.02472 | -0.6783725 | 0.004912518
214.6667 | 674.455 | -0.024905 | -0.679465 | 0.001833029
215 | 675.4559 | -0.024815 | -0.6795525 | 0.001539721
215.3333 | 676.4634 | -0.024835 | -0.6795925 | 0.002382955
215.6667 | 677.4693 | -0.0248075 | -0.68042 | 0.07456718
216 | 678.4636 | -0.02499 | -0.6826175 | 0.1183761
216.3333 | 679.4534 | -0.02728 | -0.6845374 | 0.124939
216.6667 | 680.451 | -0.027635 | -0.684205 | 0.08901181
217 | 681.4582 | -0.027745 | -0.6845 | 0.01455417
217.3333 | 682.4705 | -0.0277925 | -0.68447 | -0.0015764
217.6667 | 683.478 | -0.0276975 | -0.68641 | -0.00098981
218 | 684.4762 | -0.027605 | -0.6878476 | 0.00304281
218.3333 | 685.477 | -0.027805 | -0.68814 | 0.007002156
218.6667 | 686.4687 | -0.0278425 | -0.689435 | 0.005022442
219 | 687.457 | -0.0278175 | -0.689995 | 0.007882011
219.3333 | 688.4537 | -0.02777 | -0.6897275 | 0.01462761
219.6667 | 689.4609 | -0.02811 | -0.6893325 | 0.02052996
220 | 690.4753 | -0.028195 | -0.6901675 | 0.0233894
220.3333 | 691.4655 | -0.028305 | -0.692745 | 0.01334449
220.6667 | 692.4668 | -0.02847 | -0.6917024 | 0.01858694
221 | 693.4675 | -0.0284275 | -0.691895 | 0.01895338
221.3333 | 694.4712 | -0.0287675 | -0.692495 | 0.01913672
221.6667 | 695.465 | -0.0288025 | -0.693375 | 0.02247281
222 | 696.4653 | -0.028935 | -0.69273 | 0.02203278
222.3333 | 697.471 | -0.02911 | -0.6933125 | 0.02331614
222.6667 | 698.4739 | -0.029365 | -0.69381 | 0.02745882
223 | 699.4804 | -0.0293825 | -0.69454 | 0.02338934
223.3333 | 700.4726 | -0.029735 | -0.69601 | 0.02434256
223.6667 | 701.4636 | -0.0297225 | -0.6965325 | 0.02573558
224 | 702.4571 | -0.030025 | -0.696425 | 0.02027314
224.3333 | 703.4546 | -0.030115 | -0.6966275 | 0.01818363
224.6667 | 704.4481 | -0.03023 | -0.6976425 | 0.01576407
225 | 705.439 | -0.03024 | -0.6982324 | 0.02126303
225.3333 | 706.4392 | -0.0305 | -0.6978425 | 0.02734876
225.6667 | 707.4476 | -0.030705 | -0.698285 | 0.0351941
226 | 708.4462 | -0.03093 | -0.6999625 | 0.02624871
226.3333 | 709.4476 | -0.031225 | -0.7006675 | 0.01964996
226.6667 | 710.4493 | -0.031135 | -0.700775 | 0.01250119
227 | 711.4497 | -0.0312725 | -0.70202 | 0.0101549
227.3333 | 712.4487 | -0.0313325 | -0.70281 | 0.01591075
227.6667 | 713.4415 | -0.0314725 | -0.7041125 | 0.01884354
228 | 714.4314 | -0.0315775 | -0.7049524 | 0.01906338
228.3333 | 715.421 | -0.0317925 | -0.705225 | 0.01928341
228.6667 | 716.421 | -0.0318225 | -0.7047525 | 0.0255157
229 | 717.4301 | -0.0320075 | -0.70446 | 0.02841172
229.3333 | 718.4353 | -0.03234 | -0.7050074 | 0.03145472
229.6667 | 719.4384 | -0.0325025 | -0.70607 | 0.0310514
230 | 720.441 | -0.0326475 | -0.70662 | 0.03116128
230.3333 | 721.4374 | -0.0329125 | -0.7071725 | 0.02441596
230.6667 | 722.4272 | -0.0331975 | -0.7088125 | 0.02335276
231 | 723.4157 | -0.03306 | -0.70881 | 0.02056658
231.3333 | 724.4075 | -0.03337 | -0.7088876 | 0.01961341
231.6667 | 725.4071 | -0.0335275 | -0.70889 | 0.01858695
232 | 726.401 | -0.0336325 | -0.7102475 | 0.01356437
232.3333 | 727.3953 | -0.0335625 | -0.71008 | 0.01917346
232.6667 | 728.3978 | -0.033815 | -0.71023 | 0.03075818
233 | 729.397 | -0.03409 | -0.71041 | 0.03977641
233.3333 | 730.4048 | -0.0344175 | -0.7096124 | 0.037577
233.6667 | 731.4134 | -0.0346175 | -0.71028 | 0.03409432
234 | 732.4182 | -0.0348325 | -0.7111175 | 0.02841182
234.3333 | 733.4172 | -0.035045 | -0.712105 | 0.02588241
234.6667 | 734.4225 | -0.0351725 | -0.71189 | 0.02031001
235 | 735.4172 | -0.03533 | -0.71339 | 0.01415089
235.3333 | 736.4161 | -0.0353825 | -0.7133175 | 0.01264787
235.6667 | 737.4191 | -0.0354225 | -0.7132175 | 0.0151774
236 | 738.415 | -0.0355575 | -0.7141326 | 0.02041972
236.3333 | 739.4105 | -0.03576 | -0.7146 | 0.02239956
236.6667 | 740.4082 | -0.03591 | -0.71474 | 0.02514906
237 | 741.416 | -0.03601 | -0.71462 | 0.0241958
237.3333 | 742.4228 | -0.03629 | -0.7161675 | 0.02800862
237.6667 | 743.4149 | -0.036395 | -0.7176025 | 0.03097803
238 | 744.4139 | -0.0366725 | -0.7174926 | 0.02126296
238.3333 | 745.4182 | -0.036875 | -0.71759 | 0.02217954
238.6667 | 746.4197 | -0.036775 | -0.7178875 | 0.02067647
239 | 747.4238 | -0.0371 | -0.7184375 | 0.03101462
239.3333 | 748.4228 | -0.037265 | -0.7193274 | 0.03743046
239.6667 | 749.4192 | -0.0376875 | -0.7200675 | 0.0266524
240 | 750.421 | -0.0377575 | -0.7197775 | 0.02265623
240.3333 | 751.428 | -0.0377625 | -0.7199175 | 0.01316119
240.6667 | 752.4326 | -0.038 | -0.72089 | 0.01506738
241 | 753.4329 | -0.038015 | -0.7219475 | 0.01627716
241.3333 | 754.4342 | -0.038145 | -0.7220975 | 0.01275794
241.6667 | 755.4329 | -0.038245 | -0.72264 | 0.01085157
242 | 756.431 | -0.03832 | -0.7237324 | 0.004509283
242.3333 | 757.4234 | -0.0382975 | -0.7246375 | -0.0045094
242.6667 | 758.4199 | -0.0382725 | -0.72498 | -0.0058291
243 | 759.4155 | -0.038115 | -0.7252325 | -0.0047658
243.3333 | 760.4168 | -0.0382125 | -0.7249325 | -0.003886
243.6667 | 761.4192 | -0.038165 | -0.72562 | 0.005022426
244 | 762.4097 | -0.038115 | -0.7270226 | 0.004179188
244.3333 | 763.399 | -0.038335 | -0.727135 | 0.007478669
244.6667 | 764.391 | -0.03827 | -0.72741 | 0.006488972
245 | 765.3894 | -0.0383425 | -0.7274675 | -3.6642e-05
245.3333 | 766.3896 | -0.0383325 | -0.72826 | -0.0032261
245.6667 | 767.3884 | -0.0383025 | -0.728875 | -0.0066355
246 | 768.391 | -0.03818 | -0.72884 | -0.0015398
246.3333 | 769.399 | -0.0381925 | -0.7299075 | 0.001173173
246.6667 | 770.3994 | -0.038335 | -0.7313575 | 0.003116123
247 | 771.3986 | -0.038265 | -0.7321875 | -0.0050591
247.3333 | 772.3931 | -0.03825 | -0.735465 | -0.0024562
247.6667 | 773.391 | -0.0380625 | -0.7378725 | 0.002456213
248 | 774.3918 | -0.0383525 | -0.740555 | -0.00036661
248.3333 | 775.393 | -0.0382975 | -0.7433476 | -0.0047293
248.6667 | 776.3926 | -0.03812 | -0.7461025 | -0.01063158
249 | 777.39 | -0.0380175 | -0.7489924 | -0.01121816
249.3333 | 778.3858 | -0.03813 | -0.75071 | -0.0048026
249.6667 | 779.3811 | -0.03791 | -0.752995 | -0.0071122
250 | 780.3782 | -0.03801 | -0.7544625 | -0.01048489
250.3333 | 781.3696 | -0.037835 | -0.75716 | -0.0078453
250.6667 | 782.3631 | -0.03781 | -0.758385 | -0.01022831
251 | 783.3621 | -0.0377425 | -0.7594624 | -0.01088818
251.3333 | 784.3638 | -0.0377075 | -0.7612426 | -0.01668071
251.6667 | 785.3618 | -0.037515 | -0.7628925 | -0.02144641
252 | 786.3645 | -0.037355 | -0.7646726 | -0.02100638
252.3333 | 787.365 | -0.0371875 | -0.76619 | -0.01180464
252.6667 | 788.3632 | -0.037155 | -0.767675 | -0.0033727
253 | 789.3682 | -0.0372125 | -0.767815 | 0.006855532
253.3333 | 790.3764 | -0.0372275 | -0.7695525 | 0.006049129
253.6667 | 791.3738 | -0.037385 | -0.7714675 | 0.000769914
254 | 792.3732 | -0.037275 | -0.7723325 | -0.0087985
254.3333 | 793.3684 | -0.037215 | -0.7739225 | -0.0115482
254.6667 | 794.3618 | -0.0370125 | -0.77536 | -0.01279457
255 | 795.353 | -0.0371225 | -0.7761025 | -0.01162131
255.3333 | 796.3484 | -0.036885 | -0.7777025 | -0.01114474
255.6667 | 797.3447 | -0.0368825 | -0.77962 | -0.01184114
256 | 798.3464 | -0.0367525 | -0.7815325 | -0.0053157
256.3334 | 799.3447 | -0.036785 | -0.78377 | -0.01063157
256.6666 | 800.3418 | -0.0367525 | -0.786245 | -0.0084318
257 | 801.3359 | -0.03652 | -0.7889876 | -0.01312451
257.3334 | 802.3334 | -0.0365975 | -0.7909675 | -0.0158373
257.6666 | 803.3257 | -0.036415 | -0.7936325 | -0.01638719
258 | 804.326 | -0.036265 | -0.7945976 | -0.01492096
258.3334 | 805.333 | -0.0361275 | -0.797065 | -0.0054625
258.6666 | 806.3309 | -0.0362325 | -0.7998925 | -0.0019432
259 | 807.3232 | -0.036245 | -0.802225 | -0.00091673
259.3334 | 808.3236 | -0.03614 | -0.803325 | -0.0067089
259.6666 | 809.3165 | -0.0361425 | -0.806135 | -0.0068922
260 | 810.3097 | -0.036055 | -0.80744 | -0.01217121
260.3334 | 811.3071 | -0.0360525 | -0.808935 | -0.01495726
260.6666 | 812.284 | -0.03577 | -0.812685 | -0.0132343
261 | 813.2847 | -0.035775 | -0.81166 | -0.01235456
261.3334 | 814.298 | -0.0357425 | -0.8123825 | -0.01217118
261.6666 | 815.2989 | -0.035645 | -0.8151825 | -0.02203283
262 | 816.2982 | -0.03542 | -0.8161376 | -0.0192103
262.3334 | 817.2993 | -0.035185 | -0.81789 | -0.01719391
262.6666 | 818.2955 | -0.0353175 | -0.8186626 | -0.01297795
263 | 819.3016 | -0.03511 | -0.819205 | -0.01015512
263.3334 | 820.3114 | -0.035015 | -0.8208774 | -0.01055813
263.6666 | 821.3032 | -0.03499 | -0.8238476 | -0.007882
264 | 822.2928 | -0.0350175 | -0.825005 | -0.01246465
264.3334 | 823.2894 | -0.03484 | -0.82562 | -0.01206134
264.6666 | 824.2853 | -0.034665 | -0.8273575 | -0.01371101
265 | 825.275 | -0.034755 | -0.829005 | -0.0099349
265.3334 | 826.2647 | -0.0345925 | -0.8302525 | -0.01367426
265.6666 | 827.272 | -0.0345375 | -0.829655 | -0.01796354
266 | 828.2852 | -0.0343075 | -0.8305725 | -0.01015505
266.3334 | 829.2941 | -0.034285 | -0.8321524 | -0.0075522
266.6666 | 830.2945 | -0.0343725 | -0.8339225 | -0.002163
267 | 831.2902 | -0.0342475 | -0.835915 | -0.0078455
267.3334 | 832.2784 | -0.0342525 | -0.837235 | -0.0098982
267.6666 | 833.2665 | -0.0340775 | -0.8384174 | -0.004729
268 | 834.2562 | -0.03412 | -0.83934 | -0.0063788
268.3334 | 835.2558 | -0.0341525 | -0.83955 | -0.0052423
268.6666 | 836.2566 | -0.0339975 | -0.84104 | -0.00040317
269 | 837.2586 | -0.03396 | -0.8412976 | 0.000513368
269.3334 | 838.2701 | -0.0342025 | -0.84206 | 0.003776079
269.6666 | 839.2822 | -0.0340675 | -0.84311 | 0.007405415
270 | 840.2876 | -0.0340725 | -0.8454351 | 0.01708383
270.3334 | 841.2759 | -0.0342775 | -0.8475226 | 0.0343507
270.6666 | 842.2731 | -0.03468 | -0.8467175 | 0.04043632
271 | 843.2741 | -0.034935 | -0.8467774 | 0.03691725
271.3334 | 844.2694 | -0.0351225 | -0.848005 | 0.02632213
271.6666 | 845.2624 | -0.035315 | -0.8490226 | 0.02008978
272 | 846.2512 | -0.0353875 | -0.8502475 | 0.01778046
272.3334 | 847.2397 | -0.0354875 | -0.8513675 | 0.01811019
272.6666 | 848.23 | -0.0356425 | -0.8524101 | 0.01367429
273 | 849.2272 | -0.035805 | -0.8527699 | 0.0145543
273.3334 | 850.2258 | -0.035695 | -0.8537726 | 0.01946662
273.6666 | 851.2241 | -0.0359575 | -0.8551825 | 0.02199625
274 | 852.2238 | -0.03623 | -0.856315 | 0.02910854
274.3334 | 853.2212 | -0.0362875 | -0.8575125 | 0.02459902
274.6666 | 854.2179 | -0.0365225 | -0.859105 | 0.01983306
275 | 855.2149 | -0.03665 | -0.860205 | 0.02093303
275.3334 | 856.2129 | -0.036725 | -0.8616825 | 0.01898995
275.6666 | 857.2059 | -0.0369 | -0.863205 | 0.02551574
276 | 858.2078 | -0.037045 | -0.86395 | 0.03130839
276.3334 | 859.2118 | -0.03736 | -0.8651475 | 0.03530402
276.6666 | 860.2101 | -0.0375625 | -0.8667225 | 0.03959329
277 | 861.2113 | -0.037845 | -0.8677149 | 0.0363674
277.3334 | 862.2149 | -0.0381525 | -0.8695024 | 0.03915325
277.6666 | 863.2072 | -0.038305 | -0.8719049 | 0.03658704
278 | 864.209 | -0.0386675 | -0.872835 | 0.03145492
278.3334 | 865.2155 | -0.038835 | -0.8741676 | 0.03009826
278.6666 | 866.2158 | -0.03896 | -0.8765825 | 0.02441577
279 | 867.2215 | -0.039185 | -0.8777325 | 0.0252959
279.3334 | 868.2259 | -0.039325 | -0.8801025 | 0.02316942
279.6666 | 869.2188 | -0.039515 | -0.8828075 | 0.02272947
280 | 870.2128 | -0.039585 | -0.8844675 | 0.0268356
280.3334 | 871.2089 | -0.03983 | -0.886315 | 0.03163769
280.6666 | 872.2078 | -0.0400825 | -0.88812 | 0.03688025
281 | 873.2101 | -0.040345 | -0.8897274 | 0.03317794
281.3334 | 874.2176 | -0.040585 | -0.8918301 | 0.03042819
281.6666 | 875.2051 | -0.04071 | -0.89569 | 0.02885176
282 | 876.2049 | -0.0409375 | -0.8964149 | 0.02701904
282.3334 | 877.2137 | -0.0411525 | -0.898105 | 0.02078659
282.6666 | 878.2078 | -0.041285 | -0.9020775 | 0.02540581
283 | 879.1812 | -0.041245 | -0.9057374 | 0.03119824
283.3334 | 880.1861 | -0.0417575 | -0.9052225 | 0.0388599
283.6666 | 881.1949 | -0.04198 | -0.9077176 | 0.04765847
284 | 882.1958 | -0.0422425 | -0.9104175 | 0.033618
284.3334 | 883.1903 | -0.0426275 | -0.9131775 | 0.02738548
284.6666 | 884.1718 | -0.04258 | -0.915705 | 0.0220329
285 | 885.1592 | -0.042745 | -0.9171001 | 0.02558915
285.3334 | 886.1571 | -0.042935 | -0.9181649 | 0.03156455
285.6666 | 887.1548 | -0.0433225 | -0.9202125 | 0.03640378
286 | 888.1556 | -0.0433675 | -0.9225274 | 0.0408033
286.3334 | 889.1553 | -0.04377 | -0.92462 | 0.03966639
286.6666 | 890.1578 | -0.0441025 | -0.9266975 | 0.03750324
287 | 891.1421 | -0.0443075 | -0.93092 | 0.03138136
287.3334 | 892.1166 | -0.0443775 | -0.9335575 | 0.03416738
287.6666 | 893.1181 | -0.0447025 | -0.9323274 | 0.04014309
288 | 894.1253 | -0.04507 | -0.93477 | 0.0429298
288.3334 | 895.1304 | -0.04533 | -0.936895 | 0.03435089
288.6666 | 896.1356 | -0.0455275 | -0.9390324 | 0.03240788
289 | 897.1382 | -0.045645 | -0.9413175 | 0.0310884
289.3334 | 898.1359 | -0.0460175 | -0.9433399 | 0.03585383
289.6666 | 899.1421 | -0.046145 | -0.9445751 | 0.0388233
290 | 900.1379 | -0.0465 | -0.947115 | 0.0372106
290.3334 | 901.1264 | -0.0467275 | -0.9495 | 0.04091302
290.6666 | 902.1186 | -0.046995 | -0.9509025 | 0.04516567
291 | 903.1116 | -0.0472925 | -0.9519101 | 0.04828227
291.3334 | 904.1134 | -0.0477575 | -0.952915 | 0.0462655
291.6666 | 905.1124 | -0.0479925 | -0.9547775 | 0.04149952
292 | 906.1129 | -0.0482225 | -0.9562799 | 0.03875034
292.3334 | 907.1121 | -0.048475 | -0.95786 | 0.03871326
292.6666 | 908.1028 | -0.0488375 | -0.9598324 | 0.03973966
293 | 909.0992 | -0.049005 | -0.9604699 | 0.0439927
293.3334 | 910.0957 | -0.0493125 | -0.9622525 | 0.04505552
293.6666 | 911.0962 | -0.0497375 | -0.9632025 | 0.05132456
294 | 912.0964 | -0.0500075 | -0.96465 | 0.05345135
294.3334 | 913.0962 | -0.0504075 | -0.9656476 | 0.04512889
294.6666 | 914.1028 | -0.0508 | -0.9674774 | 0.04204941
295 | 915.1042 | -0.05088 | -0.9684551 | 0.03526756
295.3334 | 916.1053 | -0.051205 | -0.9699075 | 0.03112452
295.6666 | 917.1024 | -0.0514075 | -0.9710475 | 0.0406563
296 | 918.1048 | -0.0515975 | -0.9719574 | 0.04542262
296.3334 | 919.1046 | -0.05207 | -0.972865 | 0.04780516
296.6666 | 920.1046 | -0.0524225 | -0.9742301 | 0.05117797
297 | 921.1053 | -0.052625 | -0.9750701 | 0.04109654
297.3334 | 922.1038 | -0.053065 | -0.9761351 | 0.03988655
297.6666 | 923.0981 | -0.05315 | -0.9776175 | 0.04259953
298 | 924.0944 | -0.05352 | -0.9780525 | 0.04237988
298.3334 | 925.0902 | -0.05385 | -0.9788075 | 0.0485384
298.6666 | 926.0819 | -0.05416 | -0.9801975 | 0.05007794
299 | 927.0766 | -0.054485 | -0.980065 | 0.05293808
299.3334 | 928.0792 | -0.05491 | -0.9805024 | 0.05169116
299.6666 | 929.0772 | -0.05528 | -0.9811 | 0.04875822
300 | 930.077 | -0.055525 | -0.9817726 | 0.04281967
300.3334 | 931.0758 | -0.05584 | -0.982365 | 0.04501878
300.6666 | 932.0726 | -0.05609 | -0.9828325 | 0.05143452
301 | 933.0755 | -0.0565325 | -0.9824851 | 0.05319482
301.3334 | 934.0825 | -0.0569325 | -0.9833525 | 0.05242449
301.6666 | 935.0826 | -0.0572325 | -0.98419 | 0.04787858
302 | 936.0785 | -0.0575275 | -0.9847876 | 0.04267303
302.3334 | 937.0756 | -0.0578675 | -0.985735 | 0.044469
302.6666 | 938.075 | -0.05807 | -0.9855926 | 0.0490516
303 | 939.0689 | -0.0584775 | -0.9862851 | 0.05110514
303.3334 | 940.0699 | -0.058895 | -0.98611 | 0.05418415
303.6666 | 941.0775 | -0.0591975 | -0.9862 | 0.05268088
304 | 942.0781 | -0.0595575 | -0.9877575 | 0.04707241
304.3334 | 943.0649 | -0.0599425 | -0.9894699 | 0.04259943
304.6666 | 944.066 | -0.0601275 | -0.9882775 | 0.04468914
305 | 945.0668 | -0.060365 | -0.9894575 | 0.04681591
305.3334 | 946.0628 | -0.06087 | -0.989935 | 0.05172765
305.6666 | 947.0588 | -0.0611675 | -0.9901551 | 0.0510312
306 | 948.057 | -0.06149 | -0.9903649 | 0.04622912
306.3334 | 949.0579 | -0.061795 | -0.990665 | 0.0498214
306.6666 | 950.0574 | -0.0621325 | -0.9913375 | 0.0508114
307 | 951.0574 | -0.062545 | -0.9917824 | 0.05117846
307.3334 | 952.0574 | -0.0628475 | -0.99201 | 0.04688868
307.6666 | 953.0559 | -0.0631825 | -0.9922925 | 0.04589868
308 | 954.0551 | -0.0634125 | -0.9923774 | 0.04457926
308.3334 | 955.0555 | -0.0638275 | -0.9923625 | 0.049968
308.6666 | 956.0542 | -0.064045 | -0.99299 | 0.04666858
309 | 957.0475 | -0.06457 | -0.9935875 | 0.04564266
309.3334 | 958.0418 | -0.0646325 | -0.9934301 | 0.04237938
309.6666 | 959.0389 | -0.06509 | -0.993565 | 0.04608221
310 | 960.0387 | -0.06523 | -0.993505 | 0.0567875
310.3334 | 961.0422 | -0.0658425 | -0.9929149 | 0.06331236
310.6666 | 962.0461 | -0.0661925 | -0.9930725 | 0.0667218
311 | 963.0459 | -0.0667675 | -0.993495 | 0.058437
311.3334 | 964.0328 | -0.0670425 | -0.9946375 | 0.05590705
311.6666 | 965.0428 | -0.06741 | -0.9919449 | 0.05125122
312 | 966.0504 | -0.0677775 | -0.9932325 | 0.05077528
312.3334 | 967.068 | -0.0681475 | -0.99208 | 0.0479151
312.6666 | 968.0803 | -0.068405 | -0.99283 | 0.04322256
313 | 969.0866 | -0.06873 | -0.992575 | 0.04120656
313.3334 | 970.0872 | -0.06896 | -0.9932801 | 0.0458255
313.6666 | 971.0769 | -0.069275 | -0.9943875 | 0.0501516
314 | 972.0684 | -0.069695 | -0.9942025 | 0.05928032
314.3334 | 973.0744 | -0.0700725 | -0.9934601 | 0.06587875
314.6666 | 974.0701 | -0.0705825 | -0.9950725 | 0.06474213
315 | 975.0622 | -0.0710775 | -0.9959275 | 0.05906032
315.3334 | 976.0551 | -0.0714 | -0.9959075 | 0.04641208
315.6666 | 977.054 | -0.0716775 | -0.995625 | 0.04428575
316 | 978.0497 | -0.071865 | -0.9956726 | 0.04930874
316.3334 | 979.048 | -0.072355 | -0.99554 | 0.05861992
316.6666 | 980.047 | -0.0727425 | -0.9961101 | 0.06558532
317 | 981.0412 | -0.0732375 | -0.9967675 | 0.0581071
317.3334 | 982.0401 | -0.07366 | -0.99617 | 0.05902325
317.6666 | 983.0429 | -0.0738775 | -0.9961549 | 0.05763014
318 | 984.0472 | -0.074435 | -0.9959301 | 0.06301984
318.3334 | 985.0418 | -0.074815 | -0.9961549 | 0.0717078
318.6666 | 986.0391 | -0.07534 | -0.9958399 | 0.07119439
319 | 987.0399 | -0.07587 | -0.9951199 | 0.0683355
319.3334 | 988.0378 | -0.076335 | -0.9948101 | 0.06631851
319.6666 | 989.0371 | -0.0766475 | -0.9939874 | 0.06455891
320 | 990.0408 | -0.0772125 | -0.992865 | 0.06547612
320.3334 | 991.0408 | -0.0776325 | -0.9932176 | 0.07093801
320.6666 | 992.0379 | -0.078075 | -0.9936624 | 0.07093801
321 | 993.0189 | -0.078635 | -0.9956726 | 0.07093801

## Par 1,8 mg py3ºC·min-1 (2)
CLOSED
Version | 2
Run | 1661
Instrument | 2960 | SDT | V3.0F
Module | TGA-DTA
Sample | Par | (1.795 | mg) | py3
Size | 1.8477 | mg
Method
Operator | Laura
Comment
Xcomment | Pan: | Platinum | Gas1: | Nitrogen | 100 | ml/min | Gas2:
Text
Exotherm | Up
Kcell | 1
InstCalDate | Weight: | 18-Jan-17 | 16:18
TempCal | 3 | pts | 418.31 | 419.53, | 661.59 | 660.33, | 962.29 | 961.78
BaselineCal | -0.0077 | -9.8093
Thresholds | 0 | 0
Controls | Gas | 1 | Event | Off | Sampling | 20 | sec/pt
Nsig | 5
Sig1 | Time | (min)
Sig2 | Temperature | (°C)
Sig3 | Weight | (mg)
Sig4 | Temperature | Difference | (°C)
Sig5 | Deriv. | Weight | (%/min)
Date | 2020-09-25
Time | 11:38
File | C:\Personales\LAURA\Diferenes | rampas | para | Ea\Parafina\Parafina | comercial\Par | (1.795 | mg) | py3 | -3
OrgFile | C:\Users\53559816S\Desktop\INCAR\ATG | synergy | Coal-SPT-Paraffin\Parafina\Parafina | 1.8 | mg\Par | (1.795 | mg) | py3 | -3
StartOfData
0 | 19.931 | 1.845442 | 1.364735 | -0.04907456
0.3333334 | 20.3003 | 1.847702 | 1.370468 | -0.04907456
0.6666668 | 21.60445 | 1.848182 | 1.391725 | -0.04907456
1 | 23.45955 | 1.847505 | 1.393328 | 0.06502533
1.333334 | 25.3396 | 1.847052 | 1.367065 | 0.10448
1.666666 | 26.65225 | 1.846265 | 1.313508 | 0.1059814
2 | 27.3193 | 1.845585 | 1.26478 | 0.09059829
2.333333 | 27.6648 | 1.844975 | 1.236338 | 0.05443268
2.666667 | 28.3237 | 1.844908 | 1.232185 | 0.03527298
3 | 29.2577 | 1.844928 | 1.22781 | 0.0308464
3.333333 | 30.22735 | 1.844522 | 1.214912 | 0.05098114
3.666667 | 31.21095 | 1.844218 | 1.199505 | 0.06510772
4 | 32.1818 | 1.843692 | 1.182555 | 0.06120987
4.333334 | 33.1497 | 1.843338 | 1.16511 | 0.06080933
4.666666 | 34.1202 | 1.843077 | 1.147558 | 0.05439148
5 | 35.10815 | 1.842652 | 1.12995 | 0.05800782
5.333334 | 36.09435 | 1.84236 | 1.111235 | 0.05922774
5.666666 | 37.01765 | 1.84191 | 1.092188 | 0.05796432
6 | 37.98935 | 1.841625 | 1.074252 | 0.05690918
6.333334 | 39.021 | 1.841235 | 1.054538 | 0.06185531
6.666666 | 40.04785 | 1.840945 | 1.032115 | 0.06705093
7 | 40.98565 | 1.840345 | 1.008702 | 0.05942688
7.333334 | 41.9039 | 1.840005 | 0.9901825 | 0.0550438
7.666666 | 42.95566 | 1.839875 | 0.9757675 | 0.05244828
8 | 44.0487 | 1.839485 | 0.9630675 | 0.05666656
8.333332 | 44.9409 | 1.83899 | 0.95417 | 0.06238632
8.666668 | 45.78285 | 1.838702 | 0.9481775 | 0.05341416
9 | 46.7862 | 1.838345 | 0.9435775 | 0.05105896
9.333332 | 47.90605 | 1.838162 | 0.932115 | 0.05800324
9.666668 | 48.9496 | 1.837688 | 0.9093925 | 0.0619835
10 | 49.80754 | 1.837245 | 0.88426 | 0.06345062
10.33333 | 50.7002 | 1.836895 | 0.864015 | 0.05439835
10.66667 | 51.63135 | 1.836605 | 0.8387 | 0.04858933
11 | 52.4631 | 1.836332 | 0.81123 | 0.04822082
11.33333 | 53.3717 | 1.83603 | 0.7825925 | 0.04797364
11.66667 | 54.41125 | 1.835698 | 0.7417025 | 0.03661194
12 | 55.5281 | 1.835445 | 0.6863374 | 0.04505539
12.33333 | 56.5587 | 1.835498 | 0.634265 | 0.07342759
12.66667 | 57.4473 | 1.834742 | 0.60979 | 0.1760834
13 | 58.3184 | 1.833788 | 0.60924 | 0.2914444
13.33333 | 59.31145 | 1.830878 | 0.6212224 | 0.288968
13.66667 | 60.4056 | 1.828455 | 0.65175 | 0.2067261
14 | 61.5166 | 1.82851 | 0.68886 | 0.08880844
14.33333 | 62.54375 | 1.828605 | 0.7098975 | 0.03357011
14.66667 | 63.4598 | 1.828068 | 0.71663 | 0.05581742
15 | 64.3685 | 1.827642 | 0.71957 | 0.06616974
15.33333 | 65.235 | 1.827273 | 0.7151374 | 0.05516511
15.66667 | 66.00165 | 1.826965 | 0.7071425 | 0.04667356
16 | 66.85775 | 1.826708 | 0.705395 | 0.04281922
16.33334 | 67.8784 | 1.826488 | 0.70676 | 0.0470833
16.66666 | 69.0213 | 1.826192 | 0.703355 | 0.0574791
17 | 70.12494 | 1.825772 | 0.690235 | 0.06799395
17.33334 | 71.14495 | 1.825295 | 0.67412 | 0.07606888
17.66666 | 72.07725 | 1.824842 | 0.6580176 | 0.07549895
18 | 72.98516 | 1.824315 | 0.6453874 | 0.07387393
18.33334 | 73.88075 | 1.823938 | 0.6339824 | 0.06287383
18.66666 | 74.8171 | 1.823473 | 0.6253974 | 0.05755691
19 | 75.85965 | 1.823328 | 0.6198574 | 0.0621872
19.33334 | 76.9546 | 1.822848 | 0.61077 | 0.05849531
19.66666 | 77.98184 | 1.822335 | 0.59647 | 0.06510771
20 | 78.93415 | 1.822168 | 0.5821225 | 0.05751802
20.33334 | 79.8265 | 1.821662 | 0.568235 | 0.05877685
20.66666 | 80.7699 | 1.821412 | 0.5606675 | 0.0694931
21 | 81.76675 | 1.820902 | 0.55414 | 0.06933062
21.33334 | 82.7917 | 1.820408 | 0.5473425 | 0.06531142
21.66666 | 83.79606 | 1.82003 | 0.5370426 | 0.0549591
22 | 84.7913 | 1.819838 | 0.5262075 | 0.0378319
22.33334 | 85.77295 | 1.819495 | 0.5153325 | 0.04241867
22.66666 | 86.74781 | 1.81951 | 0.505195 | 0.05361786
23 | 87.759 | 1.818888 | 0.4975824 | 0.0608025
23.33334 | 88.8013 | 1.81849 | 0.4898476 | 0.06494063
23.66666 | 89.83125 | 1.818133 | 0.47915 | 0.05435028
24 | 90.78925 | 1.817888 | 0.4664 | 0.05289232
24.33334 | 91.75594 | 1.817515 | 0.4580474 | 0.05272979
24.66666 | 92.74559 | 1.81717 | 0.4502175 | 0.04980697
25 | 93.75145 | 1.816867 | 0.4415725 | 0.04517672
25.33334 | 94.74984 | 1.816678 | 0.432625 | 0.04404372
25.66666 | 95.7146 | 1.81637 | 0.4233275 | 0.03661421
26 | 96.66991 | 1.816063 | 0.41458 | 0.04485169
26.33334 | 97.6193 | 1.816048 | 0.4055825 | 0.04951856
26.66666 | 98.5502 | 1.815458 | 0.397005 | 0.05633696
27 | 99.48495 | 1.815148 | 0.390195 | 0.06372988
27.33334 | 100.3975 | 1.814778 | 0.3812975 | 0.05744018
27.66666 | 101.274 | 1.814425 | 0.3717475 | 0.05963058
28 | 102.1506 | 1.81405 | 0.3644075 | 0.0646225
28.33334 | 103.0672 | 1.813675 | 0.359775 | 0.06539153
28.66666 | 104.0497 | 1.813162 | 0.356205 | 0.06470258
29 | 105.1014 | 1.812855 | 0.3529 | 0.06007234
29.33334 | 106.1964 | 1.812467 | 0.346845 | 0.06084365
29.66666 | 107.2768 | 1.812173 | 0.33771 | 0.06303634
30 | 108.2588 | 1.81163 | 0.32399 | 0.06697314
30.33334 | 109.1509 | 1.811332 | 0.31211 | 0.06616516
30.66666 | 110.0073 | 1.810825 | 0.302775 | 0.05585172
31 | 110.8622 | 1.810538 | 0.2961275 | 0.0599556
31.33334 | 111.7828 | 1.810308 | 0.2932175 | 0.05467528
31.66666 | 112.6977 | 1.809745 | 0.286685 | 0.05520176
32 | 113.5563 | 1.809538 | 0.2772 | 0.0597885
32.33333 | 114.3518 | 1.809222 | 0.2678125 | 0.06575312
32.66667 | 115.1098 | 1.808727 | 0.259835 | 0.0761925
33 | 115.8466 | 1.808125 | 0.25365 | 0.0709945
33.33333 | 116.5971 | 1.80774 | 0.24945 | 0.07323075
33.66667 | 117.3892 | 1.80753 | 0.246705 | 0.07834397
34 | 118.2354 | 1.80677 | 0.2447425 | 0.08243628
34.33333 | 119.1407 | 1.806198 | 0.2425325 | 0.08804399
34.66667 | 120.0868 | 1.805868 | 0.239185 | 0.07716066
35 | 121.058 | 1.80527 | 0.234205 | 0.07160103
35.33333 | 122.0241 | 1.804858 | 0.228095 | 0.07091448
35.66667 | 122.9853 | 1.804498 | 0.22107 | 0.06441882
36 | 123.9364 | 1.80407 | 0.213965 | 0.07408442
36.33333 | 124.9064 | 1.80368 | 0.207715 | 0.08459249
36.66667 | 125.8929 | 1.802985 | 0.20168 | 0.08369525
37 | 126.8841 | 1.802435 | 0.195045 | 0.08458781
37.33333 | 127.8567 | 1.802115 | 0.187295 | 0.08613285
37.66667 | 128.8178 | 1.80151 | 0.180115 | 0.08767551
38 | 129.8016 | 1.800795 | 0.17457 | 0.09084084
38.33333 | 130.7992 | 1.800395 | 0.169 | 0.09847415
38.66667 | 131.784 | 1.799875 | 0.1614725 | 0.1071213
39 | 132.7731 | 1.798937 | 0.1557725 | 0.1173087
39.33333 | 133.7921 | 1.798225 | 0.15143 | 0.1195816
39.66667 | 134.812 | 1.797608 | 0.14609 | 0.1140999
40 | 135.8286 | 1.796858 | 0.1394225 | 0.1138984
40.33333 | 136.834 | 1.796108 | 0.1322975 | 0.1151184
40.66667 | 137.8258 | 1.795468 | 0.125145 | 0.1124382
41 | 138.8106 | 1.794758 | 0.118585 | 0.1087462
41.33333 | 139.7892 | 1.79407 | 0.11208 | 0.1194992
41.66667 | 140.763 | 1.793457 | 0.1055325 | 0.1290344
42 | 141.7308 | 1.792438 | 0.0994375 | 0.1379653
42.33333 | 142.7064 | 1.7916 | 0.09404499 | 0.1411354
42.66667 | 143.6912 | 1.79075 | 0.0890625 | 0.1352509
43 | 144.687 | 1.789955 | 0.0842075 | 0.1402038
43.33333 | 145.6892 | 1.789095 | 0.07867 | 0.1601762
43.66667 | 146.6722 | 1.78811 | 0.0726975 | 0.1839592
44 | 147.6485 | 1.78674 | 0.06724 | 0.1940664
44.33333 | 148.6358 | 1.785468 | 0.0624675 | 0.1898003
44.66667 | 149.6266 | 1.78444 | 0.0572125 | 0.1892716
45 | 150.6134 | 1.783415 | 0.05156 | 0.2003996
45.33333 | 151.6 | 1.781937 | 0.0459625 | 0.2246705
45.66667 | 152.5839 | 1.780547 | 0.0405125 | 0.2372522
46 | 153.5724 | 1.778955 | 0.0351 | 0.2345717
46.33333 | 154.5634 | 1.7776 | 0.029955 | 0.2379822
46.66667 | 155.5641 | 1.776188 | 0.0250225 | 0.2416398
47 | 156.564 | 1.774602 | 0.0195775 | 0.2516668
47.33333 | 157.5534 | 1.773012 | 0.0139025 | 0.2624635
47.66667 | 158.5417 | 1.771437 | 0.008667499 | 0.2657891
48 | 159.5188 | 1.769688 | 0.0037275 | 0.2723257
48.33333 | 160.4994 | 1.76808 | -0.0006975 | 0.28491
48.66667 | 161.5002 | 1.766305 | -0.00486 | 0.2984277
49 | 162.5154 | 1.764355 | -0.009265 | 0.3106817
49.33333 | 163.534 | 1.76236 | -0.014425 | 0.3213136
49.66667 | 164.5411 | 1.760485 | -0.019885 | 0.3316247
50 | 165.5442 | 1.758345 | -0.0251875 | 0.3478635
50.33333 | 166.5409 | 1.75615 | -0.030765 | 0.3662958
50.66667 | 167.5328 | 1.753815 | -0.0359625 | 0.3796945
51 | 168.5308 | 1.75147 | -0.040995 | 0.391097
51.33333 | 169.536 | 1.748992 | -0.0450825 | 0.4038392
51.66667 | 170.5573 | 1.746518 | -0.0489475 | 0.4138254
52 | 171.5698 | 1.743855 | -0.0534675 | 0.4316022
52.33333 | 172.5762 | 1.741295 | -0.058635 | 0.4552324
52.66668 | 173.5664 | 1.738312 | -0.0643825 | 0.4793016
53 | 174.5461 | 1.73527 | -0.0695625 | 0.5052769
53.33332 | 175.5308 | 1.732108 | -0.07401 | 0.5193628
53.66668 | 176.5184 | 1.728838 | -0.0786475 | 0.5384401
54 | 177.5068 | 1.725535 | -0.083185 | 0.5523212
54.33332 | 178.496 | 1.721975 | -0.08772999 | 0.573308
54.66668 | 179.4836 | 1.71853 | -0.0930225 | 0.5982286
55 | 180.4373 | 1.714685 | -0.0989725 | 0.620187
55.33332 | 181.4116 | 1.710758 | -0.10132 | 0.6445451
55.66668 | 182.4196 | 1.706762 | -0.1029475 | 0.6613886
56 | 183.4476 | 1.702642 | -0.1056125 | 0.6853793
56.33332 | 184.4865 | 1.698375 | -0.1099575 | 0.720367
56.66668 | 185.5062 | 1.693845 | -0.1162175 | 0.7597413
57 | 186.5125 | 1.688977 | -0.122455 | 0.7942858
57.33332 | 187.5042 | 1.683945 | -0.1280675 | 0.8279345
57.66668 | 188.4896 | 1.678865 | -0.13335 | 0.8516788
58 | 189.4621 | 1.673405 | -0.1381625 | 0.8850441
58.33332 | 190.4441 | 1.66802 | -0.1415525 | 0.9167476
58.66668 | 191.442 | 1.662112 | -0.1444275 | 0.9484522
59 | 192.4605 | 1.65628 | -0.147825 | 0.9948045
59.33332 | 193.5101 | 1.650067 | -0.1500025 | 1.031701
59.66668 | 194.5747 | 1.643408 | -0.1530175 | 1.078263
60 | 195.6528 | 1.636778 | -0.1570175 | 1.124329
60.33332 | 196.7295 | 1.62972 | -0.1623425 | 1.169914
60.66668 | 197.775 | 1.622288 | -0.1698075 | 1.218787
61 | 198.7676 | 1.614625 | -0.17822 | 1.262624
61.33332 | 199.7032 | 1.606792 | -0.1858325 | 1.299566
61.66668 | 200.616 | 1.598585 | -0.1913575 | 1.339506
62 | 201.5353 | 1.590288 | -0.1945425 | 1.389062
62.33332 | 202.482 | 1.581628 | -0.1965 | 1.439315
62.66668 | 203.4652 | 1.572495 | -0.1976875 | 1.488954
63 | 204.4822 | 1.563158 | -0.199135 | 1.539696
63.33332 | 205.507 | 1.55367 | -0.2022525 | 1.595834
63.66668 | 206.5381 | 1.543625 | -0.20541 | 1.66289
64 | 207.5728 | 1.533118 | -0.2096975 | 1.743386
64.33334 | 208.5869 | 1.522225 | -0.2153725 | 1.810037
64.66666 | 209.5844 | 1.510682 | -0.2205075 | 1.875182
65 | 210.5808 | 1.499102 | -0.224645 | 1.932377
65.33334 | 211.5724 | 1.486932 | -0.22904 | 1.990339
65.66666 | 212.5544 | 1.474592 | -0.2339825 | 2.054756
66 | 213.5158 | 1.461645 | -0.239025 | 2.121658
66.33334 | 214.4508 | 1.44847 | -0.2448575 | 2.19585
66.66666 | 215.3676 | 1.434658 | -0.2496225 | 2.264569
67 | 216.2702 | 1.420465 | -0.2534825 | 2.337194
67.33334 | 217.1877 | 1.40591 | -0.255 | 2.40753
67.66666 | 218.1558 | 1.39087 | -0.254625 | 2.491883
68 | 219.1972 | 1.375315 | -0.25378 | 2.58127
68.33334 | 220.2834 | 1.359025 | -0.2551325 | 2.674578
68.66666 | 221.3795 | 1.342342 | -0.25983 | 2.765826
69 | 222.4488 | 1.324992 | -0.26684 | 2.856717
69.33334 | 223.4602 | 1.307158 | -0.27593 | 2.957096
69.66666 | 224.4006 | 1.288645 | -0.2854275 | 3.053094
70 | 225.3079 | 1.269452 | -0.29088 | 3.143694
70.33334 | 226.2396 | 1.249825 | -0.292435 | 3.239809
70.66666 | 227.2242 | 1.229758 | -0.292145 | 3.336209
71 | 228.2416 | 1.208723 | -0.292645 | 3.439402
71.33334 | 229.2866 | 1.187265 | -0.2955825 | 3.543875
71.66666 | 230.3089 | 1.165155 | -0.3019475 | 3.643972
72 | 231.2949 | 1.142407 | -0.30901 | 3.747778
72.33334 | 232.2715 | 1.118935 | -0.3134325 | 3.851438
72.66666 | 233.276 | 1.094962 | -0.31488 | 3.956848
73 | 234.3045 | 1.070272 | -0.317145 | 4.065925
73.33334 | 235.3433 | 1.044888 | -0.3207575 | 4.180869
73.66666 | 236.3738 | 1.018762 | -0.326505 | 4.290384
74 | 237.3784 | 0.9919675 | -0.3333525 | 4.382822
74.33334 | 238.3492 | 0.96461 | -0.33925 | 4.47081
74.66666 | 239.3028 | 0.9369949 | -0.3431825 | 4.556094
75 | 240.2716 | 0.90857 | -0.345655 | 4.639355
75.33334 | 241.2683 | 0.8796825 | -0.34766 | 4.731406
75.66666 | 242.2756 | 0.8503975 | -0.350335 | 4.814335
76 | 243.287 | 0.8203774 | -0.3539625 | 4.896623
76.33334 | 244.286 | 0.789965 | -0.358885 | 4.973938
76.66666 | 245.276 | 0.7591075 | -0.36393 | 5.037825
77 | 246.2636 | 0.72786 | -0.368605 | 5.093324
77.33334 | 247.2662 | 0.69629 | -0.3719125 | 5.135894
77.66666 | 248.279 | 0.664525 | -0.3758 | 5.168609
78 | 249.277 | 0.632615 | -0.381265 | 5.19582
78.33334 | 250.2578 | 0.60053 | -0.3875925 | 5.202669
78.66666 | 251.2052 | 0.5682825 | -0.3938525 | 5.190209
79 | 252.195 | 0.536475 | -0.3941225 | 5.183034
79.33334 | 253.2486 | 0.50481 | -0.392965 | 5.167474
79.66666 | 254.3202 | 0.472655 | -0.3961975 | 5.147178
80 | 255.4108 | 0.44106 | -0.3986775 | 5.097954
80.33334 | 256.5631 | 0.4098425 | -0.3996925 | 5.004139
80.66666 | 257.6005 | 0.379225 | -0.4156525 | 4.882728
81 | 258.4766 | 0.34947 | -0.4319625 | 4.728006
81.33334 | 259.2925 | 0.3208824 | -0.4391526 | 4.554142
81.66666 | 260.1476 | 0.293415 | -0.4375575 | 4.364908
82 | 261.156 | 0.2670075 | -0.4254 | 4.173168
82.33334 | 262.482 | 0.24199 | -0.40451 | 3.963548
82.66666 | 263.6484 | 0.2180825 | -0.427025 | 3.72609
83 | 264.433 | 0.19582 | -0.460055 | 3.465095
83.33334 | 265.0523 | 0.1753475 | -0.4740825 | 3.193048
83.66666 | 266.067 | 0.15665 | -0.440575 | 2.934158
84 | 267.5549 | 0.1393375 | -0.4104975 | 2.687173
84.33334 | 269.0904 | 0.1234675 | -0.4208374 | 2.432376
84.66666 | 270.1168 | 0.1091875 | -0.4749625 | 2.157855
85 | 270.632 | 0.09682 | -0.52118 | 1.883304
85.33334 | 270.9951 | 0.08621001 | -0.535195 | 1.647749
85.66666 | 271.8269 | 0.07696 | -0.4995625 | 1.462004
86 | 273.0944 | 0.068375 | -0.4747876 | 1.31718
86.33334 | 274.6036 | 0.060715 | -0.4659875 | 1.183064
86.66666 | 276.024 | 0.05377 | -0.486435 | 1.034179
87 | 276.8256 | 0.04783 | -0.542155 | 0.8845632
87.33334 | 277.2683 | 0.04297 | -0.5650176 | 0.7448429
87.66666 | 277.7976 | 0.038875 | -0.557745 | 0.6391428
88 | 278.7412 | 0.03531 | -0.52407 | 0.551265
88.33334 | 280.0858 | 0.0319775 | -0.4987825 | 0.4756048
88.66666 | 281.5665 | 0.0294425 | -0.4949726 | 0.3997395
89 | 282.5794 | 0.0271625 | -0.5379176 | 0.3313046
89.33334 | 283.0664 | 0.0254075 | -0.57377 | 0.2846236
89.66666 | 283.4185 | 0.0237925 | -0.5758476 | 0.2427358
90 | 284.184 | 0.0223625 | -0.538405 | 0.2150119
90.33334 | 285.4186 | 0.02121 | -0.5049125 | 0.1822516
90.66666 | 286.8903 | 0.0200775 | -0.4917026 | 0.1549368
91 | 288.1822 | 0.0193225 | -0.514715 | 0.1420282
91.33334 | 288.9713 | 0.018535 | -0.5536475 | 0.1328978
91.66666 | 289.6789 | 0.0176075 | -0.5534325 | 0.1231108
92 | 290.6568 | 0.0168425 | -0.5332275 | 0.1048852
92.33334 | 291.8565 | 0.0163775 | -0.516685 | 0.08625637
92.66666 | 293.1252 | 0.01592 | -0.514705 | 0.07006066
93 | 294.4058 | 0.0154125 | -0.5153625 | 0.07814034
93.33334 | 295.3438 | 0.0151675 | -0.548175 | 0.09587619
93.66666 | 295.9093 | 0.0143475 | -0.56767 | 0.239692
94 | 296.6286 | 0.0135 | -0.5552325 | 0.3161644
94.33334 | 297.5098 | 0.008864999 | -0.5404474 | 0.3031722
94.66666 | 298.5976 | 0.0081725 | -0.5276975 | 0.2278768
95 | 299.7854 | 0.007675 | -0.5235776 | 0.08897566
95.33334 | 300.8717 | 0.0070775 | -0.53818 | 0.08179316
95.66666 | 301.5406 | 0.0066725 | -0.570915 | 0.0798431
96 | 302.0487 | 0.006155 | -0.5770625 | 0.07744458
96.33334 | 302.8806 | 0.0056775 | -0.5483974 | 0.09343637
96.66666 | 304.0141 | 0.00519 | -0.527725 | 0.1052101
97 | 305.2596 | 0.0042775 | -0.52219 | 0.1108134
97.33334 | 306.4938 | 0.003615 | -0.5275325 | 0.1065948
97.66666 | 307.6386 | 0.0030525 | -0.5379024 | 0.09449609
98 | 308.6768 | 0.00252 | -0.54823 | 0.08998961
98.33334 | 309.6286 | 0.001915 | -0.55595 | 0.08974451
98.66666 | 310.5194 | 0.0014125 | -0.560525 | 0.09063715
99 | 311.3864 | 0.0008425 | -0.5619325 | 0.09104934
99.33334 | 312.2658 | 0.000265 | -0.55899 | 0.09340203
99.66666 | 313.2044 | -0.000315 | -0.5520375 | 0.09011528
100 | 314.2168 | -0.000885 | -0.546775 | 0.08592925
100.3333 | 315.2861 | -0.0013575 | -0.543275 | 0.0893783
100.6667 | 316.3654 | -0.00186 | -0.545275 | 0.09421228
101 | 317.4327 | -0.00258 | -0.5499625 | 0.09595731
101.3333 | 318.4632 | -0.003175 | -0.556295 | 0.0914109
101.6667 | 319.4539 | -0.003655 | -0.562065 | 0.08219672
102 | 320.433 | -0.0041375 | -0.5653324 | 0.08101976
102.3333 | 321.4033 | -0.00463 | -0.5678675 | 0.07980185
102.6667 | 322.3404 | -0.0051825 | -0.571845 | 0.08101959
103 | 323.2678 | -0.00559 | -0.5735474 | 0.08248106
103.3333 | 324.2095 | -0.0061525 | -0.5735626 | 0.08207495
103.6667 | 325.169 | -0.006685 | -0.57397 | 0.0849975
104 | 326.1202 | -0.0071625 | -0.5761626 | 0.07894962
104.3333 | 327.1066 | -0.0077025 | -0.5743474 | 0.0783812
104.6667 | 328.1451 | -0.008075 | -0.572385 | 0.07858414
105 | 329.2078 | -0.0086425 | -0.5726074 | 0.080005
105.3334 | 330.2644 | -0.0091125 | -0.57529 | 0.07842175
105.6666 | 331.2914 | -0.0096475 | -0.5798476 | 0.07476855
106 | 332.2784 | -0.0099875 | -0.5843574 | 0.069979
106.3334 | 333.2325 | -0.0105075 | -0.587115 | 0.06031821
106.6666 | 334.2028 | -0.0108375 | -0.5868374 | 0.05735505
107 | 335.2033 | -0.01108 | -0.58568 | 0.0612925
107.3334 | 336.2197 | -0.0114675 | -0.5855375 | 0.06908582
107.6666 | 337.2495 | -0.01208 | -0.5860925 | 0.0783
108 | 338.2703 | -0.012465 | -0.5881075 | 0.06945136
108.3334 | 339.2787 | -0.0129925 | -0.59055 | 0.06559505
108.6666 | 340.2922 | -0.01315 | -0.59125 | 0.06884231
109 | 341.3104 | -0.0137575 | -0.5919026 | 0.06896422
109.3334 | 342.331 | -0.0142025 | -0.592895 | 0.08382035
109.6666 | 343.3508 | -0.01459 | -0.593995 | 0.07838118
110 | 344.3584 | -0.015315 | -0.5961325 | 0.0746876
110.3334 | 345.3525 | -0.015615 | -0.5984775 | 0.07217078
110.6666 | 346.335 | -0.01599 | -0.5998225 | 0.06324076
111 | 347.3225 | -0.016475 | -0.6004125 | 0.06035891
111.3334 | 348.3214 | -0.0168325 | -0.6004425 | 0.05930347
111.6666 | 349.3294 | -0.0170525 | -0.600495 | 0.05772043
112 | 350.3459 | -0.0175275 | -0.601335 | 0.04598974
112.3334 | 351.351 | -0.017905 | -0.60307 | 0.04473132
112.6666 | 352.351 | -0.0178225 | -0.604715 | 0.04501541
113 | 353.3402 | -0.0182825 | -0.6059024 | 0.05305256
113.3334 | 354.3336 | -0.018725 | -0.6061175 | 0.0598311
113.6666 | 355.3429 | -0.0190875 | -0.605915 | 0.05727382
114 | 356.3597 | -0.0192625 | -0.6064125 | 0.0582075
114.3334 | 357.3636 | -0.0197775 | -0.60829 | 0.0597499
114.6666 | 358.3385 | -0.0201725 | -0.6117976 | 0.06056182
115 | 359.306 | -0.0204725 | -0.6126975 | 0.06522989
115.3334 | 360.3047 | -0.02078 | -0.611085 | 0.07452497
115.6666 | 361.3281 | -0.0214825 | -0.6096975 | 0.07464668
116 | 362.3608 | -0.0219625 | -0.6099675 | 0.06798996
116.3334 | 363.3756 | -0.02218 | -0.6128276 | 0.04785684
116.6666 | 364.3646 | -0.022525 | -0.61594 | 0.04789743
117 | 365.3495 | -0.022675 | -0.61704 | 0.0599124
117.3334 | 366.3425 | -0.02319 | -0.616375 | 0.06336254
117.6666 | 367.352 | -0.0236925 | -0.6161675 | 0.06458022
118 | 368.3556 | -0.0239675 | -0.617595 | 0.05621863
118.3334 | 369.356 | -0.024275 | -0.6193725 | 0.0565432
118.6666 | 370.3514 | -0.02463 | -0.62122 | 0.05970926
119 | 371.3378 | -0.0251025 | -0.622855 | 0.05670575
119.3334 | 372.3183 | -0.0253925 | -0.6240976 | 0.05573145
119.6666 | 373.2838 | -0.02564 | -0.62653 | 0.05268715
120 | 374.2347 | -0.0260775 | -0.6281574 | 0.05719284
120.3334 | 375.1933 | -0.0263825 | -0.6275976 | 0.06429615
120.6666 | 376.1825 | -0.0267825 | -0.6256726 | 0.06153594
121 | 377.2014 | -0.0272675 | -0.6240376 | 0.06384972
121.3334 | 378.2266 | -0.02753 | -0.6241974 | 0.0605211
121.6666 | 379.2479 | -0.027975 | -0.62582 | 0.05686789
122 | 380.2561 | -0.0282925 | -0.627825 | 0.06092716
122.3334 | 381.2579 | -0.0286375 | -0.6291924 | 0.0588975
122.6666 | 382.2505 | -0.029075 | -0.63042 | 0.06340308
123 | 383.2425 | -0.0293975 | -0.6317425 | 0.06039951
123.3334 | 384.2368 | -0.029865 | -0.6321325 | 0.05544731
123.6666 | 385.2424 | -0.0301025 | -0.6324825 | 0.05512259
124 | 386.2495 | -0.03043 | -0.6333324 | 0.05828877
124.3334 | 387.257 | -0.0308125 | -0.6344224 | 0.06567608
124.6666 | 388.2548 | -0.031305 | -0.63647 | 0.06380893
125 | 389.2464 | -0.0316875 | -0.6379176 | 0.05337722
125.3334 | 390.2294 | -0.0319575 | -0.63897 | 0.0454214
125.6666 | 391.216 | -0.03213 | -0.63889 | 0.05642166
126 | 392.2212 | -0.0324825 | -0.6378625 | 0.05642166
126.3334 | 393.23 | -0.0331625 | -0.638115 | 0.05642166

## Parafina 1,8mg py10ºC·min-1 (1)
CLOSED
Version | 2
Run | 1635
Instrument | 2960 | SDT | V3.0F
Module | TGA-DTA
Sample | Parafina | (1.863 | mg) | py10
Size | 1.8746 | mg
Method
Operator | Laura
Comment
Xcomment | Pan: | Platinum | Gas1: | Nitrogen | 100 | ml/min | Gas2:
Text
Exotherm | Up
Kcell | 1
InstCalDate | Weight: | 18-Jan-17 | 16:18
TempCal | 3 | pts | 418.31 | 419.53, | 661.59 | 660.33, | 962.29 | 961.78
BaselineCal | -0.0077 | -9.8093
Thresholds | 0 | 0
Controls | Gas | 1 | Event | Off | Sampling | 6 | sec/pt
Nsig | 5
Sig1 | Time | (min)
Sig2 | Temperature | (°C)
Sig3 | Weight | (mg)
Sig4 | Temperature | Difference | (°C)
Sig5 | Deriv. | Weight | (%/min)
Date | 2020-06-22
Time | 11:16
File | C:\Personales\LAURA\Diferenes | rampas | para | Ea\Parafina\Parafina | comercial\Parafina | (1.863 | mg) | py10
OrgFile | C:\Users\53559816S\Desktop\INCAR\ATG | synergy | Coal-SPT-Paraffin\Parafina\Parafina | 1.8 | mg\Parafina | (1.863 | mg) | py10
StartOfData
0 | 29.57717 | 1.874634 | 1.433742 | -0.09870148
0.1 | 29.58066 | 1.874417 | 1.433333 | -0.09870148
0.2 | 29.65717 | 1.874592 | 1.4311 | -0.09870148
0.3 | 29.843 | 1.874767 | 1.4267 | -0.1960297
0.4 | 30.16766 | 1.875383 | 1.4197 | -0.2111511
0.5 | 30.6305 | 1.875858 | 1.4104 | -0.1542511
0.6 | 31.22 | 1.876025 | 1.398133 | -0.0666809
0.7 | 31.91734 | 1.875892 | 1.382958 | -0.0160141
0.8 | 32.7105 | 1.875992 | 1.364534 | -6.357e-10
0.9 | 33.58116 | 1.876025 | 1.343242 | -0.0097733
1 | 34.52317 | 1.875958 | 1.318908 | -0.01555634
1.1 | 35.51666 | 1.876 | 1.29165 | -0.02000427
1.2 | 36.51883 | 1.87615 | 1.26155 | -0.01333618
1.3 | 37.52383 | 1.876117 | 1.22825 | 0.02445984
1.4 | 38.55567 | 1.876025 | 1.191734 | 0.05513
1.5 | 39.60233 | 1.875833 | 1.152025 | 0.05511474
1.6 | 40.66617 | 1.875775 | 1.109667 | 0.04844666
1.7 | 41.74367 | 1.875725 | 1.065584 | 0.03199006
1.8 | 42.82466 | 1.875625 | 1.020675 | 0.05245972
1.9 | 43.91284 | 1.875609 | 0.9756916 | 0.06935884
2 | 45.00016 | 1.875342 | 0.9347668 | 0.07157134
2.1 | 46.1125 | 1.875216 | 0.9071834 | 0.07958984
2.2 | 47.23184 | 1.87515 | 0.8954416 | 0.05823515
2.3 | 48.33217 | 1.874958 | 0.8835916 | 0.06000518
2.4 | 49.41533 | 1.874925 | 0.865825 | 0.06801606
2.5 | 50.48283 | 1.874767 | 0.841525 | 0.06578826
2.6 | 51.5335 | 1.874608 | 0.8108582 | 0.06046296
2.7 | 52.52918 | 1.8745 | 0.7739082 | 0.0355606
2.8 | 53.5 | 1.874492 | 0.7309418 | 0.02976989
2.9 | 54.4515 | 1.874492 | 0.6816 | 0.02800751
3 | 55.3895 | 1.874334 | 0.6256084 | 0.03868103
3.1 | 56.30518 | 1.874316 | 0.5603584 | 0.02845764
3.2 | 57.2025 | 1.874216 | 0.48525 | -0.03022003
3.3 | 58.07918 | 1.874283 | 0.3998334 | -0.0382309
3.4 | 58.93633 | 1.874634 | 0.304575 | 0.0648956
3.5 | 59.79484 | 1.874466 | 0.21585 | 0.2729416
3.6 | 60.66866 | 1.873517 | 0.1511583 | 0.3814088
3.7 | 61.58967 | 1.872284 | 0.1298417 | 0.3565215
3.8 | 62.5685 | 1.87215 | 0.18595 | 0.2236099
3.9 | 63.55166 | 1.871808 | 0.2802666 | 0.08491519
4 | 64.49316 | 1.871658 | 0.35385 | 0.08313758
4.1 | 65.41067 | 1.871733 | 0.4067916 | 0.06846619
4.2 | 66.29984 | 1.871408 | 0.4468 | 0.07957456
4.3 | 67.1495 | 1.871292 | 0.4782167 | 0.09557336
4.4 | 67.97366 | 1.871134 | 0.5033333 | 0.09156799
4.5 | 68.77934 | 1.870975 | 0.5236416 | 0.0813523
4.6 | 69.56684 | 1.870708 | 0.5397668 | 0.04533383
4.7 | 70.34332 | 1.870741 | 0.5528 | 0.02488706
4.8 | 71.11516 | 1.870825 | 0.5630166 | 0.01999662
4.9 | 71.87534 | 1.870684 | 0.5711084 | 0.0395584
5 | 72.62634 | 1.87055 | 0.57725 | 0.06358343
5.1 | 73.375 | 1.870508 | 0.5816582 | 0.06668091
5.2 | 74.11884 | 1.870317 | 0.5847168 | 0.06135557
5.3 | 74.865 | 1.870175 | 0.5869832 | 0.02622986
5.4 | 75.6175 | 1.870142 | 0.5880584 | 0.02355195
5.5 | 76.3775 | 1.87035 | 0.588125 | 0.04267124
5.6 | 77.14868 | 1.870009 | 0.58735 | 0.06799316
5.7 | 77.93282 | 1.869842 | 0.586025 | 0.07200618
5.8 | 78.73682 | 1.869758 | 0.584075 | 0.03690337
5.9 | 79.57 | 1.8698 | 0.581525 | 0.02533722
6 | 80.42566 | 1.869684 | 0.5783666 | 0.002235415
6.1 | 81.29634 | 1.869642 | 0.5749668 | 0.03291324
6.2 | 82.17266 | 1.869816 | 0.570875 | 0.03201296
6.3 | 83.07416 | 1.869425 | 0.5652582 | 0.02267459
6.4 | 83.99766 | 1.869492 | 0.559225 | 0.03376774
6.5 | 84.94318 | 1.869592 | 0.5525332 | 0.01998903
6.6 | 85.901 | 1.869417 | 0.5448084 | 0.04711914
6.7 | 86.87616 | 1.869275 | 0.536575 | 0.06536099
6.8 | 87.864 | 1.869208 | 0.5279 | 0.06536099
6.9 | 88.86118 | 1.869083 | 0.518525 | 0.06535339
7 | 89.8695 | 1.8689 | 0.5088834 | 0.0586701
7.1 | 90.8825 | 1.868816 | 0.4989917 | 0.0573349
7.2 | 91.89932 | 1.868792 | 0.4887334 | 0.05335235
7.3 | 92.91 | 1.8686 | 0.4784916 | 0.04267883
7.4 | 93.93032 | 1.868508 | 0.4680084 | 0.03246309
7.5 | 94.93816 | 1.868558 | 0.457775 | 0.033783
7.6 | 95.91332 | 1.868508 | 0.4471 | 0.03600311
7.7 | 96.88332 | 1.868283 | 0.436725 | 0.0391235
7.8 | 97.844 | 1.868308 | 0.4265917 | 0.05734248
7.9 | 98.804 | 1.868292 | 0.4165666 | 0.06446069
8 | 99.75684 | 1.867966 | 0.406775 | 0.08580022
8.1 | 100.706 | 1.86785 | 0.3974667 | 0.08668518
8.2 | 101.6537 | 1.867725 | 0.3883 | 0.07202155
8.3 | 102.5993 | 1.8676 | 0.379475 | 0.07511909
8.4 | 103.5433 | 1.867416 | 0.3710666 | 0.0640029
8.5 | 104.4925 | 1.8673 | 0.3628917 | 0.05555723
8.6 | 105.4403 | 1.867275 | 0.3545833 | 0.06667321
8.7 | 106.3842 | 1.86715 | 0.3466583 | 0.0813523
8.8 | 107.3367 | 1.866867 | 0.3390916 | 0.06269078
8.9 | 108.2843 | 1.866742 | 0.3315833 | 0.02090449
9 | 109.2177 | 1.866892 | 0.3240666 | 0.01602166
9.1 | 110.1528 | 1.866942 | 0.3168334 | 0.04401387
9.2 | 111.102 | 1.866616 | 0.309875 | 0.07956701
9.3 | 112.0587 | 1.866466 | 0.302975 | 0.08533484
9.4 | 113.0242 | 1.866383 | 0.2962334 | 0.06799311
9.5 | 114.0008 | 1.866258 | 0.2893833 | 0.07822418
9.6 | 114.9892 | 1.866084 | 0.28255 | 0.08489981
9.7 | 115.98 | 1.865884 | 0.275225 | 0.08758553
9.8 | 116.9788 | 1.865775 | 0.2681084 | 0.09024056
9.9 | 117.9848 | 1.865592 | 0.2610917 | 0.08135978
10 | 119.0007 | 1.865383 | 0.2539084 | 0.06980132
10.1 | 120.0217 | 1.865316 | 0.2466667 | 0.0520248
10.2 | 121.0408 | 1.865258 | 0.2393667 | 0.0462418
10.3 | 122.0422 | 1.865166 | 0.2321 | 0.04178622
10.4 | 123.0415 | 1.865025 | 0.224625 | 0.0520019
10.5 | 124.0393 | 1.865041 | 0.2171 | 0.05200196
10.6 | 125.0347 | 1.864834 | 0.2096333 | 0.05334468
10.7 | 126.029 | 1.864775 | 0.2024333 | 0.06623847
10.8 | 127.0192 | 1.864658 | 0.1954166 | 0.0658036
10.9 | 128.0077 | 1.864508 | 0.1882416 | 0.06623834
11 | 128.995 | 1.86435 | 0.1814667 | 0.06933593
11.1 | 129.9845 | 1.864308 | 0.1748333 | 0.07601157
11.2 | 130.9722 | 1.864108 | 0.168475 | 0.07245642
11.3 | 131.9573 | 1.863916 | 0.1621916 | 0.07868966
11.4 | 132.942 | 1.863866 | 0.1563084 | 0.08136743
11.5 | 133.9277 | 1.863692 | 0.1502583 | 0.08312989
11.6 | 134.8915 | 1.863458 | 0.1444167 | 0.08267968
11.7 | 135.8544 | 1.863342 | 0.1387917 | 0.07866675
11.8 | 136.8208 | 1.863267 | 0.13335 | 0.06888587
11.9 | 137.7932 | 1.86305 | 0.1281333 | 0.07334891
12 | 138.7662 | 1.862958 | 0.1230334 | 0.08403014
12.1 | 139.744 | 1.862808 | 0.1178917 | 0.06535332
12.2 | 140.7213 | 1.8626 | 0.1129416 | 0.05557256
12.3 | 141.7053 | 1.862617 | 0.107975 | 0.05245976
12.4 | 142.6947 | 1.862534 | 0.1031917 | 0.0746841
12.5 | 143.6898 | 1.86235 | 0.09863334 | 0.1049194
12.6 | 144.6865 | 1.862033 | 0.093925 | 0.1129226
12.7 | 145.6908 | 1.861884 | 0.08935832 | 0.1355821
12.8 | 146.6895 | 1.861708 | 0.08480834 | 0.1240235
12.9 | 147.6782 | 1.861242 | 0.0801 | 0.1315611
13 | 148.6702 | 1.861192 | 0.07524168 | 0.1191254
13.1 | 149.6635 | 1.860908 | 0.070475 | 0.09690848
13.2 | 150.66 | 1.860758 | 0.0659 | 0.1186982
13.3 | 151.6625 | 1.86055 | 0.06153332 | 0.1253664
13.4 | 152.6647 | 1.860258 | 0.05691666 | 0.1289061
13.5 | 153.667 | 1.859984 | 0.05255832 | 0.1124649
13.6 | 154.6713 | 1.859834 | 0.0479 | 0.1213607
13.7 | 155.6788 | 1.859708 | 0.04353333 | 0.1267015
13.8 | 156.6895 | 1.859258 | 0.03921667 | 0.1400301
13.9 | 157.7012 | 1.859084 | 0.03511667 | 0.125801
14 | 158.7053 | 1.858833 | 0.03096666 | 0.1186905
14.1 | 159.7022 | 1.858742 | 0.02668333 | 0.1582716
14.2 | 160.7022 | 1.858316 | 0.02253333 | 0.1733781
14.3 | 161.6958 | 1.857858 | 0.01859167 | 0.1813738
14.4 | 162.6882 | 1.85765 | 0.01446667 | 0.1893691
14.5 | 163.6832 | 1.857375 | 0.01033333 | 0.2000275
14.6 | 164.677 | 1.856784 | 0.006525 | 0.2182768
14.7 | 165.6747 | 1.856416 | 0.003066666 | 0.2142718
14.8 | 166.6708 | 1.856084 | -0.00035833 | 0.1920397
14.9 | 167.6734 | 1.855716 | -0.0038167 | 0.1982649
15 | 168.6748 | 1.855333 | -0.0071 | 0.208931
15.1 | 169.6762 | 1.854934 | -0.01045 | 0.2169416
15.2 | 170.6728 | 1.854516 | -0.01364167 | 0.246712
15.3 | 171.656 | 1.854092 | -0.01680833 | 0.2938312
15.4 | 172.643 | 1.853442 | -0.02005834 | 0.306274
15.5 | 173.6324 | 1.852716 | -0.023025 | 0.2956238
15.6 | 174.6252 | 1.852333 | -0.02604166 | 0.2636182
15.7 | 175.6215 | 1.851875 | -0.02890833 | 0.2707216
15.8 | 176.6205 | 1.851392 | -0.031625 | 0.3089526
15.9 | 177.6192 | 1.85065 | -0.03438333 | 0.3214032
16 | 178.623 | 1.85005 | -0.03708333 | 0.3511956
16.1 | 179.6263 | 1.849533 | -0.04015 | 0.3774184
16.2 | 180.6337 | 1.848658 | -0.04293333 | 0.4209831
16.3 | 181.6447 | 1.847809 | -0.04565834 | 0.4520883
16.4 | 182.6468 | 1.846966 | -0.0484 | 0.4409713
16.5 | 183.6465 | 1.846142 | -0.05120832 | 0.4263061
16.6 | 184.6502 | 1.845358 | -0.05395832 | 0.4369888
16.7 | 185.6562 | 1.844617 | -0.05655 | 0.4796762
16.8 | 186.6702 | 1.843633 | -0.058875 | 0.5330059
16.9 | 187.6852 | 1.842508 | -0.061125 | 0.5725556
17 | 188.7022 | 1.841417 | -0.06390832 | 0.5876594
17.1 | 189.7212 | 1.840358 | -0.06646668 | 0.5858994
17.2 | 190.742 | 1.8392 | -0.06891666 | 0.6170361
17.3 | 191.7602 | 1.838125 | -0.07175832 | 0.6437163
17.4 | 192.7725 | 1.83675 | -0.075075 | 0.6797105
17.5 | 193.777 | 1.83555 | -0.078375 | 0.7574891
17.6 | 194.7666 | 1.834117 | -0.08178332 | 0.798828
17.7 | 195.7504 | 1.832342 | -0.08506668 | 0.8268296
17.8 | 196.7267 | 1.830867 | -0.0883 | 0.85441
17.9 | 197.6978 | 1.829425 | -0.09133332 | 0.8828584
18 | 198.6718 | 1.827566 | -0.09376668 | 0.9535409
18.1 | 199.644 | 1.825716 | -0.09565832 | 1.020668
18.2 | 200.618 | 1.823783 | -0.09724168 | 1.039331
18.3 | 201.6003 | 1.82175 | -0.09859166 | 1.065561
18.4 | 202.589 | 1.819808 | -0.09976666 | 1.10601
18.5 | 203.5837 | 1.817716 | -0.1009583 | 1.14735
18.6 | 204.5818 | 1.815434 | -0.1021083 | 1.237602
18.7 | 205.5737 | 1.813184 | -0.10345 | 1.302958
18.8 | 206.5656 | 1.810475 | -0.104775 | 1.359416
18.9 | 207.5608 | 1.807983 | -0.1060834 | 1.41719
19 | 208.5642 | 1.805292 | -0.1075 | 1.436297
19.1 | 209.564 | 1.802492 | -0.1089833 | 1.522102
19.2 | 210.5686 | 1.799758 | -0.1106 | 1.612346
19.3 | 211.5785 | 1.796483 | -0.1120833 | 1.711032
19.4 | 212.5903 | 1.793184 | -0.1137083 | 1.805275
19.5 | 213.6002 | 1.789742 | -0.115475 | 1.844384
19.6 | 214.613 | 1.786208 | -0.11735 | 1.927078
19.7 | 215.6282 | 1.782684 | -0.1189416 | 2.023098
19.8 | 216.6315 | 1.77865 | -0.1204166 | 2.137791
19.9 | 217.6337 | 1.774558 | -0.1221 | 2.229812
20 | 218.6355 | 1.770233 | -0.1237 | 2.308036
20.1 | 219.6363 | 1.765991 | -0.1250916 | 2.405846
20.2 | 220.6395 | 1.7613 | -0.1265167 | 2.525876
20.3 | 221.6453 | 1.756475 | -0.1279084 | 2.636128
20.4 | 222.6518 | 1.751316 | -0.1292334 | 2.745484
20.5 | 223.6545 | 1.746275 | -0.1307 | 2.846814
20.6 | 224.6563 | 1.740666 | -0.132375 | 2.948631
20.7 | 225.6566 | 1.735117 | -0.1339166 | 3.081114
20.8 | 226.6575 | 1.729258 | -0.1352834 | 3.205138
20.9 | 227.6497 | 1.7231 | -0.13695 | 3.364716
21 | 228.637 | 1.716633 | -0.1388 | 3.50606
21.1 | 229.6213 | 1.709892 | -0.1403334 | 3.637206
21.2 | 230.6026 | 1.703 | -0.1417833 | 3.75103
21.3 | 231.5865 | 1.695825 | -0.1429834 | 3.906181
21.4 | 232.5703 | 1.688508 | -0.1440916 | 4.092438
21.5 | 233.5608 | 1.680525 | -0.1449834 | 4.284461
21.6 | 234.5587 | 1.672291 | -0.1454916 | 4.495178
21.7 | 235.568 | 1.663775 | -0.1452084 | 4.662781
21.8 | 236.6 | 1.65475 | -0.1439416 | 4.820596
21.9 | 237.6465 | 1.645592 | -0.1424 | 4.985947
22 | 238.6976 | 1.6362 | -0.1411167 | 5.163296
22.1 | 239.7518 | 1.626317 | -0.140625 | 5.383804
22.2 | 240.8195 | 1.615991 | -0.1408084 | 5.604755
22.3 | 241.8895 | 1.605234 | -0.1417 | 5.831485
22.4 | 242.9595 | 1.594208 | -0.1433333 | 6.087525
22.5 | 244.0295 | 1.58255 | -0.1454166 | 6.342672
22.6 | 245.0963 | 1.570275 | -0.1482334 | 6.60231
22.7 | 246.1562 | 1.55775 | -0.1513333 | 6.834363
22.8 | 247.2065 | 1.544725 | -0.1549666 | 7.053061
22.9 | 248.2448 | 1.531266 | -0.1589 | 7.30021
23 | 249.2722 | 1.517408 | -0.163025 | 7.539346
23.1 | 250.2835 | 1.502983 | -0.1671416 | 7.79856
23.2 | 251.2785 | 1.4882 | -0.171175 | 8.051964
23.3 | 252.2635 | 1.472775 | -0.1751666 | 8.301781
23.4 | 253.2368 | 1.457042 | -0.1793584 | 8.584488
23.5 | 254.2026 | 1.44075 | -0.183225 | 8.85207
23.6 | 255.1563 | 1.42375 | -0.186425 | 9.129959
23.7 | 256.1068 | 1.40645 | -0.1893916 | 9.402919
23.8 | 257.052 | 1.388617 | -0.1918584 | 9.651859
23.9 | 257.9938 | 1.370184 | -0.1938166 | 9.904343
24 | 258.934 | 1.351416 | -0.1956416 | 10.15058
24.1 | 259.8675 | 1.332217 | -0.1971916 | 10.38578
24.2 | 260.7994 | 1.312458 | -0.198575 | 10.65651
24.3 | 261.734 | 1.292316 | -0.1992666 | 10.9379
24.4 | 262.6726 | 1.271483 | -0.1997666 | 11.22907
24.5 | 263.6165 | 1.250183 | -0.1998334 | 11.53086
24.6 | 264.5702 | 1.228275 | -0.2001916 | 11.82785
24.7 | 265.5282 | 1.205842 | -0.200225 | 12.1235
24.8 | 266.4946 | 1.182792 | -0.200125 | 12.39377
24.9 | 267.4688 | 1.159292 | -0.1999584 | 12.65649
25 | 268.4473 | 1.135384 | -0.1999584 | 12.93116
25.1 | 269.4346 | 1.110916 | -0.2002167 | 13.2246
25.2 | 270.4242 | 1.085775 | -0.2003917 | 13.52514
25.3 | 271.4162 | 1.060142 | -0.2007167 | 13.81408
25.4 | 272.407 | 1.034 | -0.2011583 | 14.09635
25.5 | 273.41 | 1.007325 | -0.202125 | 14.36969
25.6 | 274.4135 | 0.9800582 | -0.203125 | 14.63424
25.7 | 275.4224 | 0.952425 | -0.2040834 | 14.89076
25.8 | 276.426 | 0.9242832 | -0.2055083 | 15.16414
25.9 | 277.4348 | 0.8956418 | -0.2073084 | 15.4504
26 | 278.4476 | 0.8663166 | -0.2090916 | 15.70196
26.1 | 279.4565 | 0.8365918 | -0.210725 | 15.92785
26.2 | 280.467 | 0.8066334 | -0.2126166 | 16.11725
26.3 | 281.4704 | 0.7761918 | -0.2148833 | 16.3004
26.4 | 282.4628 | 0.74545 | -0.2170834 | 16.48041
26.5 | 283.459 | 0.7144 | -0.21895 | 16.62438
26.6 | 284.4544 | 0.6830584 | -0.2204917 | 16.75914
26.7 | 285.4484 | 0.6515668 | -0.22195 | 16.86719
26.8 | 286.4426 | 0.6197834 | -0.2230583 | 16.97209
26.9 | 287.4392 | 0.5879416 | -0.2239083 | 17.0512
27 | 288.4348 | 0.5557918 | -0.22455 | 17.08536
27.1 | 289.4326 | 0.5237417 | -0.22515 | 17.11656
27.2 | 290.4278 | 0.4917416 | -0.2256666 | 17.08769
27.3 | 291.421 | 0.4595333 | -0.2256583 | 17.04056
27.4 | 292.4122 | 0.4277333 | -0.2254584 | 16.98628
27.5 | 293.4006 | 0.396025 | -0.2253083 | 16.88264
27.6 | 294.3927 | 0.3642833 | -0.2249583 | 16.76135
27.7 | 295.3892 | 0.3330166 | -0.2243 | 16.58401
27.8 | 296.3854 | 0.3021334 | -0.223425 | 16.36842
27.9 | 297.3808 | 0.2716583 | -0.2223916 | 16.12655
28 | 298.3806 | 0.2415417 | -0.2212916 | 15.82288
28.1 | 299.3785 | 0.2121584 | -0.2198666 | 15.47175
28.2 | 300.3785 | 0.183575 | -0.2184334 | 15.10014
28.3 | 301.3806 | 0.155625 | -0.216625 | 14.71961
28.4 | 302.3733 | 0.128275 | -0.2146416 | 14.33283
28.5 | 303.3695 | 0.1018417 | -0.212375 | 13.91225
28.6 | 304.3685 | 0.076125 | -0.2101334 | 13.4202
28.7 | 305.365 | 0.0513 | -0.2075917 | 12.88189
28.8 | 306.3625 | 0.02775834 | -0.2049167 | 12.32176
28.9 | 307.3585 | 0.005283332 | -0.2024 | 11.79275
29 | 308.3566 | -0.01635834 | -0.1996083 | 11.27304
29.1 | 309.3585 | -0.037175 | -0.1966167 | 10.73208
29.2 | 310.364 | -0.056675 | -0.1935666 | 10.2142
29.3 | 311.3655 | -0.07515 | -0.1905583 | 9.690959
29.4 | 312.3656 | -0.09310832 | -0.187625 | 9.198837
29.5 | 313.366 | -0.1097917 | -0.184825 | 8.69782
29.6 | 314.3663 | -0.125575 | -0.1819917 | 8.163538
29.7 | 315.3667 | -0.1404416 | -0.179475 | 7.658997
29.8 | 316.3705 | -0.1543 | -0.1767666 | 7.159324
29.9 | 317.3782 | -0.1672167 | -0.17435 | 6.653419
30 | 318.3833 | -0.1792917 | -0.17205 | 6.117278
30.1 | 319.389 | -0.1903084 | -0.17005 | 5.523851
30.2 | 320.3968 | -0.2000916 | -0.1683166 | 4.847262
30.3 | 321.399 | -0.2085917 | -0.1673166 | 4.093772
30.4 | 322.3922 | -0.2155834 | -0.1675583 | 3.282922
30.5 | 323.3872 | -0.2209334 | -0.169475 | 2.459626
30.6 | 324.3816 | -0.2246916 | -0.1723166 | 1.728813
30.7 | 325.3746 | -0.2270917 | -0.1751 | 1.183366
30.8 | 326.3667 | -0.2287083 | -0.17705 | 0.813951
30.9 | 327.3587 | -0.2300166 | -0.1790334 | 0.5787884
31 | 328.3558 | -0.2308583 | -0.1809334 | 0.4316476
31.1 | 329.3498 | -0.2314417 | -0.18235 | 0.3245164
31.2 | 330.3447 | -0.2320416 | -0.1833334 | 0.2902866
31.3 | 331.34 | -0.2324667 | -0.183925 | 0.2787272
31.4 | 332.3344 | -0.2330666 | -0.1840166 | 0.2742796
31.5 | 333.3325 | -0.2335417 | -0.1839917 | 0.2653875
31.6 | 334.3294 | -0.234075 | -0.1839416 | 0.2396069
31.7 | 335.3244 | -0.23445 | -0.1838083 | 0.2364955
31.8 | 336.3248 | -0.2348583 | -0.1835666 | 0.2284942
31.9 | 337.3291 | -0.2353667 | -0.18225 | 0.2133798
32 | 338.329 | -0.2357583 | -0.1804334 | 0.2062661
32.1 | 339.3324 | -0.236 | -0.1801666 | 0.194708
32.2 | 340.3405 | -0.236475 | -0.1803167 | 0.1893733
32.3 | 341.3472 | -0.2368333 | -0.1803917 | 0.1924851
32.4 | 342.3522 | -0.2371167 | -0.180325 | 0.1795956
32.5 | 343.353 | -0.2374834 | -0.1805584 | 0.1618136
32.6 | 344.357 | -0.2378334 | -0.1806 | 0.1382508
32.7 | 345.3606 | -0.2379917 | -0.1805917 | 0.1409163
32.8 | 346.3646 | -0.2381583 | -0.1807083 | 0.1644776
32.9 | 347.3713 | -0.2386416 | -0.1809334 | 0.1889304
33 | 348.3796 | -0.23905 | -0.1814334 | 0.177371
33.1 | 349.3789 | -0.2393166 | -0.1819917 | 0.1395859
33.2 | 350.3794 | -0.2394833 | -0.182575 | 0.1155801
33.3 | 351.3792 | -0.2397334 | -0.1828416 | 0.1080223
33.4 | 352.375 | -0.239925 | -0.1824917 | 0.146255
33.5 | 353.3698 | -0.2401083 | -0.1825 | 0.1827049
33.6 | 354.3645 | -0.2406667 | -0.182425 | 0.192931
33.7 | 355.3594 | -0.241075 | -0.182025 | 0.1778166
33.8 | 356.3585 | -0.24125 | -0.181625 | 0.1506981
33.9 | 357.3548 | -0.2414833 | -0.1813417 | 0.1302514
34 | 358.3537 | -0.241875 | -0.1809666 | 0.1298046
34.1 | 359.3532 | -0.2419834 | -0.1803667 | 0.1222472
34.2 | 360.3508 | -0.2422166 | -0.1800333 | 0.1186911
34.3 | 361.3491 | -0.2424583 | -0.1801084 | 0.1360288
34.4 | 362.3447 | -0.24275 | -0.1800417 | 0.129808
34.5 | 363.3385 | -0.2429916 | -0.179975 | 0.1093588
34.6 | 364.3306 | -0.2431666 | -0.1803167 | 0.09868749
34.7 | 365.3188 | -0.243275 | -0.1806 | 0.1004644
34.8 | 366.3097 | -0.2435333 | -0.1802583 | 0.1115784
34.9 | 367.3034 | -0.24375 | -0.1795334 | 0.1249146
35 | 368.297 | -0.243975 | -0.1783667 | 0.1160249
35.1 | 369.2995 | -0.244225 | -0.1775333 | 0.1017994
35.2 | 370.3038 | -0.2443833 | -0.1766417 | 0.1089121
35.3 | 371.31 | -0.2445 | -0.17585 | 0.1071354
35.4 | 372.3162 | -0.2448584 | -0.1752166 | 0.09735542
35.5 | 373.3194 | -0.2449917 | -0.1745416 | 0.08579744
35.6 | 374.3274 | -0.24505 | -0.1739834 | 0.08268582
35.7 | 375.3352 | -0.2452084 | -0.1736 | 0.09379731
35.8 | 376.3432 | -0.245525 | -0.1731833 | 0.08579414
35.9 | 377.355 | -0.2456333 | -0.1729334 | 0.08801774
36 | 378.364 | -0.2456416 | -0.1730083 | 0.08579444
36.1 | 379.3752 | -0.245975 | -0.1729334 | 0.1058011
36.2 | 380.3825 | -0.2461583 | -0.173 | 0.1124682
36.3 | 381.3894 | -0.2463667 | -0.1731084 | 0.0982414
36.4 | 382.39 | -0.2465 | -0.1737166 | 0.09913384
36.5 | 383.3876 | -0.246725 | -0.174275 | 0.08579532
36.6 | 384.3832 | -0.2469084 | -0.174725 | 0.08935381
36.7 | 385.3806 | -0.2469666 | -0.1748084 | 0.0884634
36.8 | 386.3804 | -0.2472167 | -0.1749834 | 0.08801709
36.9 | 387.3776 | -0.2474 | -0.1752083 | 0.08268394
37 | 388.3698 | -0.2475166 | -0.1761 | 0.05556585
37.1 | 389.3585 | -0.2475917 | -0.177525 | 0.05645771
37.2 | 390.3475 | -0.2476416 | -0.1779667 | 0.07512924
37.3 | 391.3382 | -0.2478667 | -0.1776834 | 0.1044669
37.4 | 392.3295 | -0.2480833 | -0.17735 | 0.1084666
37.5 | 393.3245 | -0.24835 | -0.176775 | 0.10491
37.6 | 394.319 | -0.2484166 | -0.1764416 | 0.09068528
37.7 | 395.3175 | -0.2486833 | -0.1757334 | 0.06668258
37.8 | 396.316 | -0.2487666 | -0.175 | 0.07023976
37.9 | 397.3198 | -0.2488 | -0.1741583 | 0.076461
38 | 398.3252 | -0.2490166 | -0.1734084 | 0.08579716
38.1 | 399.3313 | -0.249275 | -0.172875 | 0.07734985
38.2 | 400.3395 | -0.2493334 | -0.1722334 | 0.03689549
38.3 | 401.346 | -0.2493667 | -0.1717666 | 0.03823158
38.4 | 402.3548 | -0.2493167 | -0.1715334 | 0.07868299
38.5 | 403.36 | -0.2496417 | -0.17175 | 0.1111334
38.6 | 404.3643 | -0.2499333 | -0.1716584 | 0.1106876
38.7 | 405.3708 | -0.2501 | -0.1717 | 0.08668295
38.8 | 406.378 | -0.250125 | -0.1716167 | 0.06534846
38.9 | 407.3859 | -0.2503584 | -0.1718 | 0.08579668
39 | 408.392 | -0.2504166 | -0.172 | 0.1138029
39.1 | 409.3978 | -0.2507583 | -0.1723833 | 0.1044669
39.2 | 410.4022 | -0.2509917 | -0.1726416 | 0.1106888
39.3 | 411.4005 | -0.25105 | -0.172925 | 0.07913
39.4 | 412.3968 | -0.2513083 | -0.1732167 | 0.05467926
39.5 | 413.3968 | -0.2513417 | -0.1731084 | 0.07112718
39.6 | 414.3984 | -0.2513583 | -0.1721666 | 0.07112834
39.7 | 415.3932 | -0.2516917 | -0.1715417 | 0.08490634
39.8 | 416.39 | -0.2518 | -0.1716167 | 0.09824147
39.9 | 417.384 | -0.2519167 | -0.1719084 | 0.0791257
40 | 418.3772 | -0.2521666 | -0.1722666 | 0.07201379
40.1 | 419.3731 | -0.25225 | -0.172725 | 0.05112183
40.2 | 420.3645 | -0.2523084 | -0.1723833 | 0.0351199
40.3 | 421.3533 | -0.252325 | -0.1718084 | 0.03911959
40.4 | 422.3418 | -0.2524584 | -0.1719416 | 0.05512162
40.5 | 423.3346 | -0.2525416 | -0.1726 | 0.07779507
40.6 | 424.3282 | -0.2527166 | -0.1730584 | 0.1040225
40.7 | 425.327 | -0.252925 | -0.1731833 | 0.1124682
40.8 | 426.3276 | -0.2532416 | -0.1727916 | 0.09913215
40.9 | 427.3326 | -0.2533333 | -0.1720916 | 0.08712988
41 | 428.34 | -0.2534416 | -0.1715334 | 0.06534856
41.1 | 429.3512 | -0.2536416 | -0.1710083 | 0.0564577
41.2 | 430.3641 | -0.2537 | -0.1704416 | 0.07068231
41.3 | 431.3762 | -0.2537334 | -0.1697834 | 0.08046311
41.4 | 432.3918 | -0.2540584 | -0.1694 | 0.1004662
41.5 | 433.4104 | -0.2542167 | -0.1694166 | 0.09646322
41.6 | 434.4312 | -0.2544 | -0.170075 | 0.05245318
41.7 | 435.4433 | -0.2544666 | -0.1711834 | 0.03511605
41.8 | 436.4538 | -0.254425 | -0.172 | 0.05245658
41.9 | 437.4654 | -0.2545333 | -0.173225 | 0.05245658
42 | 438.4725 | -0.2548584 | -0.1749167 | 0.05245658

## Parafina 1,8mg py10ºC·min-1 (2)
CLOSED
Version | 2
Run | 1647
Instrument | 2960 | SDT | V3.0F
Module | TGA-DTA
Sample | Parafina | (2.0 | mg) | py10 | -2
Size | 2.0598 | mg
Method
Operator | Laura
Comment
Xcomment | Pan: | Platinum | Gas1: | Nitrogen | 100 | ml/min | Gas2:
Text
Exotherm | Up
Kcell | 1
InstCalDate | Weight: | 18-Jan-17 | 16:18
TempCal | 3 | pts | 418.31 | 419.53, | 661.59 | 660.33, | 962.29 | 961.78
BaselineCal | -0.0077 | -9.8093
Thresholds | 0 | 0
Controls | Gas | 1 | Event | Off | Sampling | 6 | sec/pt
Nsig | 5
Sig1 | Time | (min)
Sig2 | Temperature | (°C)
Sig3 | Weight | (mg)
Sig4 | Temperature | Difference | (°C)
Sig5 | Deriv. | Weight | (%/min)
Date | 2020-07-15
Time | 9:57
File | C:\Personales\LAURA\Diferenes | rampas | para | Ea\Parafina\Parafina | comercial\Parafina | (2.0 | mg) | py10 | -2
OrgFile | C:\Users\53559816S\Desktop\INCAR\ATG | synergy | Coal-SPT-Paraffin\Parafina\Parafina | 1.8 | mg\Parafina | (2.0 | mg) | py10 | -2
StartOfData
0 | 38.75817 | 2.0599 | 1.387 | -0.1423874
0.1 | 38.73317 | 2.059942 | 1.387375 | -0.1423874
0.2 | 38.7805 | 2.060166 | 1.389616 | -0.1423874
0.3 | 38.936 | 2.060575 | 1.394983 | -0.1601944
0.4 | 39.2125 | 2.06105 | 1.401692 | -0.1120682
0.5 | 39.606 | 2.06115 | 1.407575 | -0.06715393
0.6 | 40.10417 | 2.061033 | 1.410466 | -0.04653168
0.7 | 40.6935 | 2.061275 | 1.409517 | -0.03723145
0.8 | 41.359 | 2.061467 | 1.404008 | -0.02549744
0.9 | 42.096 | 2.061316 | 1.394558 | -0.006073
1 | 42.90816 | 2.061275 | 1.3815 | 0.003250119
1.1 | 43.784 | 2.061434 | 1.366133 | -0.0088806
1.2 | 44.71166 | 2.061375 | 1.347 | 0.02388001
1.3 | 45.6915 | 2.061358 | 1.328208 | 0.05865479
1.4 | 46.7285 | 2.061066 | 1.317658 | 0.06511688
1.5 | 47.81583 | 2.060984 | 1.313308 | 0.05947112
1.6 | 48.93217 | 2.060892 | 1.304975 | 0.07687378
1.7 | 50.05883 | 2.060833 | 1.288766 | 0.104805
1.8 | 51.18383 | 2.06035 | 1.261992 | 0.08213043
1.9 | 52.28 | 2.060175 | 1.226392 | 0.05864716
2 | 53.33016 | 2.060375 | 1.181692 | 0.03276062
2.1 | 54.35984 | 2.060217 | 1.127708 | 0.044487
2.2 | 55.35883 | 2.059992 | 1.065058 | 0.06188964
2.3 | 56.33283 | 2.059908 | 0.9942832 | 0.008102426
2.4 | 57.27883 | 2.059892 | 0.9132834 | -0.02709198
2.5 | 58.18184 | 2.060184 | 0.8182916 | -0.0020065
2.6 | 59.07217 | 2.060133 | 0.71805 | 0.1727448
2.7 | 59.95283 | 2.059808 | 0.6246416 | 0.5987472
2.8 | 60.84366 | 2.0583 | 0.5500332 | 0.6315078
2.9 | 61.79668 | 2.054934 | 0.5358584 | 0.3519519
3 | 62.8075 | 2.056066 | 0.611 | -0.01943194
3.1 | 63.7825 | 2.0573 | 0.69165 | -0.26297
3.2 | 64.72916 | 2.057316 | 0.7473834 | -0.08413691
3.3 | 65.6565 | 2.057016 | 0.7878918 | 0.05058286
3.4 | 66.57616 | 2.057075 | 0.8192918 | 0.0518036
3.5 | 67.46766 | 2.0569 | 0.8445334 | 0.02589416
3.6 | 68.35816 | 2.056842 | 0.8646 | 0.04371644
3.7 | 69.25568 | 2.056867 | 0.88065 | 0.06554412
3.8 | 70.14868 | 2.056642 | 0.8922168 | 0.08858488
3.9 | 71.037 | 2.056325 | 0.899525 | 0.1047745
4 | 71.9255 | 2.0562 | 0.9038 | 0.0825272
4.1 | 72.81268 | 2.056008 | 0.906325 | 0.06799318
4.2 | 73.70282 | 2.05595 | 0.9074918 | 0.0683975
4.3 | 74.6195 | 2.05575 | 0.9088584 | 0.0578613
4.4 | 75.55282 | 2.055625 | 0.9101584 | 0.06108857
4.5 | 76.494 | 2.055575 | 0.9096168 | 0.05338293
4.6 | 77.449 | 2.055408 | 0.9086082 | 0.02587888
4.7 | 78.41916 | 2.055308 | 0.9062168 | 0.01294705
4.8 | 79.40634 | 2.055492 | 0.9035584 | -0.0020294
4.9 | 80.41068 | 2.0554 | 0.8997 | 0.01496122
5 | 81.40266 | 2.055384 | 0.8936082 | 0.06431586
5.1 | 82.36684 | 2.055209 | 0.885725 | 0.07323455
5.2 | 83.34516 | 2.054925 | 0.878225 | 0.05908962
5.3 | 84.34066 | 2.054875 | 0.8720666 | 0.06394954
5.4 | 85.353 | 2.054942 | 0.8653916 | 0.06716153
5.5 | 86.374 | 2.054541 | 0.8579666 | 0.09990701
5.6 | 87.39816 | 2.0544 | 0.8492084 | 0.1136856
5.7 | 88.43084 | 2.054117 | 0.8400666 | 0.0776672
5.8 | 89.47016 | 2.053984 | 0.8309334 | 0.05501555
5.9 | 90.52132 | 2.05395 | 0.821575 | 0.0412674
6 | 91.58934 | 2.053917 | 0.81325 | 0.0715943
6.1 | 92.65149 | 2.053725 | 0.8032832 | 0.1064072
6.2 | 93.72382 | 2.053358 | 0.7924 | 0.1161117
6.3 | 94.80184 | 2.053133 | 0.7831916 | 0.1072082
6.4 | 95.84918 | 2.053016 | 0.7723166 | 0.09425353
6.5 | 96.888 | 2.052791 | 0.7599416 | 0.09022531
6.6 | 97.90832 | 2.052559 | 0.7465918 | 0.09832001
6.7 | 98.91184 | 2.052433 | 0.731775 | 0.08618924
6.8 | 99.8985 | 2.052184 | 0.716975 | 0.0643463
6.9 | 100.8833 | 2.052092 | 0.70325 | 0.05258942
7 | 101.8733 | 2.052066 | 0.6920332 | 0.06189734
7.1 | 102.8713 | 2.05195 | 0.68215 | 0.08008576
7.2 | 103.8678 | 2.051617 | 0.6716582 | 0.09504694
7.3 | 104.8613 | 2.051492 | 0.6609082 | 0.1019439
7.4 | 105.8527 | 2.051317 | 0.6501916 | 0.103157
7.5 | 106.8462 | 2.05105 | 0.6391416 | 0.1120683
7.6 | 107.8577 | 2.050775 | 0.631075 | 0.1063995
7.7 | 108.8495 | 2.050608 | 0.622125 | 0.07201382
7.8 | 109.8218 | 2.050442 | 0.6110832 | 0.05100248
7.9 | 110.788 | 2.050475 | 0.5997418 | 0.04735562
8 | 111.7268 | 2.050316 | 0.5870418 | 0.06030276
8.1 | 112.6532 | 2.050184 | 0.57345 | 0.1132736
8.2 | 113.5668 | 2.049966 | 0.5608666 | 0.29451
8.3 | 114.4797 | 2.049484 | 0.5501332 | 0.416695
8.4 | 115.4325 | 2.047633 | 0.5446834 | 0.416282
8.5 | 116.4145 | 2.047058 | 0.5422666 | 0.3030166
8.6 | 117.3805 | 2.046892 | 0.5352832 | 0.1201476
8.7 | 118.3435 | 2.046734 | 0.5254334 | 0.0857621
8.8 | 119.2912 | 2.046558 | 0.5151167 | 0.1031648
8.9 | 120.2354 | 2.046342 | 0.5049584 | 0.1440276
9 | 121.172 | 2.046025 | 0.495225 | 0.1573792
9.1 | 122.0998 | 2.045517 | 0.4865917 | 0.1662825
9.2 | 123.0373 | 2.04535 | 0.4807083 | 0.1925814
9.3 | 123.9803 | 2.044967 | 0.4739166 | 0.2030947
9.4 | 124.929 | 2.044317 | 0.4667416 | 0.2075498
9.5 | 125.8805 | 2.043942 | 0.4595417 | 0.1816482
9.6 | 126.8428 | 2.043725 | 0.4533834 | 0.1351317
9.7 | 127.8163 | 2.043392 | 0.4476084 | 0.1331102
9.8 | 128.7995 | 2.0432 | 0.442 | 0.1233903
9.9 | 129.8077 | 2.042833 | 0.4372833 | 0.07282245
10 | 130.8816 | 2.042734 | 0.4375834 | 0.05219263
10.1 | 132.0183 | 2.042875 | 0.4430584 | 0.0635375
10.2 | 133.1853 | 2.042642 | 0.4446417 | 0.1100541
10.3 | 134.3515 | 2.042225 | 0.4418083 | 0.172333
10.4 | 135.5065 | 2.041925 | 0.4359333 | 0.1885145
10.5 | 136.6547 | 2.041458 | 0.4280083 | 0.1816406
10.6 | 137.7862 | 2.041084 | 0.4174917 | 0.1610182
10.7 | 138.8988 | 2.040775 | 0.4053916 | 0.1331178
10.8 | 139.9882 | 2.040608 | 0.3922 | 0.129471
10.9 | 141.0536 | 2.040325 | 0.378075 | 0.1359328
11 | 142.0957 | 2.039975 | 0.3639416 | 0.1318741
11.1 | 143.1108 | 2.039692 | 0.3501167 | 0.1274184
11.2 | 144.108 | 2.039567 | 0.3367916 | 0.1395799
11.3 | 145.0855 | 2.039217 | 0.323975 | 0.1727678
11.4 | 146.0428 | 2.038775 | 0.3115916 | 0.1832731
11.5 | 146.9702 | 2.038308 | 0.300075 | 0.1662598
11.6 | 147.8822 | 2.038134 | 0.28965 | 0.1302718
11.7 | 148.789 | 2.037825 | 0.2804667 | 0.1315004
11.8 | 149.6948 | 2.037675 | 0.2722 | 0.1323091
11.9 | 150.6012 | 2.037184 | 0.2650417 | 0.1408003
12 | 151.5108 | 2.037092 | 0.2590833 | 0.1739654
12.1 | 152.4278 | 2.036667 | 0.25445 | 0.1788175
12.2 | 153.3593 | 2.036142 | 0.2501917 | 0.2160342
12.3 | 154.3025 | 2.035816 | 0.2466917 | 0.213608
12.4 | 155.256 | 2.035292 | 0.243525 | 0.2059095
12.5 | 156.2248 | 2.034891 | 0.2408417 | 0.21241
12.6 | 157.2085 | 2.034484 | 0.2385584 | 0.2035216
12.7 | 158.2083 | 2.034033 | 0.2368334 | 0.2334597
12.8 | 159.2123 | 2.033625 | 0.2352417 | 0.2589266
12.9 | 160.2312 | 2.032916 | 0.2339584 | 0.2742612
13 | 161.2765 | 2.032375 | 0.2332666 | 0.2831726
13.1 | 162.3522 | 2.031834 | 0.2337334 | 0.2795408
13.2 | 163.4478 | 2.03125 | 0.2337084 | 0.2921145
13.3 | 164.5563 | 2.0306 | 0.2326166 | 0.3083041
13.4 | 165.6755 | 2.029984 | 0.23 | 0.3087079
13.5 | 166.8012 | 2.029291 | 0.2260083 | 0.3240814
13.6 | 167.9418 | 2.028725 | 0.2221167 | 0.3333584
13.7 | 169.094 | 2.027892 | 0.2193667 | 0.3596424
13.8 | 170.2544 | 2.02725 | 0.2163584 | 0.3916095
13.9 | 171.3992 | 2.026325 | 0.2114 | 0.3895947
14 | 172.538 | 2.025475 | 0.2052167 | 0.3879852
14.1 | 173.6785 | 2.024767 | 0.1994583 | 0.3815152
14.2 | 174.8148 | 2.024034 | 0.1928166 | 0.4037632
14.3 | 175.902 | 2.023117 | 0.1816333 | 0.4786
14.4 | 176.9085 | 2.022142 | 0.1617084 | 0.516212
14.5 | 177.8602 | 2.020784 | 0.141225 | 0.5085297
14.6 | 178.7992 | 2.019884 | 0.1274917 | 0.476173
14.7 | 179.7156 | 2.019009 | 0.1166416 | 0.4519124
14.8 | 180.5742 | 2.018125 | 0.101875 | 0.4749836
14.9 | 181.377 | 2.017008 | 0.08542499 | 0.5251612
15 | 182.1318 | 2.015991 | 0.0697 | 0.5652008
15.1 | 182.8538 | 2.014666 | 0.05619168 | 0.5744776
15.2 | 183.5808 | 2.013475 | 0.04920833 | 0.5736548
15.3 | 184.341 | 2.01235 | 0.04919166 | 0.5502096
15.4 | 185.1403 | 2.011242 | 0.05281666 | 0.5647959
15.5 | 185.9675 | 2.010116 | 0.05816668 | 0.7282485
15.6 | 186.8282 | 2.008775 | 0.06371666 | 0.9208134
15.7 | 187.7256 | 2.006084 | 0.07174168 | 1.059167
15.8 | 188.6525 | 2.003775 | 0.07831666 | 1.101655
15.9 | 189.6063 | 2.001708 | 0.083025 | 1.036902
16 | 190.58 | 1.999616 | 0.08598334 | 1.063597
16.1 | 191.5803 | 1.997484 | 0.08775832 | 1.296226
16.2 | 192.6237 | 1.994934 | 0.1018583 | 1.524409
16.3 | 193.6553 | 1.9907 | 0.1225667 | 1.672092
16.4 | 194.6805 | 1.987308 | 0.118075 | 1.858192
16.5 | 195.7174 | 1.984075 | 0.117625 | 1.894997
16.6 | 196.7405 | 1.979108 | 0.1208084 | 1.740861
16.7 | 197.6684 | 1.975284 | 0.03274166 | 1.357738
16.8 | 198.6663 | 1.973775 | -0.041825 | 0.9996969
16.9 | 199.6877 | 1.972758 | -0.05833332 | 1.017098
17 | 200.712 | 1.970075 | -0.065775 | 1.341563
17.1 | 201.7338 | 1.966658 | -0.07155834 | 1.601288
17.2 | 202.741 | 1.963008 | -0.07723334 | 1.717411
17.3 | 203.7425 | 1.9598 | -0.082475 | 1.829876
17.4 | 204.7312 | 1.955816 | -0.089 | 1.997353
17.5 | 205.6996 | 1.951408 | -0.09644166 | 2.16201
17.6 | 206.6514 | 1.946633 | -0.1046417 | 2.251824
17.7 | 207.588 | 1.942125 | -0.1139416 | 2.32063
17.8 | 208.5097 | 1.937267 | -0.1227333 | 2.346516
17.9 | 209.4255 | 1.932191 | -0.13105 | 2.410438
18 | 210.3378 | 1.927434 | -0.1383917 | 2.456137
18.1 | 211.2558 | 1.922216 | -0.1438916 | 2.50145
18.2 | 212.1802 | 1.916958 | -0.14845 | 2.556882
18.3 | 213.1062 | 1.911667 | -0.1527333 | 2.59895
18.4 | 214.0446 | 1.906375 | -0.1565666 | 2.653572
18.5 | 214.9877 | 1.900742 | -0.1597834 | 2.734883
18.6 | 215.938 | 1.895092 | -0.1627834 | 2.783455
18.7 | 216.8826 | 1.889142 | -0.165925 | 2.873258
18.8 | 217.8302 | 1.883508 | -0.1693417 | 2.982489
18.9 | 218.7865 | 1.876942 | -0.1725166 | 3.083626
19 | 219.7535 | 1.870475 | -0.1753084 | 3.203776
19.1 | 220.7283 | 1.8639 | -0.1778584 | 3.275802
19.2 | 221.7087 | 1.857034 | -0.1804416 | 3.355101
19.3 | 222.6953 | 1.849925 | -0.1830333 | 3.434394
19.4 | 223.6913 | 1.842908 | -0.1857 | 3.523804
19.5 | 224.6898 | 1.835592 | -0.1887083 | 3.643556
19.6 | 225.6927 | 1.827908 | -0.1917416 | 3.789612
19.7 | 226.7032 | 1.8199 | -0.1952083 | 3.909782
19.8 | 227.7076 | 1.811725 | -0.199025 | 4.016571
19.9 | 228.7075 | 1.803416 | -0.2027417 | 4.1343
20 | 229.7098 | 1.794784 | -0.2066333 | 4.269424
20.1 | 230.7158 | 1.785792 | -0.210525 | 4.428436
20.2 | 231.7225 | 1.776567 | -0.2146 | 4.569634
20.3 | 232.7272 | 1.766916 | -0.2189917 | 4.7007
20.4 | 233.7323 | 1.757158 | -0.2236667 | 4.861298
20.5 | 234.7325 | 1.747083 | -0.2282416 | 5.0211
20.6 | 235.735 | 1.736416 | -0.23285 | 5.20803
20.7 | 236.735 | 1.725575 | -0.237375 | 5.397387
20.8 | 237.7298 | 1.714275 | -0.241975 | 5.549494
20.9 | 238.7146 | 1.702566 | -0.246725 | 5.69593
21 | 239.6932 | 1.690767 | -0.25135 | 5.858155
21.1 | 240.6728 | 1.678667 | -0.2556667 | 6.065712
21.2 | 241.6523 | 1.665892 | -0.2599 | 6.30161
21.3 | 242.6325 | 1.652533 | -0.26405 | 6.514806
21.4 | 243.6185 | 1.638934 | -0.2679167 | 6.685105
21.5 | 244.596 | 1.62505 | -0.2714834 | 6.85095
21.6 | 245.5755 | 1.610784 | -0.2752833 | 7.037078
21.7 | 246.5535 | 1.59605 | -0.2793916 | 7.2228
21.8 | 247.5318 | 1.580958 | -0.2837167 | 7.43238
21.9 | 248.5103 | 1.565575 | -0.2880417 | 7.672265
22 | 249.4825 | 1.549475 | -0.292075 | 7.951378
22.1 | 250.448 | 1.532775 | -0.2958916 | 8.222076
22.2 | 251.4254 | 1.515466 | -0.29885 | 8.455125
22.3 | 252.4065 | 1.4979 | -0.3014667 | 8.680491
22.4 | 253.3928 | 1.479834 | -0.304 | 8.88234
22.5 | 254.3852 | 1.461192 | -0.3066833 | 9.116955
22.6 | 255.3778 | 1.442342 | -0.3093166 | 9.376716
22.7 | 256.3708 | 1.42275 | -0.3125583 | 9.620272
22.8 | 257.3655 | 1.402484 | -0.3158167 | 9.875156
22.9 | 258.369 | 1.382042 | -0.319075 | 10.13892
23 | 259.3705 | 1.360992 | -0.322375 | 10.41766
23.1 | 260.37 | 1.339075 | -0.326 | 10.72112
23.2 | 261.3672 | 1.316675 | -0.329625 | 11.01122
23.3 | 262.3688 | 1.293783 | -0.3330417 | 11.28793
23.4 | 263.3698 | 1.270233 | -0.3364084 | 11.5978
23.5 | 264.375 | 1.246042 | -0.339925 | 11.90887
23.6 | 265.378 | 1.2211 | -0.3434666 | 12.21598
23.7 | 266.3795 | 1.1957 | -0.347425 | 12.52995
23.8 | 267.3844 | 1.169592 | -0.3515833 | 12.81518
23.9 | 268.389 | 1.14275 | -0.3557084 | 13.10322
24 | 269.3938 | 1.115592 | -0.3600166 | 13.42035
24.1 | 270.3967 | 1.08775 | -0.3647666 | 13.76268
24.2 | 271.3892 | 1.058875 | -0.3692833 | 14.13166
24.3 | 272.3835 | 1.029367 | -0.37425 | 14.46826
24.4 | 273.3773 | 0.9992416 | -0.379425 | 14.77691
24.5 | 274.3684 | 0.9685584 | -0.3842166 | 15.09121
24.6 | 275.3618 | 0.9370918 | -0.3889084 | 15.38054
24.7 | 276.3537 | 0.9050168 | -0.3932583 | 15.59215
24.8 | 277.3452 | 0.8726082 | -0.3983333 | 15.79768
24.9 | 278.335 | 0.8402168 | -0.4039166 | 16.03473
25 | 279.324 | 0.8067918 | -0.4091583 | 16.27012
25.1 | 280.3125 | 0.7727832 | -0.414575 | 16.45386
25.2 | 281.3008 | 0.7387582 | -0.41945 | 16.52793
25.3 | 282.2888 | 0.704775 | -0.4238 | 16.53076
25.4 | 283.2754 | 0.670575 | -0.4285834 | 16.52182
25.5 | 284.2642 | 0.636625 | -0.4333084 | 16.47159
25.6 | 285.2496 | 0.602675 | -0.438025 | 16.36769
25.7 | 286.2383 | 0.5690832 | -0.443425 | 16.24838
25.8 | 287.226 | 0.535775 | -0.4489584 | 16.08736
25.9 | 288.2165 | 0.5027333 | -0.4547416 | 15.95098
26 | 289.2085 | 0.4701667 | -0.45985 | 15.80042
26.1 | 290.2056 | 0.4376083 | -0.4641 | 15.60953
26.2 | 291.1998 | 0.4056084 | -0.4678084 | 15.35467
26.3 | 292.1914 | 0.37425 | -0.47095 | 15.0112
26.4 | 293.1835 | 0.3437084 | -0.4739083 | 14.63693
26.5 | 294.1835 | 0.3139584 | -0.4762666 | 14.21168
26.6 | 295.1785 | 0.2850083 | -0.4782584 | 13.74365
26.7 | 296.177 | 0.2572334 | -0.4791916 | 13.2505
26.8 | 297.176 | 0.230525 | -0.479775 | 12.70838
26.9 | 298.1842 | 0.2047334 | -0.4791 | 12.19454
27 | 299.189 | 0.180375 | -0.4783834 | 11.72925
27.1 | 300.1895 | 0.1567166 | -0.4770584 | 11.29115
27.2 | 301.1918 | 0.1337334 | -0.4757334 | 10.82955
27.3 | 302.1914 | 0.1117667 | -0.4745416 | 10.28419
27.4 | 303.1925 | 0.09131666 | -0.4714833 | 9.665588
27.5 | 304.1932 | 0.07200832 | -0.4673666 | 9.011371
27.6 | 305.2013 | 0.05406666 | -0.4625667 | 8.339402
27.7 | 306.2068 | 0.03758333 | -0.457625 | 7.585289
27.8 | 307.2176 | 0.02264166 | -0.4515666 | 6.804066
27.9 | 308.2306 | 0.009599999 | -0.4452833 | 6.07704
28 | 309.2432 | -0.0020167 | -0.4395666 | 5.416766
28.1 | 310.2522 | -0.012675 | -0.4342416 | 4.900552
28.2 | 311.2638 | -0.02200833 | -0.4290333 | 4.455934
28.3 | 312.271 | -0.030875 | -0.4229667 | 4.014152
28.4 | 313.2775 | -0.03880834 | -0.417025 | 3.611602
28.5 | 314.2835 | -0.04561667 | -0.41275 | 3.191646
28.6 | 315.2876 | -0.05183334 | -0.4086917 | 2.802056
28.7 | 316.2928 | -0.05723332 | -0.4042416 | 2.466664
28.8 | 317.3018 | -0.06185834 | -0.39835 | 2.133305
28.9 | 318.3137 | -0.06600832 | -0.3918417 | 1.816932
29 | 319.3232 | -0.06941666 | -0.3847 | 1.521586
29.1 | 320.3255 | -0.07216668 | -0.3797667 | 1.22989
29.2 | 321.3268 | -0.07445 | -0.3770917 | 1.001299
29.3 | 322.3215 | -0.07615832 | -0.375375 | 0.7970061
29.4 | 323.3118 | -0.07773332 | -0.374625 | 0.6258848
29.5 | 324.3022 | -0.07873332 | -0.3743 | 0.4907513
29.6 | 325.2942 | -0.07960834 | -0.373925 | 0.3855591
29.7 | 326.2866 | -0.080275 | -0.3733833 | 0.3410422
29.8 | 327.284 | -0.08093334 | -0.37265 | 0.3191916
29.9 | 328.287 | -0.08158332 | -0.3715334 | 0.2973556
30 | 329.2913 | -0.08224168 | -0.3705084 | 0.2637777
30.1 | 330.2978 | -0.08268334 | -0.3696916 | 0.2318268
30.2 | 331.3005 | -0.0831 | -0.3697083 | 0.2148289
30.3 | 332.3078 | -0.08354168 | -0.3700333 | 0.2083544
30.4 | 333.3113 | -0.084025 | -0.3699834 | 0.2075453
30.5 | 334.317 | -0.08436668 | -0.3697666 | 0.2111851
30.6 | 335.3278 | -0.084825 | -0.3696167 | 0.1998573
30.7 | 336.3348 | -0.08531666 | -0.36975 | 0.209567
30.8 | 337.3467 | -0.08560832 | -0.3699417 | 0.1941937
30.9 | 338.3585 | -0.08613332 | -0.3702417 | 0.1719427
31 | 339.3632 | -0.08641666 | -0.3706583 | 0.1699193
31.1 | 340.3718 | -0.08668334 | -0.371575 | 0.176393
31.2 | 341.3805 | -0.08708332 | -0.3723416 | 0.2039035
31.3 | 342.3855 | -0.08761668 | -0.3731834 | 0.2297968
31.4 | 343.387 | -0.08805 | -0.3737084 | 0.2176585
31.5 | 344.3894 | -0.08856668 | -0.3740667 | 0.1966202
31.6 | 345.396 | -0.08885001 | -0.3740916 | 0.1986436
31.7 | 346.4056 | -0.08924168 | -0.3742584 | 0.2099713
31.8 | 347.415 | -0.08975834 | -0.3747833 | 0.2233233
31.9 | 348.4218 | -0.09027499 | -0.3752834 | 0.1954082
32 | 349.426 | -0.09063332 | -0.3753667 | 0.1816518
32.1 | 350.4332 | -0.09081666 | -0.3756333 | 0.1735612
32.2 | 351.4414 | -0.09135832 | -0.3760083 | 0.1658725
32.3 | 352.4425 | -0.0917 | -0.376075 | 0.1687039
32.4 | 353.444 | -0.09189999 | -0.3760834 | 0.1594014
32.5 | 354.4494 | -0.09228332 | -0.3760834 | 0.1824607
32.6 | 355.45 | -0.09270834 | -0.3762 | 0.2083548
32.7 | 356.4508 | -0.09317499 | -0.3764416 | 0.1865059
32.8 | 357.4526 | -0.0936 | -0.376275 | 0.1610182
32.9 | 358.4544 | -0.09375832 | -0.3761667 | 0.1460509
33 | 359.4592 | -0.09407501 | -0.3758584 | 0.1383633
33.1 | 360.4641 | -0.09444166 | -0.37555 | 0.1589962
33.2 | 361.4678 | -0.09468334 | -0.375425 | 0.1464522
33.3 | 362.4675 | -0.09509168 | -0.3755584 | 0.1347202
33.4 | 363.4641 | -0.09525832 | -0.3755667 | 0.128653
33.5 | 364.4628 | -0.09554166 | -0.3758417 | 0.1177301
33.6 | 365.4597 | -0.09578332 | -0.3760834 | 0.1318913
33.7 | 366.4541 | -0.09604168 | -0.3761833 | 0.1335082
33.8 | 367.4524 | -0.09636668 | -0.3762416 | 0.1229897
33.9 | 368.449 | -0.09662499 | -0.3761333 | 0.123394
34 | 369.4487 | -0.09675834 | -0.3759084 | 0.1371489
34.1 | 370.4452 | -0.09711665 | -0.3756666 | 0.1525233
34.2 | 371.4435 | -0.09753332 | -0.3752167 | 0.1598042
34.3 | 372.437 | -0.09780832 | -0.3747333 | 0.1476683
34.4 | 373.4309 | -0.09805834 | -0.3743667 | 0.1415997
34.5 | 374.4263 | -0.098375 | -0.3739667 | 0.135127
34.6 | 375.4194 | -0.09870832 | -0.3733666 | 0.1221808
34.7 | 376.4147 | -0.098875 | -0.3732167 | 0.09183743
34.8 | 377.4104 | -0.09906666 | -0.372875 | 0.06473135
34.9 | 378.4092 | -0.09914168 | -0.3727583 | 0.07241792
35 | 379.4044 | -0.09924168 | -0.372625 | 0.0861735
35.1 | 380.4028 | -0.09953332 | -0.3722667 | 0.1092343
35.2 | 381.4016 | -0.09975832 | -0.3718917 | 0.1217756
35.3 | 382.3996 | -0.1000083 | -0.3714334 | 0.111661
35.4 | 383.4008 | -0.1002583 | -0.3706 | 0.104784
35.5 | 384.3978 | -0.1004333 | -0.3701584 | 0.1173244
35.6 | 385.3974 | -0.100625 | -0.36985 | 0.1335079
35.7 | 386.396 | -0.1010333 | -0.3697834 | 0.1387667
35.8 | 387.396 | -0.1013333 | -0.3697417 | 0.1314845
35.9 | 388.3965 | -0.1015083 | -0.3698084 | 0.09992972
36 | 389.395 | -0.1017416 | -0.3700333 | 0.107616
36.1 | 390.3963 | -0.1018583 | -0.3693 | 0.1169215
36.2 | 391.3995 | -0.1022667 | -0.3682916 | 0.1282483
36.3 | 392.406 | -0.10245 | -0.3671667 | 0.1262251
36.4 | 393.4109 | -0.1027666 | -0.3663417 | 0.1274395
36.5 | 394.4166 | -0.1029083 | -0.366175 | 0.1440272
36.6 | 395.4245 | -0.10335 | -0.366025 | 0.1448365
36.7 | 396.4325 | -0.1036417 | -0.36565 | 0.144431
36.8 | 397.4395 | -0.1038917 | -0.36575 | 0.1399807
36.9 | 398.4433 | -0.104125 | -0.366325 | 0.1266308
37 | 399.4448 | -0.10455 | -0.3670083 | 0.1104478
37.1 | 400.4428 | -0.1046167 | -0.3671667 | 0.100334
37.2 | 401.4417 | -0.1047833 | -0.3673667 | 0.08050935
37.3 | 402.4385 | -0.1050417 | -0.3673416 | 0.08495965
37.4 | 403.4365 | -0.1051666 | -0.3673166 | 0.1039746
37.5 | 404.4313 | -0.1053 | -0.3670334 | 0.1331034
37.6 | 405.43 | -0.105725 | -0.3671 | 0.1602104
37.7 | 406.427 | -0.1061333 | -0.3669834 | 0.1549485
37.8 | 407.4245 | -0.1064 | -0.3669083 | 0.1136843
37.9 | 408.4218 | -0.1065584 | -0.3663584 | 0.09386094
38 | 409.4212 | -0.1066834 | -0.3658416 | 0.08010476
38.1 | 410.4175 | -0.1069583 | -0.3654416 | 0.1007384
38.2 | 411.4137 | -0.107025 | -0.3649584 | 0.09709545
38.3 | 412.4094 | -0.107425 | -0.3645 | 0.07727251
38.4 | 413.4048 | -0.10745 | -0.3641916 | 0.1003344
38.5 | 414.4035 | -0.1075416 | -0.3637666 | 0.1221799
38.6 | 415.4025 | -0.108 | -0.363075 | 0.1569736
38.7 | 416.406 | -0.1084084 | -0.3620083 | 0.1415985
38.8 | 417.4109 | -0.1086333 | -0.3608917 | 0.1290568
38.9 | 418.415 | -0.1086834 | -0.360275 | 0.1128753
39 | 419.4182 | -0.1091916 | -0.3600666 | 0.1055926
39.1 | 420.4141 | -0.1092916 | -0.3601917 | 0.1128753
39.2 | 421.4094 | -0.1094166 | -0.3602834 | 0.08860076
39.3 | 422.4012 | -0.1097334 | -0.3607083 | 0.08819592
39.4 | 423.383 | -0.1098833 | -0.3622 | 0.09305126
39.5 | 424.3656 | -0.1099666 | -0.3632167 | 0.09507371
39.6 | 425.3524 | -0.1102583 | -0.3628 | 0.1072116
39.7 | 426.3437 | -0.110525 | -0.3613 | 0.1302715
39.8 | 427.3428 | -0.1107083 | -0.3594417 | 0.1225849
39.9 | 428.3428 | -0.1110833 | -0.3579834 | 0.1148988
40 | 429.3442 | -0.1112417 | -0.3567083 | 0.1128756
40.1 | 430.3502 | -0.1114416 | -0.3553083 | 0.1011433
40.2 | 431.3512 | -0.1116916 | -0.3548 | 0.1007367
40.3 | 432.3522 | -0.1119 | -0.354825 | 0.1031643
40.4 | 433.3537 | -0.11205 | -0.3553833 | 0.113684
40.5 | 434.3507 | -0.112325 | -0.3554083 | 0.1278442
40.6 | 435.3461 | -0.11265 | -0.3562167 | 0.1250138
40.7 | 436.3432 | -0.1129166 | -0.356875 | 0.1007376
40.8 | 437.3437 | -0.1130417 | -0.3563334 | 0.0639213
40.9 | 438.347 | -0.1131666 | -0.3556084 | 0.06351729
41 | 439.3496 | -0.1131833 | -0.3551083 | 0.117325
41.1 | 440.35 | -0.1135 | -0.3552417 | 0.1626386
41.2 | 441.3512 | -0.1140833 | -0.3548 | 0.1881249
41.3 | 442.3537 | -0.1143917 | -0.354175 | 0.1533323
41.4 | 443.3537 | -0.114675 | -0.3538334 | 0.115303
41.5 | 444.3613 | -0.1147834 | -0.3540083 | 0.1092334
41.6 | 445.3685 | -0.115075 | -0.354025 | 0.08819618
41.7 | 446.3757 | -0.1153166 | -0.3542334 | 0.0918371
41.8 | 447.3828 | -0.1153166 | -0.3545084 | 0.08617374
41.9 | 448.387 | -0.1156083 | -0.3550666 | 0.09952538
42 | 449.3847 | -0.1158166 | -0.3559583 | 0.124608
42.1 | 450.3873 | -0.1160917 | -0.3561416 | 0.1185398
42.2 | 451.3859 | -0.1163583 | -0.356625 | 0.1124697
42.3 | 452.387 | -0.1165584 | -0.3572083 | 0.09062262
42.4 | 453.3863 | -0.1167417 | -0.3570666 | 0.0877908
42.5 | 454.3913 | -0.1168333 | -0.3568584 | 0.1051875
42.6 | 455.3975 | -0.117125 | -0.3570833 | 0.1310817
42.7 | 456.3948 | -0.11745 | -0.3575417 | 0.1314854
42.8 | 457.3948 | -0.1177834 | -0.3584 | 0.08212831
42.9 | 458.3962 | -0.1178584 | -0.3588666 | 0.07282322
43 | 459.3976 | -0.1177666 | -0.3591666 | 0.0825324
43.1 | 460.3984 | -0.1182083 | -0.35955 | 0.1225854
43.2 | 461.3938 | -0.1184584 | -0.3609083 | 0.1399806
43.3 | 462.3891 | -0.118775 | -0.3619834 | 0.1148968
43.4 | 463.386 | -0.118925 | -0.3628583 | 0.1132797
43.5 | 464.379 | -0.1191584 | -0.3642917 | 0.1039738
43.6 | 465.3692 | -0.1194333 | -0.3654834 | 0.1068066
43.7 | 466.3638 | -0.1195916 | -0.3664583 | 0.08940941
43.8 | 467.3538 | -0.1198084 | -0.3666084 | 0.05421241
43.9 | 468.338 | -0.1198916 | -0.3669916 | 0.06554141
44 | 469.3213 | -0.1198417 | -0.3679 | 0.09507374
44.1 | 470.3111 | -0.12025 | -0.3681167 | 0.1343181
44.2 | 471.3013 | -0.1206083 | -0.3679167 | 0.148476
44.3 | 472.2978 | -0.1208916 | -0.367375 | 0.1225839
44.4 | 473.296 | -0.12105 | -0.3669834 | 0.1124715
44.5 | 474.2947 | -0.1212916 | -0.367 | 0.1132793
44.6 | 475.2988 | -0.1215666 | -0.366775 | 0.107212
44.7 | 476.3007 | -0.1218 | -0.3667166 | 0.09386026
44.8 | 477.2972 | -0.1219 | -0.3669834 | 0.08940949
44.9 | 478.2984 | -0.1220916 | -0.3670334 | 0.08212744
45 | 479.303 | -0.1223416 | -0.3673166 | 0.09547764
45.1 | 480.3074 | -0.122425 | -0.36815 | 0.09588282
45.2 | 481.3117 | -0.1227166 | -0.368975 | 0.08496016
45.3 | 482.3162 | -0.1228916 | -0.3701666 | 0.08738819
45.4 | 483.318 | -0.1229834 | -0.3712583 | 0.08334232
45.5 | 484.3248 | -0.1231916 | -0.3720334 | 0.09911964
45.6 | 485.3302 | -0.123425 | -0.3731167 | 0.110043
45.7 | 486.3315 | -0.1236916 | -0.3748 | 0.1201568
45.8 | 487.331 | -0.1238666 | -0.3759917 | -0.05178456
45.9 | 488.3318 | -0.1242084 | -0.376925 | -0.05178456
46 | 489.3334 | -0.1226333 | -0.3758333 | -0.05178456

## Parafina 1,8mg py20ºC·min-1 (1)
CLOSED
Version | 2
Run | 1634
Instrument | 2960 | SDT | V3.0F
Module | TGA-DTA
Sample | Parafina | (1.763 | mg) | py20
Size | 1.7873 | mg
Method
Operator | Laura
Comment
Xcomment | Pan: | Platinum | Gas1: | Nitrogen | 100 | ml/min | Gas2:
Text
Exotherm | Up
Kcell | 1
InstCalDate | Weight: | 18-Jan-17 | 16:18
TempCal | 3 | pts | 418.31 | 419.53, | 661.59 | 660.33, | 962.29 | 961.78
BaselineCal | -0.0077 | -9.8093
Thresholds | 0 | 0
Controls | Gas | 1 | Event | Off | Sampling | 3 | sec/pt
Nsig | 5
Sig1 | Time | (min)
Sig2 | Temperature | (°C)
Sig3 | Weight | (mg)
Sig4 | Temperature | Difference | (°C)
Sig5 | Deriv. | Weight | (%/min)
Date | 2020-06-22
Time | 9:39
File | C:\Personales\LAURA\Diferenes | rampas | para | Ea\Parafina\Parafina | comercial\Parafina | (1.763 | mg) | py20
OrgFile | C:\Users\53559816S\Desktop\INCAR\ATG | synergy | Coal-SPT-Paraffin\Parafina\Parafina | 1.8 | mg\Parafina | (1.763 | mg) | py20
StartOfData
0 | 21.712 | 1.787117 | 1.435684 | -0.02986145
0.05 | 21.72066 | 1.786916 | 1.435466 | -0.02986145
0.1 | 21.74734 | 1.786833 | 1.4347 | -0.02986145
0.15 | 21.79266 | 1.787084 | 1.433284 | -0.1025734
0.2 | 21.87033 | 1.787167 | 1.431284 | -0.152462
0.25 | 21.98133 | 1.787216 | 1.429167 | -0.1398468
0.3 | 22.12734 | 1.787417 | 1.426916 | -0.1598854
0.35 | 22.31266 | 1.787583 | 1.424434 | -0.1295047
0.4 | 22.53 | 1.7877 | 1.421866 | -0.05906
0.45 | 22.779 | 1.787666 | 1.418783 | -0.03406525
0.5 | 23.06467 | 1.787633 | 1.4156 | -0.05133056
0.55 | 23.38867 | 1.78775 | 1.41215 | -0.109581
0.6 | 23.75067 | 1.787934 | 1.408333 | -0.1249466
0.65 | 24.15867 | 1.788 | 1.40425 | -0.1025505
0.7 | 24.616 | 1.788083 | 1.3999 | -0.05502701
0.75 | 25.10466 | 1.7881 | 1.395217 | -0.04850769
0.8 | 25.652 | 1.788116 | 1.39015 | -0.03169632
0.85 | 26.253 | 1.7882 | 1.38475 | -0.01398468
0.9 | 26.89867 | 1.788184 | 1.378916 | -0.01395416
0.95 | 27.59534 | 1.78815 | 1.372566 | -0.0248549
1 | 28.34034 | 1.788184 | 1.365483 | -0.07647705
1.05 | 29.134 | 1.7883 | 1.357384 | -0.1240234
1.1 | 29.966 | 1.78845 | 1.348267 | -0.1193847
1.15 | 30.84834 | 1.7886 | 1.338116 | -0.03546143
1.2 | 31.77833 | 1.788567 | 1.326316 | 0.06945805
1.25 | 32.74967 | 1.7884 | 1.312566 | 0.1361389
1.3 | 33.76 | 1.788284 | 1.296884 | 0.1711311
1.35 | 34.812 | 1.788134 | 1.27865 | 0.1548309
1.4 | 35.88434 | 1.787934 | 1.257383 | 0.1138
1.45 | 36.931 | 1.787883 | 1.2328 | 0.05829627
1.5 | 37.99434 | 1.7879 | 1.204666 | 0.07275391
1.55 | 39.07367 | 1.787867 | 1.172834 | 0.1030197
1.6 | 40.16633 | 1.787616 | 1.137816 | 0.1286621
1.65 | 41.26967 | 1.787517 | 1.1 | 0.1286774
1.7 | 42.39533 | 1.7875 | 1.059767 | 0.1869469
1.75 | 43.53367 | 1.78735 | 1.01905 | 0.2480621
1.8 | 44.69166 | 1.78695 | 0.9822834 | 0.3039894
1.85 | 45.865 | 1.786684 | 0.9564 | 0.3170623
1.9 | 47.04566 | 1.78645 | 0.93965 | 0.26857
1.95 | 48.225 | 1.786183 | 0.92295 | 0.2172891
2 | 49.39934 | 1.786 | 0.9004832 | 0.2261506
2.05 | 50.55766 | 1.7859 | 0.8704166 | 0.1967583
2.1 | 51.69433 | 1.7856 | 0.8327332 | 0.1725234
2.15 | 52.77832 | 1.7855 | 0.7872334 | 0.1678123
2.2 | 53.835 | 1.785433 | 0.7332666 | 0.1165466
2.25 | 54.86334 | 1.785233 | 0.67055 | 0.08910297
2.3 | 55.87533 | 1.7852 | 0.5970168 | 0.08345414
2.35 | 56.861 | 1.7852 | 0.5100333 | 0.04804234
2.4 | 57.826 | 1.785116 | 0.4124333 | 0.03402297
2.45 | 58.77934 | 1.78505 | 0.30755 | -0.311005
2.5 | 59.73533 | 1.7851 | 0.2051833 | -0.7894989
2.55 | 60.70068 | 1.786283 | 0.1199333 | -0.9278259
2.6 | 61.72266 | 1.787984 | 0.07095 | -0.565086
2.65 | 62.80867 | 1.78795 | 0.09276666 | 1.211346
2.7 | 63.88232 | 1.786283 | 0.1640166 | 6.202099
2.75 | 64.919 | 1.7828 | 0.2303833 | 10.50728
2.8 | 65.93768 | 1.766666 | 0.2811333 | 11.6969
2.85 | 66.924 | 1.7506 | 0.3198167 | 10.59044
2.9 | 67.86668 | 1.74875 | 0.3499167 | 4.125854
2.95 | 68.78732 | 1.748166 | 0.3739834 | 0.8970301
3 | 69.69634 | 1.7474 | 0.3935333 | 0.533584
3.05 | 70.604 | 1.74705 | 0.4098 | 0.4126167
3.1 | 71.49766 | 1.746884 | 0.4230166 | 0.2326583
3.15 | 72.38632 | 1.746733 | 0.434 | 0.2000236
3.2 | 73.26734 | 1.746566 | 0.44335 | 0.1963196
3.25 | 74.147 | 1.746333 | 0.4510333 | 0.2838985
3.3 | 75.018 | 1.7462 | 0.45745 | 0.4191858
3.35 | 75.889 | 1.745684 | 0.46285 | 0.5152168
3.4 | 76.76166 | 1.744916 | 0.4671166 | 0.4499092
3.45 | 77.63568 | 1.744566 | 0.4708334 | 0.2708932
3.5 | 78.51132 | 1.744583 | 0.4738333 | 0.1315563
3.55 | 79.38632 | 1.744516 | 0.47635 | 0.07320788
3.6 | 80.26834 | 1.7444 | 0.47815 | 0.0885925
3.65 | 81.14734 | 1.7443 | 0.4794 | 0.0769386
3.7 | 81.998 | 1.7443 | 0.4801 | 0.08953094
3.75 | 82.86266 | 1.744217 | 0.48005 | 0.1222654
3.8 | 83.73266 | 1.744066 | 0.4796334 | 0.1482506
3.85 | 84.611 | 1.743867 | 0.4793167 | 0.155735
3.9 | 85.49866 | 1.7438 | 0.4785667 | 0.2070426
3.95 | 86.39266 | 1.743667 | 0.47725 | 0.2238157
4 | 87.29334 | 1.7433 | 0.4757167 | 0.2165817
4.05 | 88.20634 | 1.743116 | 0.4738834 | 0.205616
4.1 | 89.125 | 1.743066 | 0.4716667 | 0.1699152
4.15 | 90.06134 | 1.74285 | 0.4691666 | 0.1771971
4.2 | 91.00066 | 1.742683 | 0.4663666 | 0.1990812
4.25 | 91.95566 | 1.7425 | 0.4635166 | 0.1605734
4.3 | 92.92032 | 1.742367 | 0.4603333 | 0.1514968
4.35 | 93.89266 | 1.742284 | 0.4566 | 0.1440177
4.4 | 94.87168 | 1.742117 | 0.4527834 | 0.1264192
4.45 | 95.831 | 1.741983 | 0.4484667 | 0.1459616
4.5 | 96.79434 | 1.741934 | 0.4439667 | 0.1813508
4.55 | 97.76868 | 1.741734 | 0.43905 | 0.2084158
4.6 | 98.751 | 1.74145 | 0.4339 | 0.2217104
4.65 | 99.74366 | 1.7413 | 0.4286166 | 0.2258558
4.7 | 100.738 | 1.74115 | 0.42315 | 0.1953428
4.75 | 101.7467 | 1.7409 | 0.4174167 | 0.2020265
4.8 | 102.759 | 1.740767 | 0.4115 | 0.2074583
4.85 | 103.7773 | 1.740583 | 0.4057167 | 0.1895991
4.9 | 104.7987 | 1.740384 | 0.3998667 | 0.191676
4.95 | 105.8293 | 1.740233 | 0.3938666 | 0.1818541
5 | 106.8754 | 1.740083 | 0.3877 | 0.1761543
5.05 | 107.9263 | 1.739934 | 0.3815 | 0.1510542
5.1 | 108.9607 | 1.73975 | 0.37515 | 0.1139579
5.15 | 109.9913 | 1.7397 | 0.3685166 | 0.1118725
5.2 | 111.0297 | 1.739684 | 0.3616834 | 0.1021232
5.25 | 112.065 | 1.7395 | 0.3546667 | 0.1523421
5.3 | 113.1033 | 1.739367 | 0.3475166 | 0.1813926
5.35 | 114.1514 | 1.739166 | 0.3405166 | 0.219659
5.4 | 115.1927 | 1.739034 | 0.3332167 | 0.2569327
5.45 | 116.241 | 1.7387 | 0.32575 | 0.2424199
5.5 | 117.2953 | 1.73845 | 0.3182666 | 0.2155304
5.55 | 118.345 | 1.738367 | 0.3106834 | 0.1744116
5.6 | 119.4 | 1.73825 | 0.3031167 | 0.1450688
5.65 | 120.451 | 1.738034 | 0.2954333 | 0.1264107
5.7 | 121.4903 | 1.73795 | 0.2877833 | 0.136135
5.75 | 122.5167 | 1.737934 | 0.28025 | 0.151257
5.8 | 123.54 | 1.737716 | 0.2725333 | 0.2042196
5.85 | 124.563 | 1.737484 | 0.2649166 | 0.2300179
5.9 | 125.5873 | 1.737284 | 0.2573334 | 0.2092914
5.95 | 126.6097 | 1.737117 | 0.2499 | 0.1939466
6 | 127.638 | 1.736966 | 0.2426167 | 0.2072144
6.05 | 128.6663 | 1.736784 | 0.2356167 | 0.2256467
6.1 | 129.6996 | 1.736534 | 0.2287834 | 0.2310521
6.15 | 130.7303 | 1.736334 | 0.2221167 | 0.2020519
6.2 | 131.763 | 1.73615 | 0.21545 | 0.1692465
6.25 | 132.792 | 1.736066 | 0.209 | 0.1461199
6.3 | 133.827 | 1.735933 | 0.2025 | 0.125431
6.35 | 134.8394 | 1.7358 | 0.1961167 | 0.1502568
6.4 | 135.8494 | 1.735716 | 0.1895666 | 0.1585051
6.45 | 136.858 | 1.735516 | 0.18315 | 0.1757506
6.5 | 137.8714 | 1.735367 | 0.1767333 | 0.2455479
6.55 | 138.879 | 1.735167 | 0.1704166 | 0.2690274
6.6 | 139.8867 | 1.734817 | 0.1641333 | 0.2797786
6.65 | 140.8974 | 1.7346 | 0.15775 | 0.2714879
6.7 | 141.903 | 1.734384 | 0.1514166 | 0.2177694
6.75 | 142.9106 | 1.734184 | 0.1450833 | 0.1730602
6.8 | 143.9153 | 1.734066 | 0.1389 | 0.1636389
6.85 | 144.9193 | 1.733983 | 0.1329833 | 0.1802488
6.9 | 145.9124 | 1.733767 | 0.12725 | 0.1647188
6.95 | 146.896 | 1.733534 | 0.1215 | 0.1864927
7 | 147.8723 | 1.733516 | 0.1156333 | 0.2093168
7.05 | 148.8483 | 1.7333 | 0.1097834 | 0.2182156
7.1 | 149.8214 | 1.732984 | 0.1041 | 0.2113684
7.15 | 150.7913 | 1.732834 | 0.09875 | 0.1989325
7.2 | 151.7653 | 1.732784 | 0.09348334 | 0.1990776
7.25 | 152.737 | 1.73255 | 0.08828332 | 0.2517788
7.3 | 153.7073 | 1.7322 | 0.08326668 | 0.3016546
7.35 | 154.6763 | 1.731966 | 0.0783 | 0.2994542
7.4 | 155.646 | 1.731716 | 0.07355 | 0.2797703
7.45 | 156.616 | 1.731466 | 0.06911666 | 0.2816008
7.5 | 157.5863 | 1.7312 | 0.06475 | 0.2548728
7.55 | 158.552 | 1.730967 | 0.06043334 | 0.2443159
7.6 | 159.503 | 1.730816 | 0.05618334 | 0.2445308
7.65 | 160.4534 | 1.730566 | 0.05198333 | 0.2590522
7.7 | 161.4087 | 1.730316 | 0.0481 | 0.3012082
7.75 | 162.3623 | 1.73005 | 0.04436666 | 0.323283
7.8 | 163.315 | 1.729716 | 0.04095 | 0.3114621
7.85 | 164.271 | 1.729416 | 0.03763333 | 0.2921806
7.9 | 165.2284 | 1.729217 | 0.03411667 | 0.2704456
7.95 | 166.188 | 1.729 | 0.03091667 | 0.2792586
8 | 167.1553 | 1.728733 | 0.028 | 0.3198314
8.05 | 168.1194 | 1.728383 | 0.02516666 | 0.3221593
8.1 | 169.0883 | 1.728066 | 0.02238334 | 0.3123789
8.15 | 170.059 | 1.727867 | 0.01978333 | 0.3277902
8.2 | 171.0203 | 1.727583 | 0.01716667 | 0.3562436
8.25 | 171.9813 | 1.72715 | 0.01458333 | 0.4177688
8.3 | 172.9444 | 1.726784 | 0.01213333 | 0.4429135
8.35 | 173.9084 | 1.7264 | 0.009833332 | 0.4321833
8.4 | 174.8763 | 1.725984 | 0.007766668 | 0.4447756
8.45 | 175.8424 | 1.725616 | 0.005566668 | 0.4252171
8.5 | 176.8174 | 1.725183 | 0.003466666 | 0.414061
8.55 | 177.794 | 1.724917 | 0.001583333 | 0.4383016
8.6 | 178.773 | 1.724484 | -0.0003 | 0.462533
8.65 | 179.7554 | 1.724034 | -0.0021667 | 0.5021713
8.7 | 180.7426 | 1.723584 | -0.00395 | 0.5054176
8.75 | 181.731 | 1.723116 | -0.00585 | 0.5222148
8.8 | 182.7153 | 1.722684 | -0.00775 | 0.5436411
8.85 | 183.6947 | 1.72215 | -0.0094333 | 0.6126538
8.9 | 184.6766 | 1.72165 | -0.01115 | 0.6989188
8.95 | 185.662 | 1.72095 | -0.01286667 | 0.7604456
9 | 186.6433 | 1.7201 | -0.01456666 | 0.7628144
9.05 | 187.637 | 1.719466 | -0.01645 | 0.686784
9.1 | 188.6294 | 1.718983 | -0.01833333 | 0.673731
9.15 | 189.6237 | 1.7184 | -0.02023334 | 0.7296691
9.2 | 190.6273 | 1.717666 | -0.02191666 | 0.850892
9.25 | 191.632 | 1.716784 | -0.02371667 | 0.9194606
9.3 | 192.6356 | 1.715916 | -0.02556667 | 0.9292694
9.35 | 193.6406 | 1.715166 | -0.02743334 | 0.9889243
9.4 | 194.6356 | 1.714316 | -0.02923334 | 1.004763
9.45 | 195.6337 | 1.713234 | -0.03106667 | 1.061158
9.5 | 196.6347 | 1.712334 | -0.03298333 | 1.048122
9.55 | 197.6373 | 1.7114 | -0.03485 | 1.023882
9.6 | 198.6453 | 1.71055 | -0.03665 | 1.119475
9.65 | 199.6487 | 1.709566 | -0.03856666 | 1.195483
9.7 | 200.6584 | 1.708334 | -0.04041666 | 1.310598
9.75 | 201.6633 | 1.707066 | -0.04218334 | 1.363322
9.8 | 202.6763 | 1.705884 | -0.04395 | 1.373129
9.85 | 203.6894 | 1.7047 | -0.04581666 | 1.395961
9.9 | 204.7006 | 1.7034 | -0.04756666 | 1.457969
9.95 | 205.7043 | 1.7021 | -0.04935 | 1.553556
10 | 206.707 | 1.700616 | -0.05121667 | 1.652383
10.05 | 207.71 | 1.6991 | -0.05306666 | 1.768995
10.1 | 208.7174 | 1.697516 | -0.05486668 | 1.82214
10.15 | 209.7203 | 1.6958 | -0.05651668 | 1.859894
10.2 | 210.7253 | 1.69415 | -0.05835 | 1.922838
10.25 | 211.734 | 1.69245 | -0.06016668 | 2.006737
10.3 | 212.742 | 1.690584 | -0.06188334 | 2.108401
10.35 | 213.7513 | 1.688617 | -0.06366668 | 2.23058
10.4 | 214.76 | 1.686684 | -0.06523334 | 2.292103
10.45 | 215.7697 | 1.6845 | -0.06681666 | 2.36947
10.5 | 216.769 | 1.68235 | -0.06845 | 2.510275
10.55 | 217.7717 | 1.680133 | -0.07 | 2.622195
10.6 | 218.772 | 1.67765 | -0.07158332 | 2.724798
10.65 | 219.778 | 1.6752 | -0.07323334 | 2.823648
10.7 | 220.7773 | 1.672684 | -0.07468334 | 2.917815
10.75 | 221.779 | 1.669967 | -0.0762 | 3.066074
10.8 | 222.7816 | 1.66715 | -0.07765 | 3.238594
10.85 | 223.784 | 1.664267 | -0.0792 | 3.338359
10.9 | 224.7877 | 1.66115 | -0.08083332 | 3.424624
10.95 | 225.7903 | 1.6581 | -0.08243334 | 3.569632
11 | 226.7913 | 1.654867 | -0.084 | 3.733735
11.05 | 227.7854 | 1.6514 | -0.08568334 | 3.896042
11.1 | 228.774 | 1.647816 | -0.08728332 | 4.073681
11.15 | 229.7623 | 1.644266 | -0.08891666 | 4.200938
11.2 | 230.7513 | 1.640334 | -0.09066666 | 4.377662
11.25 | 231.7373 | 1.636267 | -0.09236668 | 4.62332
11.3 | 232.7227 | 1.632116 | -0.094 | 4.828049
11.35 | 233.7056 | 1.627717 | -0.09560001 | 5.009936
11.4 | 234.6903 | 1.62315 | -0.09709999 | 5.177734
11.45 | 235.6744 | 1.618466 | -0.09861668 | 5.373566
11.5 | 236.6587 | 1.6135 | -0.1002 | 5.585657
11.55 | 237.6416 | 1.608417 | -0.1017833 | 5.835162
11.6 | 238.618 | 1.603217 | -0.1032 | 6.030098
11.65 | 239.5913 | 1.597666 | -0.1044167 | 6.182079
11.7 | 240.564 | 1.59205 | -0.1055834 | 6.410974
11.75 | 241.5424 | 1.58625 | -0.1066167 | 6.63564
11.8 | 242.5186 | 1.580184 | -0.1077334 | 6.88097
11.85 | 243.496 | 1.57395 | -0.10875 | 7.128088
11.9 | 244.477 | 1.567566 | -0.1097 | 7.317868
11.95 | 245.4576 | 1.56085 | -0.1103833 | 7.617187
12 | 246.4367 | 1.553883 | -0.1111667 | 7.976624
12.05 | 247.417 | 1.546566 | -0.1119167 | 8.436863
12.1 | 248.3986 | 1.539066 | -0.1128 | 8.989831
12.15 | 249.3696 | 1.530833 | -0.1153667 | 9.266769
12.2 | 250.3424 | 1.52195 | -0.1205 | 9.608519
12.25 | 251.3167 | 1.513416 | -0.1232834 | 9.742761
12.3 | 252.2957 | 1.50475 | -0.1245333 | 9.859363
12.35 | 253.2773 | 1.4959 | -0.12525 | 10.13399
12.4 | 254.2623 | 1.486784 | -0.1254334 | 10.37042
12.45 | 255.2537 | 1.4773 | -0.1255166 | 10.7159
12.5 | 256.2444 | 1.467517 | -0.1256167 | 11.11731
12.55 | 257.2373 | 1.45745 | -0.1255166 | 11.51786
12.6 | 258.2367 | 1.447034 | -0.1251834 | 11.8862
12.65 | 259.2406 | 1.436283 | -0.1247334 | 12.13657
12.7 | 260.2417 | 1.4252 | -0.1242334 | 12.48112
12.75 | 261.2396 | 1.41395 | -0.1239333 | 12.94871
12.8 | 262.2444 | 1.40225 | -0.1235833 | 13.46496
12.85 | 263.2504 | 1.3899 | -0.1232834 | 13.91441
12.9 | 264.258 | 1.377333 | -0.1231834 | 14.23614
12.95 | 265.2687 | 1.36445 | -0.1230334 | 14.63197
13 | 266.285 | 1.351184 | -0.1231 | 15.17366
13.05 | 267.301 | 1.33735 | -0.1232667 | 15.72859
13.1 | 268.319 | 1.323084 | -0.1235166 | 16.1874
13.15 | 269.3337 | 1.308483 | -0.1238834 | 16.48112
13.2 | 270.346 | 1.293516 | -0.12445 | 16.90028
13.25 | 271.359 | 1.278283 | -0.12525 | 17.45083
13.3 | 272.3724 | 1.262433 | -0.12605 | 18.02299
13.35 | 273.3877 | 1.24605 | -0.12695 | 18.54754
13.4 | 274.4033 | 1.229384 | -0.128 | 18.90934
13.45 | 275.4226 | 1.2122 | -0.1289666 | 19.3537
13.5 | 276.438 | 1.194617 | -0.1301 | 19.90146
13.55 | 277.4566 | 1.176684 | -0.1313667 | 20.45781
13.6 | 278.4757 | 1.158217 | -0.1327334 | 21.01032
13.65 | 279.496 | 1.139283 | -0.1340833 | 21.42482
13.7 | 280.5177 | 1.119767 | -0.13555 | 21.93442
13.75 | 281.5337 | 1.099867 | -0.1372334 | 22.4621
13.8 | 282.5456 | 1.079633 | -0.1388834 | 22.93965
13.85 | 283.5566 | 1.058983 | -0.1405 | 23.3831
13.9 | 284.5684 | 1.03795 | -0.1422333 | 23.72253
13.95 | 285.5806 | 1.016483 | -0.144 | 24.18455
14 | 286.592 | 0.9946332 | -0.1456333 | 24.7486
14.05 | 287.6026 | 0.9723166 | -0.14735 | 25.26626
14.1 | 288.6123 | 0.94945 | -0.1488833 | 25.7274
14.15 | 289.6254 | 0.9264166 | -0.1503 | 26.03374
14.2 | 290.639 | 0.9028668 | -0.1518166 | 26.41697
14.25 | 291.644 | 0.8790832 | -0.1532334 | 26.90454
14.3 | 292.6437 | 0.8548332 | -0.1545167 | 27.30752
14.35 | 293.6453 | 0.8302166 | -0.1557167 | 27.6218
14.4 | 294.6474 | 0.8054666 | -0.157 | 27.83439
14.45 | 295.653 | 0.7804834 | -0.1581333 | 28.10108
14.5 | 296.6576 | 0.7552 | -0.15925 | 28.42637
14.55 | 297.66 | 0.7296166 | -0.1601334 | 28.69413
14.6 | 298.665 | 0.7038834 | -0.1606 | 28.86622
14.65 | 299.6713 | 0.6780334 | -0.16105 | 28.94734
14.7 | 300.6787 | 0.6520834 | -0.1613833 | 29.03826
14.75 | 301.6806 | 0.6261168 | -0.1615166 | 29.10899
14.8 | 302.6734 | 0.60005 | -0.1615 | 29.14455
14.85 | 303.671 | 0.5739832 | -0.16145 | 29.13528
14.9 | 304.6674 | 0.5479334 | -0.1611334 | 29.09003
14.95 | 305.6687 | 0.5219666 | -0.1604166 | 28.9562
15 | 306.6697 | 0.4961166 | -0.1592834 | 28.75462
15.05 | 307.673 | 0.4706 | -0.1578833 | 28.48523
15.1 | 308.677 | 0.4451333 | -0.1562167 | 28.18362
15.15 | 309.6803 | 0.4200333 | -0.1543166 | 27.92206
15.2 | 310.687 | 0.3952834 | -0.1523 | 27.4735
15.25 | 311.692 | 0.371 | -0.1498833 | 26.93439
15.3 | 312.693 | 0.34715 | -0.1470333 | 26.30506
15.35 | 313.6924 | 0.32375 | -0.1439 | 25.6239
15.4 | 314.6963 | 0.3010333 | -0.1405 | 25.06625
15.45 | 315.6926 | 0.2791333 | -0.1367833 | 24.3025
15.5 | 316.697 | 0.2579166 | -0.1328667 | 23.47852
15.55 | 317.7037 | 0.23715 | -0.1288166 | 22.62772
15.6 | 318.7106 | 0.2171167 | -0.1243 | 21.7703
15.65 | 319.7176 | 0.1979667 | -0.1194166 | 21.04528
15.7 | 320.7273 | 0.1797 | -0.1145166 | 20.03303
15.75 | 321.7373 | 0.1623833 | -0.1093 | 18.94097
15.8 | 322.743 | 0.1459666 | -0.1039 | 17.84817
15.85 | 323.7493 | 0.1302 | -0.09843332 | 16.89003
15.9 | 324.7576 | 0.1155 | -0.0929 | 16.19159
15.95 | 325.7646 | 0.1016 | -0.08745 | 15.07868
16 | 326.771 | 0.08848334 | -0.08213332 | 14.1498
16.05 | 327.7824 | 0.07631668 | -0.07693334 | 13.27887
16.1 | 328.7903 | 0.06491666 | -0.07191668 | 12.13371
16.15 | 329.8016 | 0.05461666 | -0.0668 | 11.15272
16.2 | 330.813 | 0.04511667 | -0.06181668 | 9.975051
16.25 | 331.8206 | 0.03638333 | -0.0568 | 9.0136
16.3 | 332.8317 | 0.02886667 | -0.0523 | 7.928207
16.35 | 333.8356 | 0.02246667 | -0.04833333 | 6.3895
16.4 | 334.839 | 0.0174 | -0.04445 | 5.046702
16.45 | 335.8444 | 0.01356667 | -0.04116667 | 3.592024
16.5 | 336.853 | 0.01076666 | -0.03841667 | 2.721051
16.55 | 337.8624 | 0.00905 | -0.03636667 | 2.071576
16.6 | 338.871 | 0.0075 | -0.0348 | 1.471483
16.65 | 339.8813 | 0.0063 | -0.03308334 | 1.089158
16.7 | 340.8903 | 0.005566668 | -0.03135 | 0.7544028
16.75 | 341.8993 | 0.00515 | -0.02993334 | 0.6415638
16.8 | 342.904 | 0.0046 | -0.02815 | 0.6387688
16.85 | 343.9094 | 0.003916666 | -0.02611666 | 0.671407
16.9 | 344.9176 | 0.003266666 | -0.0242 | 0.6191842
16.95 | 345.9237 | 0.002816666 | -0.02211666 | 0.5604386
17 | 346.9313 | 0.002383334 | -0.01936667 | 0.5408554
17.05 | 347.94 | 0.00185 | -0.01586667 | 0.563704
17.1 | 348.9466 | 0.001333334 | -0.01248334 | 0.5389878
17.15 | 349.9584 | 0.0008 | -0.011 | 0.4774418
17.2 | 350.966 | 0.0005 | -0.01023333 | 0.4364132
17.25 | 351.9737 | 0.000133333 | -0.0093167 | 0.4158935
17.3 | 352.9776 | -0.00028333 | -0.0082167 | 0.4420096
17.35 | 353.9817 | -0.00066667 | -0.0071833 | 0.4438688
17.4 | 354.9863 | -0.0010833 | -0.0063 | 0.4233536
17.45 | 355.9896 | -0.00145 | -0.0054167 | 0.4275537
17.5 | 356.9956 | -0.0017833 | -0.0045 | 0.4103012
17.55 | 358.0037 | -0.0022167 | -0.0036167 | 0.3949198
17.6 | 359.011 | -0.0025333 | -0.0026833 | 0.374865
17.65 | 360.0196 | -0.0028333 | -0.0018333 | 0.3562112
17.7 | 361.0287 | -0.00315 | -0.00085 | 0.3529581
17.75 | 362.032 | -0.0035 | -1e-05 | 0.3357048
17.8 | 363.0337 | -0.0037833 | 0.000566667 | 0.330109
17.85 | 364.0354 | -0.0040167 | 0.0016 | 0.3543536
17.9 | 365.0383 | -0.00435 | 0.00285 | 0.4047034
17.95 | 366.0444 | -0.0048 | 0.004233334 | 0.4219614
18 | 367.0466 | -0.0052 | 0.0055 | 0.4065742
18.05 | 368.051 | -0.0055 | 0.006733334 | 0.3655456
18.1 | 369.0567 | -0.0058167 | 0.007833332 | 0.3095958
18.15 | 370.062 | -0.0061 | 0.008916668 | 0.2648344
18.2 | 371.0683 | -0.0062833 | 0.01026667 | 0.2191384
18.25 | 372.0734 | -0.00645 | 0.01158333 | 0.2144738
18.3 | 373.0754 | -0.0066333 | 0.01281667 | 0.2307933
18.35 | 374.0787 | -0.0068833 | 0.01376667 | 0.2629614
18.4 | 375.0806 | -0.0071167 | 0.01458333 | 0.2946651
18.45 | 376.0826 | -0.0073833 | 0.01515 | 0.2946714
18.5 | 377.0806 | -0.0077 | 0.0153 | 0.294674
18.55 | 378.082 | -0.0079167 | 0.01541667 | 0.3035377
18.6 | 379.079 | -0.0081667 | 0.01588333 | 0.2890766
18.65 | 380.0813 | -0.0085 | 0.01653333 | 0.2983996
18.7 | 381.0824 | -0.0087 | 0.01751666 | 0.3198493
18.75 | 382.0817 | -0.0089833 | 0.01848334 | 0.3021352
18.8 | 383.0817 | -0.0093333 | 0.01966666 | 0.2942088
18.85 | 384.0837 | -0.0095333 | 0.02096666 | 0.266692
18.9 | 385.0837 | -0.0097167 | 0.0222 | 0.2368537
18.95 | 386.0847 | -0.0099833 | 0.0234 | 0.2634319
19 | 387.089 | -0.01016667 | 0.02456667 | 0.2517776
19.05 | 388.0944 | -0.01046667 | 0.02558334 | 0.1962892
19.1 | 389.1037 | -0.0106 | 0.02643334 | 0.1585229
19.15 | 390.107 | -0.01061667 | 0.02728334 | 0.1603883
19.2 | 391.1126 | -0.0108 | 0.0283 | 0.2480443
19.25 | 392.1153 | -0.01108334 | 0.02935 | 0.2704274
19.3 | 393.1187 | -0.01141666 | 0.03035 | 0.2382547
19.35 | 394.125 | -0.01151667 | 0.0314 | 0.2219383
19.4 | 395.1296 | -0.0116 | 0.03253333 | 0.253642
19.45 | 396.1347 | -0.01198334 | 0.03363333 | 0.2881427
19.5 | 397.1413 | -0.01231666 | 0.03478333 | 0.2890778
19.55 | 398.1493 | -0.01246667 | 0.03578333 | 0.2522462
19.6 | 399.16 | -0.01265 | 0.03666666 | 0.2144805
19.65 | 400.1716 | -0.01291666 | 0.03766667 | 0.2126151
19.7 | 401.1774 | -0.01305 | 0.03866666 | 0.2051546
19.75 | 402.1826 | -0.01321667 | 0.03956666 | 0.1902313
19.8 | 403.1894 | -0.01341666 | 0.04033333 | 0.2074797
19.85 | 404.1926 | -0.01358334 | 0.04116667 | 0.2480384
19.9 | 405.1994 | -0.0138 | 0.04198334 | 0.2816113
19.95 | 406.2037 | -0.01413333 | 0.04263333 | 0.30446
20 | 407.211 | -0.0144 | 0.0431 | 0.3040009
20.05 | 408.2176 | -0.01465 | 0.04355 | 0.2550424
20.1 | 409.2266 | -0.0149 | 0.04391666 | 0.1809036
20.15 | 410.2326 | -0.015 | 0.04423333 | 0.1492037
20.2 | 411.235 | -0.01503333 | 0.04465 | 0.1725145
20.25 | 412.2356 | -0.01525 | 0.04498334 | 0.2200713
20.3 | 413.2383 | -0.0155 | 0.04543334 | 0.244317
20.35 | 414.2374 | -0.01575 | 0.0459 | 0.1976904
20.4 | 415.2374 | -0.01586667 | 0.04633333 | 0.1715803
20.45 | 416.238 | -0.01595 | 0.0467 | 0.1725138
20.5 | 417.238 | -0.01616666 | 0.04693334 | 0.1902307
20.55 | 418.2347 | -0.01635 | 0.04706666 | 0.209348
20.6 | 419.2367 | -0.01651667 | 0.0473 | 0.1958255
20.65 | 420.2344 | -0.0167 | 0.04765 | 0.1846354
20.7 | 421.2294 | -0.01686667 | 0.04801666 | 0.1599258
20.75 | 422.226 | -0.017 | 0.04853333 | 0.1566611
20.8 | 423.2217 | -0.0171 | 0.04926666 | 0.1631893
20.85 | 424.2176 | -0.01728333 | 0.05018334 | 0.1827706
20.9 | 425.2143 | -0.01746666 | 0.0511 | 0.192095
20.95 | 426.2124 | -0.01763333 | 0.0519 | 0.1934956
21 | 427.2106 | -0.01778333 | 0.05323332 | 0.1920959
21.05 | 428.2074 | -0.01798334 | 0.05526668 | 0.1734467
21.1 | 429.2084 | -0.01815 | 0.05756666 | 0.1678506
21.15 | 430.205 | -0.01821667 | 0.05971666 | 0.2088802
21.2 | 431.2024 | -0.01841667 | 0.06135 | 0.2443174
21.25 | 432.199 | -0.01878333 | 0.06278332 | 0.2499116
21.3 | 433.1976 | -0.01895 | 0.06418334 | 0.2499116
21.35 | 434.1963 | -0.01906667 | 0.06535 | 0.2499116

## Parafina 1,8mg py20ºC·min-1 (2)
CLOSED
Version | 2
Run | 1648
Instrument | 2960 | SDT | V3.0F
Module | TGA-DTA
Sample | Parafina | (1.766 | mg) | py20 | -2
Size | 1.7826 | mg
Method
Operator | Laura
Comment
Xcomment | Pan: | Platinum | Gas1: | Nitrogen | 100 | ml/min | Gas2:
Text
Exotherm | Up
Kcell | 1
InstCalDate | Weight: | 18-Jan-17 | 16:18
TempCal | 3 | pts | 418.31 | 419.53, | 661.59 | 660.33, | 962.29 | 961.78
BaselineCal | -0.0077 | -9.8093
Thresholds | 0 | 0
Controls | Gas | 1 | Event | Off | Sampling | 3 | sec/pt
Nsig | 5
Sig1 | Time | (min)
Sig2 | Temperature | (°C)
Sig3 | Weight | (mg)
Sig4 | Temperature | Difference | (°C)
Sig5 | Deriv. | Weight | (%/min)
Date | 2020-07-15
Time | 12:03
File | C:\Personales\LAURA\Diferenes | rampas | para | Ea\Parafina\Parafina | comercial\Parafina | (1.766 | mg) | py20 | -2
OrgFile | C:\Users\53559816S\Desktop\INCAR\ATG | synergy | Coal-SPT-Paraffin\Parafina\Parafina | 1.8 | mg\Parafina | (1.766 | mg) | py20 | -2
StartOfData
0 | 31.86467 | 1.782667 | 1.494033 | -0.1533051
0.05 | 31.86033 | 1.7825 | 1.494184 | -0.1533051
0.1 | 31.879 | 1.782484 | 1.494266 | -0.1533051
0.15 | 31.927 | 1.7829 | 1.494934 | -0.265522
0.2 | 32.00766 | 1.78315 | 1.497083 | -0.3216133
0.25 | 32.12467 | 1.78335 | 1.500684 | -0.2098677
0.3 | 32.28467 | 1.78365 | 1.505616 | -0.1626701
0.35 | 32.47967 | 1.783617 | 1.51085 | -0.136083
0.4 | 32.711 | 1.783766 | 1.516066 | -0.1153056
0.45 | 32.97367 | 1.783867 | 1.521766 | -0.1912002
0.5 | 33.28266 | 1.78405 | 1.52785 | -0.1758079
0.55 | 33.63167 | 1.78435 | 1.534117 | -0.1033096
0.6 | 34.02633 | 1.784316 | 1.541033 | -0.06451037
0.65 | 34.47067 | 1.784266 | 1.548284 | -0.03598026
0.7 | 34.96734 | 1.784384 | 1.5557 | -0.08927155
0.75 | 35.51866 | 1.784516 | 1.56355 | -0.1028442
0.8 | 36.116 | 1.784633 | 1.571217 | -0.06495666
0.85 | 36.741 | 1.7846 | 1.578134 | -0.02477648
0.9 | 37.417 | 1.78465 | 1.584384 | -0.02196123
0.95 | 38.15367 | 1.784633 | 1.590066 | -0.05090503
1 | 38.94934 | 1.784733 | 1.594 | -0.05052184
1.05 | 39.80867 | 1.784784 | 1.5949 | -0.05984496
1.1 | 40.726 | 1.7848 | 1.59195 | -0.02246092
1.15 | 41.70067 | 1.78485 | 1.585283 | 0.01498412
1.2 | 42.72566 | 1.7848 | 1.575267 | 0.05239876
1.25 | 43.802 | 1.784716 | 1.562434 | 0.1253052
1.3 | 44.94067 | 1.78465 | 1.550283 | 0.1855965
1.35 | 46.126 | 1.784366 | 1.546167 | 0.2561492
1.4 | 47.35666 | 1.7841 | 1.550083 | 0.2823334
1.45 | 48.61934 | 1.78385 | 1.552617 | 0.2622566
1.5 | 49.89834 | 1.78365 | 1.5462 | 0.243103
1.55 | 51.181 | 1.783416 | 1.5274 | 0.1911927
1.6 | 52.44234 | 1.783234 | 1.494017 | 0.1739197
1.65 | 53.668 | 1.783234 | 1.4456 | 0.1795196
1.7 | 54.873 | 1.782966 | 1.379466 | 0.1926308
1.75 | 56.05567 | 1.78275 | 1.290684 | 0.1589661
1.8 | 57.20132 | 1.782616 | 1.177633 | 0.0799523
1.85 | 58.33166 | 1.7827 | 1.0495 | -0.1402436
1.9 | 59.45367 | 1.7827 | 0.92325 | -0.347824
1.95 | 60.59834 | 1.783333 | 0.8164 | -0.303898
2 | 61.82832 | 1.78385 | 0.7679834 | -0.1725312
2.05 | 63.09 | 1.783617 | 0.8098832 | 0.04812229
2.1 | 64.30466 | 1.7835 | 0.8804666 | 0.3721158
2.15 | 65.47467 | 1.7831 | 0.9311334 | 0.6269188
2.2 | 66.61 | 1.782367 | 0.9643166 | 0.884491
2.25 | 67.67368 | 1.781533 | 0.98575 | 0.903813
2.3 | 68.701 | 1.780466 | 0.99935 | 0.7783319
2.35 | 69.70466 | 1.77995 | 1.0076 | 0.5207558
2.4 | 70.685 | 1.779816 | 1.01155 | 0.200512
2.45 | 71.64168 | 1.779784 | 1.01205 | 0.1626778
2.5 | 72.576 | 1.779617 | 1.0104 | 0.2088084
2.55 | 73.49134 | 1.779367 | 1.006883 | 0.3001366
2.6 | 74.388 | 1.779084 | 1.002133 | 0.3366126
2.65 | 75.26466 | 1.778667 | 0.9964832 | 0.3132286
2.7 | 76.131 | 1.77845 | 0.9898666 | 0.2580377
2.75 | 76.98434 | 1.77825 | 0.9826334 | 0.2129537
2.8 | 77.82434 | 1.7781 | 0.9753166 | 0.2141076
2.85 | 78.65932 | 1.7779 | 0.9683501 | 0.1944656
2.9 | 79.48868 | 1.777666 | 0.9616 | 0.1430626
2.95 | 80.30932 | 1.7776 | 0.9552499 | 0.1103287
3 | 81.12566 | 1.777566 | 0.9490832 | 0.09659684
3.05 | 81.91266 | 1.77745 | 0.9428832 | 0.1290245
3.1 | 82.70032 | 1.777316 | 0.93675 | 0.1524009
3.15 | 83.49234 | 1.777116 | 0.93065 | 0.175785
3.2 | 84.28532 | 1.77705 | 0.9252332 | 0.1383934
3.25 | 85.08368 | 1.776816 | 0.9201668 | 0.09765649
3.3 | 85.89168 | 1.776816 | 0.9154166 | 0.1084519
3.35 | 86.70634 | 1.776784 | 0.9115168 | 0.06590278
3.4 | 87.53266 | 1.776617 | 0.9081332 | 0.08226775
3.45 | 88.37032 | 1.7766 | 0.9053166 | 0.097725
3.5 | 89.215 | 1.776534 | 0.9026666 | 0.1579372
3.55 | 90.07134 | 1.7764 | 0.8997832 | 0.2258072
3.6 | 90.93832 | 1.776033 | 0.8967668 | 0.290325
3.65 | 91.82 | 1.775784 | 0.8937332 | 0.2903061
3.7 | 92.71032 | 1.775516 | 0.8907832 | 0.2491494
3.75 | 93.61368 | 1.775333 | 0.888 | 0.2150306
3.8 | 94.52934 | 1.775133 | 0.8853 | 0.1874276
3.85 | 95.43668 | 1.775016 | 0.8824166 | 0.2056618
3.9 | 96.34132 | 1.77485 | 0.8792168 | 0.264141
3.95 | 97.26166 | 1.77455 | 0.8758332 | 0.2748868
4 | 98.19666 | 1.774233 | 0.8724334 | 0.252457
4.05 | 99.13966 | 1.7741 | 0.8689668 | 0.2052269
4.1 | 100.0913 | 1.77395 | 0.8653 | 0.2036119
4.15 | 101.054 | 1.773767 | 0.8614834 | 0.252423
4.2 | 102.0327 | 1.7735 | 0.8577 | 0.2500838
4.25 | 103.0157 | 1.7732 | 0.8532832 | 0.2524314
4.3 | 104.0077 | 1.773117 | 0.8482001 | 0.249176
4.35 | 105.004 | 1.77285 | 0.8428668 | 0.2825763
4.4 | 106.008 | 1.772583 | 0.8371 | 0.348028
4.45 | 107.019 | 1.7722 | 0.8309 | 0.3866078
4.5 | 108.034 | 1.771883 | 0.8246668 | 0.4248981
4.55 | 109.0363 | 1.77145 | 0.8183 | 0.3436162
4.6 | 110.035 | 1.771066 | 0.8112832 | 0.2649015
4.65 | 111.036 | 1.771 | 0.8037168 | 0.1579119
4.7 | 112.0434 | 1.770934 | 0.7957666 | 0.1224671
4.75 | 113.0587 | 1.77085 | 0.7872668 | 0.2139961
4.8 | 114.067 | 1.770566 | 0.7786334 | 0.2627408
4.85 | 115.075 | 1.770233 | 0.76985 | 0.2680209
4.9 | 116.0823 | 1.770066 | 0.7605666 | 0.1911675
4.95 | 117.09 | 1.7699 | 0.7507168 | 0.1407166
5 | 118.0993 | 1.769884 | 0.7405 | 0.127767
5.05 | 119.1017 | 1.769716 | 0.7299 | 0.1406936
5.1 | 120.1057 | 1.7696 | 0.7191834 | 0.2295856
5.15 | 121.1043 | 1.769434 | 0.7084334 | 0.2514226
5.2 | 122.0813 | 1.769033 | 0.6977334 | 0.287048
5.25 | 123.0533 | 1.76885 | 0.68675 | 0.2431065
5.3 | 124.0227 | 1.7686 | 0.67575 | 0.1383361
5.35 | 124.9903 | 1.768566 | 0.6647168 | 0.1547582
5.4 | 125.9547 | 1.768517 | 0.65365 | 0.1153227
5.45 | 126.9166 | 1.76825 | 0.6426 | 0.1729696
5.5 | 127.872 | 1.768216 | 0.6318166 | 0.2036455
5.55 | 128.8284 | 1.767917 | 0.6211166 | 0.2000769
5.6 | 129.784 | 1.767784 | 0.6103332 | 0.2617648
5.65 | 130.736 | 1.767584 | 0.5996166 | 0.2867384
5.7 | 131.6864 | 1.76725 | 0.5892 | 0.3286472
5.75 | 132.6323 | 1.7669 | 0.57905 | 0.3085582
5.8 | 133.5797 | 1.766633 | 0.5690666 | 0.2286108
5.85 | 134.5097 | 1.7665 | 0.5589832 | 0.1983814
5.9 | 135.432 | 1.766383 | 0.54925 | 0.1828175
5.95 | 136.3556 | 1.766167 | 0.5398166 | 0.2145498
6 | 137.2823 | 1.765983 | 0.5305 | 0.2607304
6.05 | 138.2023 | 1.765716 | 0.52145 | 0.2407644
6.1 | 139.1254 | 1.76545 | 0.5127 | 0.2067314
6.15 | 140.041 | 1.765334 | 0.5041 | 0.2243977
6.2 | 140.9613 | 1.76525 | 0.4956 | 0.2314032
6.25 | 141.8833 | 1.764867 | 0.4874833 | 0.248269
6.3 | 142.807 | 1.7646 | 0.4797333 | 0.2286032
6.35 | 143.733 | 1.7645 | 0.4720166 | 0.1932442
6.4 | 144.6617 | 1.764366 | 0.4644667 | 0.1547751
6.45 | 145.5903 | 1.76415 | 0.4574166 | 0.1425932
6.5 | 146.5194 | 1.764067 | 0.45065 | 0.1402622
6.55 | 147.4343 | 1.764034 | 0.444 | 0.1828078
6.6 | 148.347 | 1.763833 | 0.43745 | 0.2566106
6.65 | 149.2666 | 1.763516 | 0.4309834 | 0.3157978
6.7 | 150.1894 | 1.763166 | 0.4249 | 0.3113056
6.75 | 151.1153 | 1.762934 | 0.4188167 | 0.2825336
6.8 | 152.041 | 1.762767 | 0.4129667 | 0.3048055
6.85 | 152.9697 | 1.762484 | 0.40755 | 0.3002339
6.9 | 153.9 | 1.762083 | 0.4023 | 0.3272674
6.95 | 154.839 | 1.7619 | 0.397 | 0.3221242
7 | 155.7823 | 1.7616 | 0.39195 | 0.2856532
7.05 | 156.735 | 1.761316 | 0.3872166 | 0.3090093
7.1 | 157.6866 | 1.761084 | 0.3824 | 0.2950206
7.15 | 158.6403 | 1.760784 | 0.3778333 | 0.307499
7.2 | 159.5883 | 1.76055 | 0.3736 | 0.3342512
7.25 | 160.5397 | 1.760216 | 0.3694166 | 0.3168066
7.3 | 161.4967 | 1.759867 | 0.3653667 | 0.2959289
7.35 | 162.455 | 1.759684 | 0.3612833 | 0.2908839
7.4 | 163.417 | 1.759466 | 0.3571667 | 0.307533
7.45 | 164.3887 | 1.75915 | 0.3531833 | 0.4001919
7.5 | 165.363 | 1.758766 | 0.3491333 | 0.5256487
7.55 | 166.3483 | 1.758184 | 0.3452833 | 0.5497738
7.6 | 167.3297 | 1.7576 | 0.3414166 | 0.5110939
7.65 | 168.3106 | 1.75725 | 0.3376334 | 0.4518897
7.7 | 169.304 | 1.75695 | 0.3337167 | 0.4291418
7.75 | 170.2994 | 1.756534 | 0.32965 | 0.465385
7.8 | 171.2877 | 1.756017 | 0.3256333 | 0.4973942
7.85 | 172.2747 | 1.755617 | 0.3214667 | 0.5464265
7.9 | 173.2633 | 1.755184 | 0.3172 | 0.5693147
7.95 | 174.256 | 1.75455 | 0.3129333 | 0.5797
8 | 175.2506 | 1.754 | 0.3085833 | 0.5792496
8.05 | 176.2467 | 1.753617 | 0.3042334 | 0.525464
8.1 | 177.2467 | 1.753116 | 0.29985 | 0.5595603
8.15 | 178.2484 | 1.75265 | 0.2953333 | 0.6217358
8.2 | 179.248 | 1.752034 | 0.2905834 | 0.6834304
8.25 | 180.254 | 1.75135 | 0.2857334 | 0.770398
8.3 | 181.2627 | 1.750666 | 0.2809334 | 0.8040897
8.35 | 182.2677 | 1.7499 | 0.2763834 | 0.8223053
8.4 | 183.263 | 1.749184 | 0.27235 | 0.8120095
8.45 | 184.2583 | 1.748433 | 0.2681167 | 0.7928438
8.5 | 185.2566 | 1.7478 | 0.2637833 | 0.8040588
8.55 | 186.2583 | 1.747066 | 0.2594667 | 0.8433201
8.6 | 187.2563 | 1.746283 | 0.2550667 | 0.9036734
8.65 | 188.2623 | 1.745466 | 0.2508 | 0.9616375
8.7 | 189.268 | 1.7446 | 0.24655 | 1.047193
8.75 | 190.2747 | 1.743584 | 0.2429 | 1.16685
8.8 | 191.2906 | 1.7425 | 0.2451 | 1.301427
8.85 | 192.298 | 1.741316 | 0.24765 | 1.33417
8.9 | 193.3097 | 1.74 | 0.24575 | 1.342105
8.95 | 194.307 | 1.738883 | 0.2432167 | 1.386087
9 | 195.296 | 1.73775 | 0.2407 | 1.434229
9.05 | 196.2906 | 1.736267 | 0.2399333 | 1.50387
9.1 | 197.284 | 1.734917 | 0.2387834 | 1.524917
9.15 | 198.2776 | 1.7336 | 0.2350333 | 1.511367
9.2 | 199.2687 | 1.732266 | 0.2310166 | 1.533373
9.25 | 200.2597 | 1.73085 | 0.2276167 | 1.570764
9.3 | 201.253 | 1.729434 | 0.22445 | 1.687617
9.35 | 202.245 | 1.728016 | 0.2213167 | 1.810097
9.4 | 203.2403 | 1.72625 | 0.2184 | 1.898891
9.45 | 204.2363 | 1.724466 | 0.2155333 | 2.048971
9.5 | 205.2256 | 1.72265 | 0.21255 | 2.114875
9.55 | 206.2073 | 1.72065 | 0.20965 | 2.170492
9.6 | 207.1976 | 1.718733 | 0.2074666 | 2.188287
9.65 | 208.183 | 1.716766 | 0.2055333 | 2.24112
9.7 | 209.1734 | 1.714834 | 0.2029667 | 2.350055
9.75 | 210.1653 | 1.712566 | 0.20015 | 2.492636
9.8 | 211.1566 | 1.710283 | 0.1974167 | 2.62305
9.85 | 212.1494 | 1.707933 | 0.1946833 | 2.684278
9.9 | 213.144 | 1.7055 | 0.1920334 | 2.769342
9.95 | 214.138 | 1.703034 | 0.1892333 | 2.872672
10 | 215.133 | 1.700334 | 0.18625 | 2.993748
10.05 | 216.1276 | 1.69765 | 0.1831 | 3.160675
10.1 | 217.1156 | 1.69485 | 0.18 | 3.311214
10.15 | 218.106 | 1.691784 | 0.177 | 3.436
10.2 | 219.0974 | 1.688617 | 0.17395 | 3.604743
10.25 | 220.0947 | 1.68535 | 0.1710666 | 3.70804
10.3 | 221.088 | 1.681934 | 0.1683166 | 3.817925
10.35 | 222.085 | 1.6786 | 0.1656667 | 3.960976
10.4 | 223.081 | 1.675034 | 0.1630333 | 4.071781
10.45 | 224.0837 | 1.67125 | 0.1602333 | 4.283996
10.5 | 225.084 | 1.667333 | 0.1573333 | 4.52896
10.55 | 226.0863 | 1.66325 | 0.1543334 | 4.832856
10.6 | 227.0887 | 1.65885 | 0.1513834 | 5.051138
10.65 | 228.083 | 1.654133 | 0.1485 | 5.195585
10.7 | 229.0806 | 1.649484 | 0.1457167 | 5.348896
10.75 | 230.0756 | 1.6447 | 0.1437167 | 5.538706
10.8 | 231.073 | 1.639684 | 0.1415 | 5.80615
10.85 | 232.073 | 1.63435 | 0.1384334 | 6.048768
10.9 | 233.0717 | 1.628916 | 0.1354167 | 6.241348
10.95 | 234.072 | 1.62325 | 0.1324334 | 6.48115
11 | 235.0726 | 1.6173 | 0.12925 | 6.772847
11.05 | 236.0754 | 1.611117 | 0.1260833 | 7.034687
11.1 | 237.0823 | 1.6048 | 0.1233166 | 7.297436
11.15 | 238.0853 | 1.598266 | 0.12065 | 7.539544
11.2 | 239.0833 | 1.591367 | 0.1177 | 7.883628
11.25 | 240.0793 | 1.584033 | 0.1145834 | 8.298705
11.3 | 241.0764 | 1.576567 | 0.11125 | 8.678338
11.35 | 242.0737 | 1.568683 | 0.1078334 | 9.00608
11.4 | 243.071 | 1.56055 | 0.1043 | 9.273914
11.45 | 244.0713 | 1.5521 | 0.10065 | 9.585725
11.5 | 245.0653 | 1.54335 | 0.09681666 | 9.953575
11.55 | 246.0637 | 1.534383 | 0.09288334 | 10.36081
11.6 | 247.063 | 1.52505 | 0.08906668 | 10.75958
11.65 | 248.0603 | 1.5153 | 0.08525 | 11.07606
11.7 | 249.0537 | 1.505183 | 0.08153334 | 11.46034
11.75 | 250.045 | 1.494717 | 0.07773332 | 11.84221
11.8 | 251.0344 | 1.484067 | 0.07405 | 12.31956
11.85 | 252.0306 | 1.473084 | 0.07101668 | 12.77911
11.9 | 253.0226 | 1.461383 | 0.06871668 | 13.12129
11.95 | 254.0177 | 1.4494 | 0.06635 | 13.61448
12 | 255.0137 | 1.43715 | 0.06446668 | 14.0749
12.05 | 256.006 | 1.424316 | 0.06165 | 14.67381
12.1 | 257.003 | 1.4112 | 0.05791666 | 15.99401
12.15 | 257.9974 | 1.397317 | 0.05286668 | 16.89999
12.2 | 258.99 | 1.380367 | 0.04371666 | 17.76201
12.25 | 259.9834 | 1.363467 | 0.0361 | 17.99799
12.3 | 260.9754 | 1.34845 | 0.03176666 | 17.55631
12.35 | 261.966 | 1.333066 | 0.02723334 | 17.5792
12.4 | 262.9556 | 1.317283 | 0.02246667 | 17.94198
12.45 | 263.9473 | 1.300983 | 0.01778333 | 18.4534
12.5 | 264.9404 | 1.28425 | 0.01288334 | 19.03205
12.55 | 265.932 | 1.26705 | 0.0078 | 19.61745
12.6 | 266.9274 | 1.249434 | 0.002733333 | 20.12093
12.65 | 267.9224 | 1.231266 | -0.0022 | 20.48978
12.7 | 268.9216 | 1.21275 | -0.0070167 | 21.03953
12.75 | 269.9203 | 1.1938 | -0.012 | 21.66117
12.8 | 270.9027 | 1.174116 | -0.01708334 | 22.31668
12.85 | 271.8953 | 1.15405 | -0.0223 | 22.92488
12.9 | 272.886 | 1.133483 | -0.0276 | 23.34281
12.95 | 273.8754 | 1.112283 | -0.03296667 | 23.94305
13 | 274.871 | 1.090633 | -0.03858334 | 24.55768
13.05 | 275.8627 | 1.068434 | -0.04433334 | 25.0622
13.1 | 276.86 | 1.045967 | -0.04985 | 25.5339
13.15 | 277.8594 | 1.02315 | -0.05535 | 25.9135
13.2 | 278.859 | 0.9997501 | -0.06068334 | 26.49457
13.25 | 279.8633 | 0.97575 | -0.06611668 | 27.15312
13.3 | 280.8606 | 0.9512332 | -0.07173332 | 27.74088
13.35 | 281.855 | 0.9264 | -0.0774 | 28.20651
13.4 | 282.8496 | 0.9010666 | -0.08313332 | 28.52486
13.45 | 283.8484 | 0.8753832 | -0.08885001 | 28.97082
13.5 | 284.846 | 0.8493668 | -0.09476668 | 29.42507
13.55 | 285.8394 | 0.8229168 | -0.1029 | 29.85999
13.6 | 286.8323 | 0.7961668 | -0.1119 | 30.24615
13.65 | 287.834 | 0.7691168 | -0.11965 | 30.48783
13.7 | 288.8356 | 0.7416832 | -0.1264666 | 30.7898
13.75 | 289.842 | 0.7141 | -0.1326167 | 31.12482
13.8 | 290.847 | 0.6863 | -0.13835 | 31.39005
13.85 | 291.8484 | 0.6581 | -0.1437833 | 31.54108
13.9 | 292.8516 | 0.6299168 | -0.1486333 | 31.69019
13.95 | 293.851 | 0.6017666 | -0.15335 | 31.77667
14 | 294.8563 | 0.5732 | -0.1580666 | 31.87468
14.05 | 295.861 | 0.5447666 | -0.16285 | 31.88322
14.1 | 296.8686 | 0.5163666 | -0.1672 | 31.73928
14.15 | 297.8776 | 0.48805 | -0.1709 | 31.58829
14.2 | 298.884 | 0.4600166 | -0.1743833 | 31.31619
14.25 | 299.8944 | 0.4323 | -0.1777834 | 30.90418
14.3 | 300.9024 | 0.4048667 | -0.1810834 | 30.3597
14.35 | 301.905 | 0.3779 | -0.1838333 | 29.78614
14.4 | 302.9037 | 0.3516 | -0.1863 | 29.26489
14.45 | 303.9064 | 0.3258333 | -0.18845 | 28.51222
14.5 | 304.9146 | 0.3008833 | -0.1902 | 27.63556
14.55 | 305.9203 | 0.2766167 | -0.1913834 | 26.55908
14.6 | 306.927 | 0.25305 | -0.1918333 | 25.41986
14.65 | 307.9363 | 0.2308 | -0.1917167 | 24.51386
14.7 | 308.9454 | 0.2097834 | -0.1913667 | 23.17871
14.75 | 309.9516 | 0.1897666 | -0.1910166 | 21.69108
14.8 | 310.9604 | 0.1709834 | -0.1908 | 20.14288
14.85 | 311.9646 | 0.1535334 | -0.1908 | 18.76478
14.9 | 312.9656 | 0.1373334 | -0.1908166 | 17.76342
14.95 | 313.968 | 0.1222166 | -0.1910833 | 16.50914
15 | 314.9707 | 0.1082 | -0.1919166 | 15.20806
15.05 | 315.9744 | 0.09520001 | -0.1936667 | 14.05859
15.1 | 316.9757 | 0.08306666 | -0.1961666 | 13.19331
15.15 | 317.9773 | 0.07161666 | -0.1990166 | 12.56828
15.2 | 318.979 | 0.06076668 | -0.2019834 | 11.82403
15.25 | 319.9826 | 0.05076666 | -0.2048 | 11.0531
15.3 | 320.9873 | 0.04121667 | -0.2066834 | 10.30939
15.35 | 321.9924 | 0.03213334 | -0.2077 | 9.699332
15.4 | 322.9893 | 0.02378333 | -0.2088 | 9.17482
15.45 | 323.9883 | 0.0159 | -0.21045 | 8.4044
15.5 | 324.99 | 0.00885 | -0.2121 | 7.453503
15.55 | 325.994 | 0.002566667 | -0.2104334 | 6.43162
15.6 | 326.9977 | -0.0027667 | -0.2065334 | 5.624283
15.65 | 328.0004 | -0.00745 | -0.2042167 | 5.087618
15.7 | 329.0033 | -0.01161667 | -0.20395 | 4.500922
15.75 | 330.0083 | -0.01533333 | -0.2032833 | 3.960492
15.8 | 331.0137 | -0.01858333 | -0.2014334 | 3.496768
15.85 | 332.0176 | -0.02161667 | -0.1993334 | 3.139146
15.9 | 333.0196 | -0.02426666 | -0.1972 | 2.89559
15.95 | 334.0203 | -0.02666667 | -0.1950333 | 2.499482
16 | 335.0243 | -0.02876667 | -0.19305 | 2.19716
16.05 | 336.0203 | -0.03051666 | -0.1912666 | 1.99428
16.1 | 337.0246 | -0.03213334 | -0.1894 | 1.802603
16.15 | 338.028 | -0.03375 | -0.18765 | 1.684798
16.2 | 339.0326 | -0.03518334 | -0.1860334 | 1.539426
16.25 | 340.0366 | -0.0365 | -0.1842667 | 1.426756
16.3 | 341.0424 | -0.0377 | -0.1824667 | 1.350564
16.35 | 342.048 | -0.03885 | -0.18085 | 1.243497
16.4 | 343.0494 | -0.03998334 | -0.1791333 | 1.131299
16.45 | 344.052 | -0.0409 | -0.17745 | 1.023319
16.5 | 345.0516 | -0.04171667 | -0.1757833 | 0.9256124
16.55 | 346.055 | -0.04258333 | -0.1743334 | 0.8690547
16.6 | 347.0594 | -0.04326666 | -0.17285 | 0.7760187
16.65 | 348.0653 | -0.04396667 | -0.1711334 | 0.645124
16.7 | 349.073 | -0.04448334 | -0.1694334 | 0.5558395
16.75 | 350.079 | -0.04485 | -0.16755 | 0.4992706
16.8 | 351.0876 | -0.04533333 | -0.1657167 | 0.474497
16.85 | 352.096 | -0.04576667 | -0.164 | 0.4805689
16.9 | 353.1004 | -0.04615 | -0.1623166 | 0.4282107
16.95 | 354.1054 | -0.04658333 | -0.16095 | 0.3538841
17 | 355.113 | -0.04683334 | -0.1598 | 0.3104088
17.05 | 356.1217 | -0.04705 | -0.15855 | 0.298724
17.1 | 357.1306 | -0.0473 | -0.1573 | 0.3309771
17.15 | 358.1403 | -0.0477 | -0.1561 | 0.3272359
17.2 | 359.1524 | -0.04798333 | -0.1549666 | 0.2977852
17.25 | 360.165 | -0.04816666 | -0.1539 | 0.2655288
17.3 | 361.1746 | -0.04841667 | -0.1528333 | 0.2781523
17.35 | 362.1826 | -0.04866667 | -0.1519 | 0.3122785
17.4 | 363.189 | -0.049 | -0.15125 | 0.3253695
17.45 | 364.1966 | -0.04926666 | -0.15055 | 0.3047997
17.5 | 365.203 | -0.04956667 | -0.1496 | 0.2543105
17.55 | 366.2106 | -0.04976666 | -0.1487666 | 0.2136397
17.6 | 367.217 | -0.04988333 | -0.1478667 | 0.1963418
17.65 | 368.225 | -0.05001666 | -0.1468 | 0.2094338
17.7 | 369.2337 | -0.05031666 | -0.1457666 | 0.2402875
17.75 | 370.24 | -0.05048334 | -0.1449 | 0.2842276
17.8 | 371.2444 | -0.05071667 | -0.1441 | 0.2776856
17.85 | 372.2406 | -0.05108333 | -0.1436667 | 0.2954454
17.9 | 373.242 | -0.05128334 | -0.1433667 | 0.2991856
17.95 | 374.239 | -0.05151667 | -0.14295 | 0.2318726
18 | 375.2413 | -0.05183334 | -0.14235 | 0.2505695
18.05 | 376.2413 | -0.05188334 | -0.14165 | 0.2543115
18.1 | 377.245 | -0.05221667 | -0.14105 | 0.2430927
18.15 | 378.2434 | -0.05245 | -0.1405333 | 0.2374813
18.2 | 379.2413 | -0.05263332 | -0.1396834 | 0.1968122
18.25 | 380.2393 | -0.05273332 | -0.1384166 | 0.2187807
18.3 | 381.2387 | -0.05295 | -0.1369666 | 0.2346746
18.35 | 382.2344 | -0.05326666 | -0.1355333 | 0.2318697
18.4 | 383.2306 | -0.05345 | -0.1342 | 0.1888612
18.45 | 384.228 | -0.05351666 | -0.13285 | 0.1912028
18.5 | 385.227 | -0.05366666 | -0.1313334 | 0.2374801
18.55 | 386.227 | -0.05396668 | -0.12985 | 0.2800222
18.6 | 387.2313 | -0.05428332 | -0.12845 | 0.2636593
18.65 | 388.232 | -0.05448332 | -0.127 | 0.1907324
18.7 | 389.2347 | -0.05458334 | -0.1257 | 0.1636201
18.75 | 390.24 | -0.05466668 | -0.1243833 | 0.1514653
18.8 | 391.242 | -0.0549 | -0.1227833 | 0.1589464
18.85 | 392.2417 | -0.055 | -0.1210834 | 0.1869929
18.9 | 393.2444 | -0.05513332 | -0.1195333 | 0.2112999
18.95 | 394.246 | -0.05538334 | -0.1181833 | 0.2351423
19 | 395.2496 | -0.05565 | -0.1167334 | 0.256179
19.05 | 396.2546 | -0.0558 | -0.1153166 | 0.2730118
19.1 | 397.258 | -0.05606666 | -0.1139334 | 0.2879685
19.15 | 398.2633 | -0.0564 | -0.1123667 | 0.3141467
19.2 | 399.2694 | -0.05663334 | -0.1108166 | 0.246831
19.25 | 400.276 | -0.05691666 | -0.1092834 | 0.2169105
19.3 | 401.28 | -0.05696668 | -0.1076666 | 0.2042906
19.35 | 402.2824 | -0.0572 | -0.1061 | 0.2038216
19.4 | 403.2883 | -0.05738334 | -0.1045667 | 0.2187808
19.45 | 404.292 | -0.05761666 | -0.10305 | 0.2080305
19.5 | 405.2987 | -0.05773334 | -0.1016 | 0.2094336
19.55 | 406.3083 | -0.05795 | -0.1002667 | 0.2099028
19.6 | 407.3133 | -0.05815 | -0.09911668 | 0.2524405
19.65 | 408.318 | -0.05836668 | -0.0979 | 0.2655268
19.7 | 409.3244 | -0.05865 | -0.0967 | 0.2412184
19.75 | 410.327 | -0.05888332 | -0.09561668 | 0.1813812
19.8 | 411.3277 | -0.059 | -0.09465 | 0.1505314
19.85 | 412.3303 | -0.059 | -0.09333332 | 0.1608146
19.9 | 413.3326 | -0.05923332 | -0.09186668 | 0.1626829
19.95 | 414.335 | -0.05948334 | -0.09041668 | 0.1790474
20 | 415.3396 | -0.05948334 | -0.08886666 | 0.1832545
20.05 | 416.3406 | -0.05968334 | -0.08735001 | 0.1790465
20.1 | 417.3447 | -0.05995 | -0.08586666 | 0.256177
20.15 | 418.3487 | -0.0601 | -0.08436668 | 0.2842244
20.2 | 419.355 | -0.06041666 | -0.08276666 | 0.2748803
20.25 | 420.36 | -0.06071668 | -0.08128332 | 0.2804886
20.3 | 421.3633 | -0.06088332 | -0.07968334 | 0.2318734
20.35 | 422.36 | -0.06111668 | -0.07815 | 0.1944722
20.4 | 423.358 | -0.06121666 | -0.07663332 | 0.2019522
20.45 | 424.3584 | -0.06141668 | -0.07543334 | 0.1729695
20.5 | 425.3587 | -0.06163334 | -0.07406666 | 0.1626835
20.55 | 426.3606 | -0.0617 | -0.07251668 | 0.1729697
20.6 | 427.3676 | -0.0618 | -0.0709 | 0.2281301
20.65 | 428.37 | -0.0621 | -0.06935 | 0.3047954
20.7 | 429.3734 | -0.06245 | -0.06786668 | 0.2996562
20.75 | 430.3757 | -0.06273332 | -0.06631666 | 0.2711393
20.8 | 431.3746 | -0.06286666 | -0.06466666 | 0.2159785
20.85 | 432.3734 | -0.0631 | -0.06298332 | 0.1832536
20.9 | 433.3757 | -0.0632 | -0.06125 | 0.211301
20.95 | 434.3787 | -0.06338334 | -0.05945 | 0.2463644
21 | 435.3816 | -0.06366668 | -0.05765 | 0.282359
21.05 | 436.3834 | -0.06393334 | -0.05601666 | 0.2856327
21.1 | 437.3816 | -0.06418334 | -0.05461666 | 0.2561798
21.15 | 438.384 | -0.06438332 | -0.05356668 | 0.2318703
21.2 | 439.3824 | -0.06458332 | -0.0524 | 0.1954089
21.25 | 440.3794 | -0.06476668 | -0.0512 | 0.1832524
21.3 | 441.3776 | -0.06488334 | -0.04998334 | 0.1715676
21.35 | 442.3734 | -0.06505 | -0.0487 | 0.1776418
21.4 | 443.3694 | -0.0652 | -0.04741667 | 0.2150408
21.45 | 444.3653 | -0.0654 | -0.0462 | 0.2463634
21.5 | 445.362 | -0.06566668 | -0.04468334 | 0.2543105
21.55 | 446.3606 | -0.0659 | -0.04295 | 0.2557142
21.6 | 447.3613 | -0.06608334 | -0.04115 | 0.2299995
21.65 | 448.3594 | -0.06631666 | -0.03936666 | 0.2094318
21.7 | 449.3556 | -0.06648332 | -0.0376 | 0.2084978
21.75 | 450.3526 | -0.06663334 | -0.03575 | 0.2318712
21.8 | 451.3496 | -0.06685 | -0.03393334 | 0.2388835
21.85 | 452.3476 | -0.06716666 | -0.03208333 | 0.2150408
21.9 | 453.3493 | -0.0673 | -0.0303 | 0.1682939
21.95 | 454.3433 | -0.06736668 | -0.0285 | 0.1523998
22 | 455.3417 | -0.0675 | -0.02696667 | 0.1776432
22.05 | 456.339 | -0.06771668 | -0.02555 | 0.2243911
22.1 | 457.341 | -0.06791668 | -0.02396667 | 0.2468304
22.15 | 458.3417 | -0.06818334 | -0.02231666 | 0.222521
22.2 | 459.342 | -0.06836668 | -0.02065 | 0.1528672
22.25 | 460.34 | -0.06848332 | -0.01881666 | 0.1308954
22.3 | 461.3444 | -0.0685 | -0.01685 | 0.1818511
22.35 | 462.347 | -0.0687 | -0.01515 | 0.2561794
22.4 | 463.3516 | -0.06911666 | -0.01353333 | 0.2935765
22.45 | 464.357 | -0.06931666 | -0.012 | 0.2426239
22.5 | 465.363 | -0.0695 | -0.01065 | 0.1963416
22.55 | 466.3706 | -0.06963334 | -0.0090833 | 0.2038244
22.6 | 467.3743 | -0.06983332 | -0.0076167 | 0.2169105
22.65 | 468.3736 | -0.07006666 | -0.0063833 | 0.2187806
22.7 | 469.3757 | -0.07025 | -0.0051333 | 0.1388435
22.75 | 470.377 | -0.0704 | -0.0038167 | 0.1159356
22.8 | 471.3803 | -0.07035 | -0.0025833 | 0.1668936
22.85 | 472.3783 | -0.07053332 | -0.0018167 | 0.2262598
22.9 | 473.385 | -0.07096668 | -0.00125 | 0.2692683
22.95 | 474.388 | -0.0711 | -0.00055 | 0.2150435
23 | 475.3863 | -0.07126666 | 0.000116667 | 0.1926018
23.05 | 476.3863 | -0.07138332 | 0.00085 | 0.230938
23.1 | 477.3876 | -0.07168334 | 0.0016 | 0.2617894
23.15 | 478.388 | -0.07195 | 0.002466667 | 0.2655287
23.2 | 479.391 | -0.07215 | 0.003566667 | 0.1804498
23.25 | 480.3916 | -0.07233332 | 0.0048 | 0.1645538
23.3 | 481.3953 | -0.07235 | 0.006016666 | 0.1645538
23.35 | 482.3986 | -0.07258334 | 0.007216668 | 0.1645538

## Parafina 1,8mg py40ºC·min-1 (1)
CLOSED
Version | 2
Run | 1632
Instrument | 2960 | SDT | V3.0F
Module | TGA-DTA
Sample | Parafina | (1.86 | mg) | py40
Size | 1.8981 | mg
Method
Operator | Laura
Comment
Xcomment | Pan: | Platinum | Gas1: | Nitrogen | 100 | ml/min | Gas2:
Text
Exotherm | Up
Kcell | 1
InstCalDate | Weight: | 18-Jan-17 | 16:18
TempCal | 3 | pts | 418.31 | 419.53, | 661.59 | 660.33, | 962.29 | 961.78
BaselineCal | -0.0077 | -9.8093
Thresholds | 0 | 0
Controls | Gas | 1 | Event | Off | Sampling | 1 | sec/pt
Nsig | 5
Sig1 | Time | (min)
Sig2 | Temperature | (°C)
Sig3 | Weight | (mg)
Sig4 | Temperature | Difference | (°C)
Sig5 | Deriv. | Weight | (%/min)
Date | 2020-06-19
Time | 10:33
File | C:\Personales\LAURA\Diferenes | rampas | para | Ea\Parafina\Parafina | comercial\Parafina | (1.86 | mg) | py40
OrgFile | C:\Users\53559816S\Desktop\INCAR\ATG | synergy | Coal-SPT-Paraffin\Parafina\Parafina | 1.8 | mg\Parafina | (1.86 | mg) | py40
StartOfData
0 | 22.738 | 1.89845 | 1.44125 | 0.2765546
0.01666667 | 22.739 | 1.8987 | 1.4412 | 0.2499813
0.03333334 | 22.742 | 1.89855 | 1.44125 | 0.2212372
0.05 | 22.742 | 1.89845 | 1.4412 | 0.1819763
0.06666668 | 22.75 | 1.89825 | 1.4412 | 0.1451111
0.08333334 | 22.76 | 1.89815 | 1.44115 | 0.1121697
0.1 | 22.771 | 1.8981 | 1.44105 | 0.08856219
0.1166666 | 22.783 | 1.8981 | 1.4407 | 0.08405457
0.1333334 | 22.795 | 1.89815 | 1.4406 | -0.0085952
0.15 | 22.812 | 1.8982 | 1.44055 | -0.04842004
0.1666667 | 22.836 | 1.89825 | 1.4406 | -0.06916998
0.1833334 | 22.855 | 1.8983 | 1.4409 | -0.09331351
0.2 | 22.886 | 1.8983 | 1.4414 | -0.1021587
0.2166667 | 22.922 | 1.8984 | 1.442 | -0.1150915
0.2333333 | 22.956 | 1.8984 | 1.4426 | -0.118212
0.25 | 23 | 1.8984 | 1.44345 | -0.1319134
0.2666667 | 23.049 | 1.8984 | 1.4444 | -0.125983
0.2833333 | 23.102 | 1.89845 | 1.44565 | -0.1188474
0.3 | 23.169 | 1.89845 | 1.447 | -0.1066082
0.3166666 | 23.234 | 1.8986 | 1.44855 | -0.08214875
0.3333334 | 23.31 | 1.8987 | 1.45045 | -0.07821384
0.35 | 23.394 | 1.89875 | 1.45245 | -0.07780361
0.3666667 | 23.485 | 1.8987 | 1.4548 | -0.0759311
0.3833333 | 23.588 | 1.8987 | 1.45765 | -0.06224145
0.4 | 23.699 | 1.89865 | 1.46085 | -0.06720116
0.4166666 | 23.82 | 1.8986 | 1.4645 | -0.05600218
0.4333334 | 23.949 | 1.89865 | 1.46875 | -0.0565927
0.45 | 24.1 | 1.8987 | 1.4734 | -0.08143609
0.4666666 | 24.25 | 1.89875 | 1.47855 | -0.1337661
0.4833333 | 24.416 | 1.89875 | 1.48415 | -0.1679956
0.5 | 24.597 | 1.89885 | 1.49015 | -0.1934719
0.5166666 | 24.783 | 1.8989 | 1.49665 | -0.2191689
0.5333334 | 24.985 | 1.899 | 1.50345 | -0.2286754
0.55 | 25.205 | 1.8991 | 1.5108 | -0.2296325
0.5666666 | 25.429 | 1.8992 | 1.51855 | -0.2248148
0.5833332 | 25.673 | 1.8993 | 1.52655 | -0.217791
0.6 | 25.927 | 1.89935 | 1.53495 | -0.1755506
0.6166668 | 26.194 | 1.8994 | 1.5437 | -0.1479761
0.6333332 | 26.474 | 1.89945 | 1.5526 | -0.1358128
0.65 | 26.767 | 1.8995 | 1.5618 | -0.09965742
0.6666668 | 27.075 | 1.8995 | 1.57125 | -0.04108732
0.6833334 | 27.39 | 1.8995 | 1.5808 | -0.03125115
0.7 | 27.722 | 1.8995 | 1.59065 | -0.02482064
0.7166666 | 28.072 | 1.8995 | 1.6006 | -0.01759871
0.7333334 | 28.426 | 1.8995 | 1.6107 | -0.02171463
0.75 | 28.791 | 1.89945 | 1.62085 | -0.0208534
0.7666666 | 29.181 | 1.8994 | 1.63105 | -0.0262176
0.7833334 | 29.574 | 1.8995 | 1.6412 | -0.0289326
0.8 | 29.986 | 1.8995 | 1.6514 | -0.02117854
0.8166668 | 30.41 | 1.89955 | 1.66135 | -0.01736484
0.8333332 | 30.851 | 1.8996 | 1.6712 | 0.001144699
0.85 | 31.301 | 1.8996 | 1.68065 | 0.04337734
0.8666668 | 31.764 | 1.8996 | 1.6899 | 0.05817152
0.8833332 | 32.237 | 1.89955 | 1.69865 | 0.07430126
0.9 | 32.728 | 1.8995 | 1.70705 | 0.08110644
0.9166668 | 33.229 | 1.89945 | 1.71505 | 0.07974106
0.9333332 | 33.743 | 1.89935 | 1.7224 | 0.0714655
0.95 | 34.269 | 1.89925 | 1.72885 | 0.0759095
0.9666666 | 34.802 | 1.8993 | 1.73455 | 0.07986182
0.9833334 | 35.35 | 1.89925 | 1.73915 | 0.06946688
1 | 35.909 | 1.89935 | 1.7427 | 0.07468085
1.016667 | 36.448 | 1.8994 | 1.74515 | 0.08477311
1.033333 | 36.992 | 1.8994 | 1.7466 | 0.08858243
1.05 | 37.548 | 1.8993 | 1.74695 | 0.0899275
1.066667 | 38.115 | 1.8992 | 1.74615 | 0.1212725
1.083334 | 38.685 | 1.89915 | 1.74435 | 0.1345838
1.1 | 39.271 | 1.89905 | 1.7415 | 0.1537306
1.116667 | 39.864 | 1.899 | 1.73735 | 0.1632758
1.133333 | 40.461 | 1.89895 | 1.73215 | 0.1771646
1.15 | 41.082 | 1.899 | 1.7262 | 0.1971301
1.166666 | 41.697 | 1.89895 | 1.7196 | 0.2257504
1.183333 | 42.332 | 1.8989 | 1.71305 | 0.269882
1.2 | 42.976 | 1.89885 | 1.70745 | 0.344829
1.216667 | 43.636 | 1.89875 | 1.7033 | 0.3795062
1.233334 | 44.304 | 1.89855 | 1.70115 | 0.4185745
1.25 | 44.988 | 1.89835 | 1.70105 | 0.4550522
1.266666 | 45.672 | 1.89815 | 1.7025 | 0.4698138
1.283333 | 46.368 | 1.89795 | 1.7045 | 0.4724196
1.3 | 47.067 | 1.8978 | 1.706 | 0.4670121
1.316667 | 47.77 | 1.89765 | 1.70605 | 0.4288757
1.333334 | 48.48 | 1.8976 | 1.7038 | 0.3733345
1.35 | 49.197 | 1.89745 | 1.6986 | 0.336084
1.366667 | 49.911 | 1.89735 | 1.6902 | 0.2926719
1.383333 | 50.632 | 1.89725 | 1.6782 | 0.2553314
1.4 | 51.351 | 1.89715 | 1.6621 | 0.2266684
1.416666 | 52.053 | 1.89705 | 1.64135 | 0.1955881
1.433333 | 52.738 | 1.8971 | 1.6157 | 0.1662511
1.45 | 53.425 | 1.8971 | 1.5841 | 0.07902335
1.466667 | 54.104 | 1.897 | 1.54595 | 0.04168666
1.483334 | 54.781 | 1.89695 | 1.50005 | -0.03125116
1.5 | 55.454 | 1.8969 | 1.44565 | -0.1363381
1.516666 | 56.126 | 1.897 | 1.3835 | -0.295275
1.533333 | 56.809 | 1.897 | 1.31495 | -0.4724422
1.55 | 57.497 | 1.89715 | 1.24245 | -0.5873693
1.566667 | 58.209 | 1.89725 | 1.17045 | -0.7658772
1.583334 | 58.943 | 1.8975 | 1.10525 | -0.6976347
1.6 | 59.719 | 1.89795 | 1.0537 | -0.596627
1.616666 | 60.531 | 1.8987 | 1.02185 | -0.2987511
1.633334 | 61.361 | 1.89925 | 1.0139 | 0.09292359
1.65 | 62.201 | 1.8995 | 1.0282 | 0.5540702
1.666666 | 63.039 | 1.89935 | 1.05965 | 0.8712974
1.683333 | 63.882 | 1.8987 | 1.1008 | 1.332342
1.7 | 64.712 | 1.8976 | 1.1451 | 2.025883
1.716667 | 65.549 | 1.8964 | 1.187 | 2.32131
1.733334 | 66.383 | 1.8953 | 1.2249 | 2.518434
1.75 | 67.195 | 1.89435 | 1.25895 | 2.569668
1.766666 | 67.994 | 1.8935 | 1.2898 | 2.488033
1.783333 | 68.794 | 1.89275 | 1.3177 | 2.304792
1.8 | 69.59 | 1.89215 | 1.3429 | 2.156355
1.816667 | 70.387 | 1.8916 | 1.36575 | 1.819803
1.833334 | 71.187 | 1.89115 | 1.38645 | 1.654517
1.85 | 71.981 | 1.89065 | 1.4052 | 1.538846
1.866666 | 72.779 | 1.8902 | 1.42225 | 1.427689
1.883334 | 73.579 | 1.8898 | 1.4377 | 1.344331
1.9 | 74.375 | 1.8894 | 1.45175 | 1.274844
1.916666 | 75.176 | 1.889 | 1.46505 | 1.229838
1.933333 | 75.985 | 1.8886 | 1.4788 | 1.171153
1.95 | 76.789 | 1.8883 | 1.49285 | 1.053973
1.966667 | 77.589 | 1.8879 | 1.50695 | 0.9919188
1.983334 | 78.388 | 1.88755 | 1.5205 | 0.9369806
2 | 79.18 | 1.8873 | 1.53305 | 0.8785178
2.016666 | 79.979 | 1.887 | 1.54315 | 0.8398353
2.033333 | 80.773 | 1.8868 | 1.5513 | 0.8041528
2.05 | 81.545 | 1.88665 | 1.5578 | 0.7855468
2.066666 | 82.307 | 1.8864 | 1.56335 | 0.7573525
2.083333 | 83.07 | 1.88615 | 1.56785 | 0.7455132
2.1 | 83.831 | 1.88595 | 1.57155 | 0.7514924
2.116666 | 84.585 | 1.88565 | 1.57465 | 0.7595597
2.133334 | 85.344 | 1.88545 | 1.57705 | 0.8017922
2.15 | 86.099 | 1.88525 | 1.57865 | 0.8201224
2.166667 | 86.85 | 1.8849 | 1.5798 | 0.8357446
2.183334 | 87.598 | 1.88465 | 1.58035 | 0.836916
2.2 | 88.35 | 1.8844 | 1.5803 | 0.8488496
2.216667 | 89.098 | 1.8841 | 1.57965 | 0.8408882
2.233334 | 89.844 | 1.8838 | 1.5786 | 0.8406602
2.25 | 90.58899 | 1.88355 | 1.5771 | 0.8462508
2.266666 | 91.33399 | 1.88325 | 1.57545 | 0.8300812
2.283333 | 92.076 | 1.88305 | 1.57375 | 0.8285082
2.3 | 92.82 | 1.88275 | 1.57195 | 0.8235905
2.316666 | 93.556 | 1.88255 | 1.5699 | 0.8029275
2.333333 | 94.289 | 1.8823 | 1.5674 | 0.7769544
2.35 | 95.016 | 1.882 | 1.56425 | 0.756628
2.366666 | 95.72 | 1.88175 | 1.5605 | 0.725704
2.383334 | 96.42199 | 1.8815 | 1.55615 | 0.6725561
2.4 | 97.126 | 1.88125 | 1.55125 | 0.6326372
2.416667 | 97.823 | 1.8811 | 1.54595 | 0.5898886
2.433334 | 98.517 | 1.88095 | 1.54025 | 0.5404118
2.45 | 99.211 | 1.88075 | 1.5343 | 0.5074936
2.466667 | 99.90399 | 1.8806 | 1.528 | 0.4891483
2.483334 | 100.594 | 1.8805 | 1.52145 | 0.4946773
2.5 | 101.283 | 1.88035 | 1.5147 | 0.5096212
2.516666 | 101.966 | 1.88025 | 1.5077 | 0.5401329
2.533333 | 102.649 | 1.88015 | 1.5006 | 0.5538038
2.55 | 103.329 | 1.87995 | 1.49325 | 0.5774838
2.566666 | 104.007 | 1.87975 | 1.48585 | 0.6081963
2.583333 | 104.682 | 1.8795 | 1.4784 | 0.631681
2.6 | 105.354 | 1.8792 | 1.47075 | 0.6451016
2.616666 | 106.025 | 1.87895 | 1.4629 | 0.6694118
2.633334 | 106.691 | 1.87875 | 1.45505 | 0.6639621
2.65 | 107.359 | 1.87855 | 1.44695 | 0.6746501
2.666667 | 108.023 | 1.87835 | 1.43875 | 0.6775957
2.683334 | 108.668 | 1.87825 | 1.4306 | 0.6556794
2.7 | 109.312 | 1.87805 | 1.4222 | 0.6444766
2.716667 | 109.953 | 1.87775 | 1.41375 | 0.6419636
2.733334 | 110.591 | 1.87765 | 1.40515 | 0.6191493
2.75 | 111.227 | 1.8773 | 1.3965 | 0.5967549
2.766666 | 111.857 | 1.87705 | 1.38775 | 0.5774479
2.783333 | 112.484 | 1.87695 | 1.37915 | 0.5857792
2.8 | 113.117 | 1.87675 | 1.3706 | 0.568687
2.816666 | 113.748 | 1.87655 | 1.36225 | 0.5409226
2.833333 | 114.359 | 1.8765 | 1.354 | 0.5420769
2.85 | 114.984 | 1.8764 | 1.3457 | 0.5175514
2.866666 | 115.605 | 1.87625 | 1.3374 | 0.5044394
2.883334 | 116.225 | 1.876 | 1.329 | 0.5085392
2.9 | 116.844 | 1.8758 | 1.32045 | 0.5124131
2.916667 | 117.459 | 1.87565 | 1.31195 | 0.5318043
2.933334 | 118.076 | 1.87545 | 1.30345 | 0.5455449
2.95 | 118.688 | 1.87525 | 1.2949 | 0.5543511
2.966667 | 119.305 | 1.8752 | 1.2865 | 0.5492154
2.983334 | 119.915 | 1.87505 | 1.27825 | 0.5245726
3 | 120.527 | 1.87485 | 1.27005 | 0.5195748
3.016666 | 121.135 | 1.8746 | 1.262 | 0.5164785
3.033333 | 121.731 | 1.87445 | 1.2546 | 0.5099948
3.05 | 122.323 | 1.87425 | 1.24755 | 0.5035892
3.066666 | 122.916 | 1.8741 | 1.24045 | 0.5081152
3.083333 | 123.502 | 1.87405 | 1.23345 | 0.4948021
3.1 | 124.091 | 1.87385 | 1.2264 | 0.4712306
3.116666 | 124.68 | 1.8737 | 1.219 | 0.4523756
3.133334 | 125.264 | 1.87355 | 1.2113 | 0.4496566
3.15 | 125.848 | 1.8734 | 1.20345 | 0.4655834
3.166667 | 126.431 | 1.8733 | 1.1956 | 0.4862271
3.183334 | 127.018 | 1.87315 | 1.18775 | 0.4938888
3.2 | 127.598 | 1.87305 | 1.18 | 0.4865395
3.216667 | 128.181 | 1.87285 | 1.1725 | 0.4716424
3.233333 | 128.762 | 1.8727 | 1.1652 | 0.45051
3.25 | 129.347 | 1.87245 | 1.15805 | 0.4181206
3.266667 | 129.928 | 1.87225 | 1.1511 | 0.41253
3.283333 | 130.509 | 1.87215 | 1.1443 | 0.4032856
3.3 | 131.087 | 1.87205 | 1.1375 | 0.3933315
3.316666 | 131.672 | 1.872 | 1.1308 | 0.3787624
3.333333 | 132.252 | 1.87195 | 1.1243 | 0.37059
3.35 | 132.831 | 1.87195 | 1.1179 | 0.3626355
3.366666 | 133.415 | 1.87175 | 1.1115 | 0.3666284
3.383334 | 133.994 | 1.8716 | 1.10535 | 0.4047728
3.4 | 134.561 | 1.87145 | 1.09925 | 0.4282597
3.416667 | 135.132 | 1.87125 | 1.0933 | 0.4595958
3.433334 | 135.701 | 1.87115 | 1.08755 | 0.4632532
3.45 | 136.269 | 1.87095 | 1.0819 | 0.4678812
3.466667 | 136.839 | 1.87085 | 1.07625 | 0.4501556
3.483333 | 137.408 | 1.8707 | 1.07085 | 0.4461704
3.5 | 137.978 | 1.87055 | 1.06545 | 0.4405367
3.516667 | 138.55 | 1.87035 | 1.0601 | 0.4399492
3.533333 | 139.121 | 1.8703 | 1.0549 | 0.4452266
3.55 | 139.694 | 1.87015 | 1.0499 | 0.4423051
3.566666 | 140.269 | 1.87005 | 1.04485 | 0.4530934
3.583333 | 140.846 | 1.8699 | 1.04015 | 0.4517516
3.6 | 141.426 | 1.86975 | 1.03565 | 0.4471438
3.616666 | 142.004 | 1.86955 | 1.0316 | 0.4265036
3.633334 | 142.582 | 1.8694 | 1.02765 | 0.4251183
3.65 | 143.16 | 1.86925 | 1.024 | 0.4115922
3.666667 | 143.744 | 1.8691 | 1.0206 | 0.4221754
3.683334 | 144.333 | 1.869 | 1.0171 | 0.429505
3.7 | 144.916 | 1.8689 | 1.01345 | 0.449827
3.716667 | 145.505 | 1.8689 | 1.0099 | 0.4857676
3.733333 | 146.09 | 1.8687 | 1.00645 | 0.5102322
3.75 | 146.666 | 1.8686 | 1.0031 | 0.5419422
3.766667 | 147.242 | 1.86835 | 0.9999 | 0.5817713
3.783333 | 147.819 | 1.86815 | 0.9968 | 0.6085947
3.8 | 148.396 | 1.8679 | 0.9939 | 0.6332235
3.816666 | 148.978 | 1.8676 | 0.9910499 | 0.656086
3.833333 | 149.562 | 1.8674 | 0.9884 | 0.646995
3.85 | 150.144 | 1.8672 | 0.98575 | 0.6467799
3.866666 | 150.73 | 1.86695 | 0.9833 | 0.625408
3.883334 | 151.317 | 1.8668 | 0.98095 | 0.6090508
3.9 | 151.909 | 1.8667 | 0.9788 | 0.5992164
3.916667 | 152.498 | 1.86655 | 0.97685 | 0.584453
3.933334 | 153.093 | 1.86635 | 0.97495 | 0.5883146
3.95 | 153.689 | 1.86615 | 0.97325 | 0.5853234
3.966667 | 154.288 | 1.86595 | 0.9715 | 0.580017
3.983333 | 154.885 | 1.8657 | 0.9697999 | 0.5803184
4 | 155.486 | 1.8655 | 0.9682999 | 0.5930042
4.016667 | 156.093 | 1.86535 | 0.9669 | 0.593549
4.033333 | 156.699 | 1.86515 | 0.96555 | 0.5867884
4.05 | 157.307 | 1.865 | 0.9642999 | 0.5870551
4.066666 | 157.915 | 1.86485 | 0.9632 | 0.590539
4.083334 | 158.526 | 1.8647 | 0.96205 | 0.5912254
4.1 | 159.128 | 1.86445 | 0.9610499 | 0.5886557
4.116667 | 159.736 | 1.86425 | 0.96025 | 0.5986059
4.133333 | 160.345 | 1.8641 | 0.95945 | 0.6104212
4.15 | 160.956 | 1.86385 | 0.9588 | 0.6309846
4.166666 | 161.565 | 1.86365 | 0.95825 | 0.6458452
4.183334 | 162.18 | 1.86345 | 0.9577 | 0.6707916
4.2 | 162.793 | 1.8633 | 0.9572501 | 0.6732955
4.216667 | 163.412 | 1.8631 | 0.957 | 0.6906988
4.233333 | 164.032 | 1.86285 | 0.9567001 | 0.7066328
4.25 | 164.654 | 1.8626 | 0.95655 | 0.7180725
4.266667 | 165.281 | 1.86235 | 0.9564999 | 0.7401521
4.283333 | 165.908 | 1.8621 | 0.95645 | 0.7485822
4.3 | 166.541 | 1.86185 | 0.9564 | 0.7597546
4.316666 | 167.175 | 1.86165 | 0.9566 | 0.7628813
4.333334 | 167.808 | 1.8614 | 0.95685 | 0.7516676
4.35 | 168.45 | 1.86115 | 0.9571 | 0.7572589
4.366667 | 169.09 | 1.8609 | 0.9574 | 0.7585296
4.383333 | 169.731 | 1.86065 | 0.9577 | 0.775948
4.4 | 170.372 | 1.86045 | 0.95795 | 0.7933808
4.416666 | 171.009 | 1.8602 | 0.95825 | 0.8046218
4.433334 | 171.644 | 1.86 | 0.9585499 | 0.8257428
4.45 | 172.284 | 1.8597 | 0.9589 | 0.8322012
4.466667 | 172.921 | 1.85945 | 0.95935 | 0.8512619
4.483333 | 173.57 | 1.8591 | 0.95985 | 0.8643732
4.5 | 174.21 | 1.8588 | 0.96035 | 0.8892076
4.516667 | 174.86 | 1.85855 | 0.9608 | 0.9150974
4.533333 | 175.512 | 1.85825 | 0.9612 | 0.9284168
4.55 | 176.163 | 1.858 | 0.96165 | 0.9428712
4.566666 | 176.82 | 1.8577 | 0.9621001 | 0.9669809
4.583334 | 177.476 | 1.8574 | 0.9626 | 0.9795674
4.6 | 178.134 | 1.8571 | 0.96295 | 0.9931372
4.616667 | 178.794 | 1.85675 | 0.96325 | 1.03357
4.633333 | 179.455 | 1.85645 | 0.96345 | 1.065936
4.65 | 180.122 | 1.8561 | 0.9636 | 1.088968
4.666666 | 180.787 | 1.8557 | 0.9637 | 1.107847
4.683334 | 181.457 | 1.8554 | 0.96375 | 1.137482
4.7 | 182.125 | 1.85505 | 0.96385 | 1.164865
4.716667 | 182.787 | 1.8546 | 0.9639999 | 1.183523
4.733333 | 183.452 | 1.8542 | 0.9641 | 1.21043
4.75 | 184.118 | 1.8539 | 0.9642 | 1.2364
4.766667 | 184.787 | 1.8535 | 0.9642999 | 1.256346
4.783333 | 185.458 | 1.8531 | 0.96445 | 1.276211
4.8 | 186.13 | 1.8526 | 0.96455 | 1.323198
4.816666 | 186.803 | 1.8523 | 0.96485 | 1.353391
4.833334 | 187.481 | 1.8518 | 0.9653999 | 1.401385
4.85 | 188.162 | 1.8514 | 0.96605 | 1.441137
4.866667 | 188.84 | 1.851 | 0.9667 | 1.475357
4.883333 | 189.518 | 1.85055 | 0.96745 | 1.514563
4.9 | 190.203 | 1.84995 | 0.968 | 1.538212
4.916666 | 190.879 | 1.8494 | 0.9684 | 1.585458
4.933334 | 191.558 | 1.84895 | 0.9687 | 1.628455
4.95 | 192.242 | 1.8484 | 0.9688 | 1.65495
4.966667 | 192.93 | 1.8479 | 0.9689 | 1.688794
4.983333 | 193.621 | 1.84735 | 0.96875 | 1.702754
5 | 194.298 | 1.84685 | 0.96845 | 1.718679
5.016667 | 194.979 | 1.84625 | 0.9681 | 1.741738
5.033333 | 195.662 | 1.84565 | 0.9677001 | 1.777808
5.05 | 196.35 | 1.84515 | 0.9671001 | 1.834684
5.066666 | 197.035 | 1.8446 | 0.9664499 | 1.8761
5.083334 | 197.721 | 1.84405 | 0.9657 | 1.963606
5.1 | 198.409 | 1.8434 | 0.96495 | 2.032914
5.116667 | 199.099 | 1.84285 | 0.9642 | 2.114424
5.133333 | 199.79 | 1.84215 | 0.9634 | 2.2034
5.15 | 200.476 | 1.8414 | 0.96215 | 2.311669
5.166666 | 201.146 | 1.8407 | 0.95685 | 2.375502
5.183334 | 201.796 | 1.83985 | 0.9447 | 2.485905
5.2 | 202.459 | 1.839 | 0.9248 | 2.538044
5.216667 | 203.145 | 1.83815 | 0.90225 | 2.618454
5.233333 | 203.832 | 1.8373 | 0.8785 | 2.656182
5.25 | 204.523 | 1.8364 | 0.85735 | 2.698736
5.266668 | 205.213 | 1.8356 | 0.842 | 2.745487
5.283332 | 205.899 | 1.8347 | 0.8333 | 2.774023
5.3 | 206.589 | 1.83385 | 0.8269 | 2.821268
5.316666 | 207.28 | 1.833 | 0.8221 | 2.855532
5.333334 | 207.973 | 1.8321 | 0.8187 | 2.913818
5.35 | 208.662 | 1.8312 | 0.8164 | 2.950762
5.366668 | 209.357 | 1.83025 | 0.815 | 3.014206
5.383332 | 210.05 | 1.82925 | 0.8139 | 3.080798
5.4 | 210.748 | 1.82825 | 0.8127 | 3.166046
5.416666 | 211.442 | 1.82725 | 0.8115 | 3.22298
5.433334 | 212.138 | 1.82625 | 0.81015 | 3.327205
5.45 | 212.833 | 1.8252 | 0.80865 | 3.393313
5.466668 | 213.533 | 1.82415 | 0.8071 | 3.5145
5.483332 | 214.228 | 1.823 | 0.8055 | 3.575044
5.5 | 214.925 | 1.8218 | 0.80375 | 3.696196
5.516668 | 215.625 | 1.82065 | 0.8019 | 3.814853
5.533332 | 216.321 | 1.81945 | 0.79995 | 3.88287
5.55 | 217.011 | 1.81815 | 0.79785 | 4.0075
5.566666 | 217.702 | 1.81685 | 0.79565 | 4.077014
5.583334 | 218.395 | 1.81555 | 0.7933 | 4.199902
5.6 | 219.084 | 1.81425 | 0.7909 | 4.279854
5.616668 | 219.773 | 1.81295 | 0.78845 | 4.394977
5.633332 | 220.465 | 1.81155 | 0.78585 | 4.503246
5.65 | 221.158 | 1.8101 | 0.7832 | 4.614632
5.666666 | 221.851 | 1.80865 | 0.7805 | 4.695553
5.683334 | 222.54 | 1.8071 | 0.77765 | 4.849234
5.7 | 223.233 | 1.8055 | 0.77475 | 4.939141
5.716668 | 223.925 | 1.8039 | 0.77175 | 5.099377
5.733332 | 224.619 | 1.8023 | 0.76865 | 5.188054
5.75 | 225.31 | 1.8006 | 0.7654 | 5.350145
5.766668 | 226 | 1.7989 | 0.76205 | 5.542532
5.783332 | 226.694 | 1.7972 | 0.75865 | 5.64201
5.8 | 227.381 | 1.79545 | 0.7551 | 5.836106
5.816666 | 228.066 | 1.7936 | 0.7515 | 5.956222
5.833334 | 228.746 | 1.7917 | 0.7478 | 6.169501
5.85 | 229.43 | 1.78975 | 0.74415 | 6.2742
5.866668 | 230.115 | 1.7876 | 0.7403 | 6.45963
5.883332 | 230.8 | 1.7856 | 0.73645 | 6.642579
5.9 | 231.481 | 1.78345 | 0.7325 | 6.821801
5.916666 | 232.163 | 1.78125 | 0.7285 | 6.953497
5.933334 | 232.846 | 1.77905 | 0.7244 | 7.189556
5.95 | 233.529 | 1.77685 | 0.72025 | 7.312566
5.966668 | 234.212 | 1.7744 | 0.71595 | 7.53679
5.983332 | 234.896 | 1.772 | 0.7117 | 7.682547
6 | 235.574 | 1.76955 | 0.7074 | 7.921339
6.016668 | 236.259 | 1.76695 | 0.70295 | 8.160694
6.033332 | 236.941 | 1.76435 | 0.6985 | 8.288458
6.05 | 237.623 | 1.76175 | 0.69405 | 8.525001
6.066666 | 238.301 | 1.759 | 0.68955 | 8.644364
6.083334 | 238.974 | 1.7562 | 0.68495 | 8.914668
6.1 | 239.645 | 1.7534 | 0.68035 | 9.084298
6.116668 | 240.318 | 1.75055 | 0.6757 | 9.305191
6.133332 | 240.987 | 1.74765 | 0.671 | 9.547863
6.15 | 241.66 | 1.74465 | 0.6663 | 9.793671
6.166666 | 242.325 | 1.7416 | 0.6615 | 9.960956
6.183334 | 242.991 | 1.73825 | 0.6567 | 10.28772
6.2 | 243.659 | 1.7349 | 0.6518 | 10.47654
6.216668 | 244.332 | 1.7315 | 0.64685 | 10.81108
6.233332 | 245.004 | 1.728 | 0.6419 | 11.02083
6.25 | 245.674 | 1.7245 | 0.63695 | 11.36924
6.266668 | 246.343 | 1.7209 | 0.63185 | 11.69749
6.283332 | 247.014 | 1.7172 | 0.62675 | 11.87885
6.3 | 247.681 | 1.71345 | 0.6217 | 12.23044
6.316666 | 248.353 | 1.7096 | 0.6166 | 12.43516
6.333334 | 249.019 | 1.7055 | 0.6114 | 12.80019
6.35 | 249.68 | 1.70145 | 0.60625 | 13.00698
6.366668 | 250.341 | 1.69735 | 0.6011 | 13.30443
6.383332 | 251.004 | 1.6931 | 0.5959 | 13.60437
6.4 | 251.665 | 1.6887 | 0.5907 | 13.91114
6.416666 | 252.326 | 1.68425 | 0.58545 | 14.13354
6.433334 | 252.989 | 1.67975 | 0.58015 | 14.55206
6.45 | 253.652 | 1.67515 | 0.5748 | 14.79439
6.466666 | 254.314 | 1.6704 | 0.56945 | 15.25584
6.483332 | 254.973 | 1.66555 | 0.5641 | 15.49262
6.5 | 255.637 | 1.6606 | 0.5588 | 15.90421
6.516668 | 256.298 | 1.6555 | 0.55345 | 16.33716
6.533334 | 256.959 | 1.65015 | 0.5481 | 16.57125
6.55 | 257.621 | 1.6448 | 0.54275 | 17.01088
6.566666 | 258.282 | 1.63935 | 0.53735 | 17.27318
6.583334 | 258.943 | 1.6339 | 0.53185 | 17.74079
6.6 | 259.598 | 1.62845 | 0.52645 | 18.0255
6.616668 | 260.254 | 1.62275 | 0.52115 | 18.39884
6.633332 | 260.904 | 1.61695 | 0.51575 | 18.76284
6.65 | 261.558 | 1.61095 | 0.51035 | 19.15425
6.666666 | 262.214 | 1.60475 | 0.50505 | 19.44164
6.683334 | 262.868 | 1.5984 | 0.4998 | 19.98623
6.7 | 263.522 | 1.59195 | 0.49445 | 20.30988
6.716666 | 264.176 | 1.58545 | 0.4892 | 20.85736
6.733332 | 264.83 | 1.57885 | 0.484 | 21.16166
6.75 | 265.481 | 1.5721 | 0.47875 | 21.68808
6.766668 | 266.133 | 1.5652 | 0.47355 | 22.21897
6.783334 | 266.785 | 1.55815 | 0.46845 | 22.50821
6.8 | 267.44 | 1.55095 | 0.46345 | 23.04553
6.816666 | 268.094 | 1.54355 | 0.45845 | 23.35265
6.833334 | 268.749 | 1.5361 | 0.45355 | 23.89734
6.85 | 269.402 | 1.52855 | 0.44865 | 24.1927
6.866668 | 270.055 | 1.52075 | 0.4438 | 24.62826
6.883332 | 270.707 | 1.51295 | 0.4391 | 25.06446
6.9 | 271.356 | 1.505 | 0.4345 | 25.49881
6.916666 | 272.007 | 1.49685 | 0.43005 | 25.80673
6.933334 | 272.652 | 1.48865 | 0.4256 | 26.38797
6.95 | 273.3 | 1.4803 | 0.4211 | 26.71015
6.966666 | 273.949 | 1.47165 | 0.41665 | 27.28027
6.983332 | 274.599 | 1.4629 | 0.412 | 27.62722
7 | 275.251 | 1.45405 | 0.4074 | 28.23605
7.016668 | 275.904 | 1.445 | 0.40285 | 28.86568
7.033334 | 276.537 | 1.4359 | 0.3983 | 29.23043
7.05 | 277.188 | 1.42665 | 0.39385 | 29.8593
7.066666 | 277.838 | 1.41725 | 0.3894 | 30.21175
7.083334 | 278.494 | 1.40755 | 0.385 | 30.84778
7.1 | 279.141 | 1.3978 | 0.3806 | 31.208
7.116668 | 279.794 | 1.38775 | 0.37605 | 31.71701
7.133332 | 280.449 | 1.3776 | 0.3716 | 32.24033
7.15 | 281.098 | 1.36735 | 0.36725 | 32.74559
7.166666 | 281.747 | 1.3569 | 0.36295 | 33.10955
7.183334 | 282.396 | 1.34635 | 0.35875 | 33.73371
7.2 | 283.045 | 1.3356 | 0.3545 | 34.07869
7.216666 | 283.696 | 1.32465 | 0.35035 | 34.68384
7.233332 | 284.345 | 1.31355 | 0.3462 | 35.03567
7.25 | 284.996 | 1.3024 | 0.3421 | 35.68008
7.266668 | 285.648 | 1.29105 | 0.33805 | 36.31415
7.283334 | 286.301 | 1.2795 | 0.334 | 36.68628
7.3 | 286.954 | 1.26795 | 0.3301 | 37.31416
7.316666 | 287.607 | 1.2561 | 0.3262 | 37.66138
7.333334 | 288.259 | 1.24405 | 0.32235 | 38.28777
7.35 | 288.915 | 1.23185 | 0.31865 | 38.62963
7.366668 | 289.568 | 1.21955 | 0.315 | 39.1038
7.383332 | 290.222 | 1.207 | 0.3115 | 39.56862
7.4 | 290.882 | 1.19445 | 0.308 | 40.02848
7.416666 | 291.533 | 1.1817 | 0.3046 | 40.33062
7.433334 | 292.185 | 1.16885 | 0.3013 | 40.85418
7.45 | 292.837 | 1.15585 | 0.2981 | 41.14171
7.466666 | 293.49 | 1.1427 | 0.29495 | 41.64258
7.483332 | 294.144 | 1.1294 | 0.29185 | 41.8982
7.5 | 294.806 | 1.11605 | 0.28985 | 42.36562
7.516668 | 295.467 | 1.10265 | 0.2896 | 42.809
7.533334 | 296.123 | 1.089 | 0.2896 | 43.03702
7.55 | 296.78 | 1.0753 | 0.2896 | 43.44532
7.566666 | 297.434 | 1.0615 | 0.28975 | 43.67361
7.583334 | 298.094 | 1.0477 | 0.2888 | 44.04579
7.6 | 298.748 | 1.0337 | 0.2862 | 44.23989
7.616668 | 299.409 | 1.01965 | 0.28355 | 44.52302
7.633332 | 300.071 | 1.00555 | 0.28105 | 44.75636
7.65 | 300.73 | 0.9913 | 0.2786 | 44.97851
7.666666 | 301.39 | 0.9769 | 0.27635 | 45.13433
7.683334 | 302.049 | 0.9626 | 0.27425 | 45.3649
7.7 | 302.703 | 0.9482001 | 0.2722 | 45.47567
7.716666 | 303.36 | 0.93365 | 0.27015 | 45.63431
7.733332 | 304.02 | 0.9192001 | 0.2685 | 45.7206
7.75 | 304.679 | 0.9047 | 0.2669 | 45.78924
7.766668 | 305.337 | 0.89015 | 0.26535 | 45.8124
7.783334 | 305.998 | 0.87565 | 0.26395 | 45.7936
7.8 | 306.66 | 0.86115 | 0.26265 | 45.71211
7.816666 | 307.321 | 0.84655 | 0.26125 | 45.61006
7.833334 | 307.987 | 0.832 | 0.2599 | 45.41963
7.85 | 308.65 | 0.8176 | 0.25885 | 45.23114
7.866668 | 309.315 | 0.80325 | 0.2579 | 44.953
7.883332 | 309.979 | 0.78895 | 0.2573 | 44.63129
7.9 | 310.646 | 0.77485 | 0.25705 | 44.26168
7.916666 | 311.315 | 0.7608 | 0.25705 | 43.82672
7.933334 | 311.979 | 0.74695 | 0.2574 | 43.51108
7.95 | 312.647 | 0.73335 | 0.25795 | 43.03918
7.966666 | 313.318 | 0.71985 | 0.2587 | 42.37558
7.983332 | 313.982 | 0.7065 | 0.25955 | 41.84418
8 | 314.651 | 0.6933 | 0.26055 | 41.46965
8.016666 | 315.305 | 0.68035 | 0.2617 | 40.94138
8.033334 | 315.972 | 0.6675 | 0.2629 | 40.16478
8.05 | 316.642 | 0.65485 | 0.26405 | 39.74222
8.066666 | 317.31 | 0.64245 | 0.26505 | 39.57922
8.083332 | 317.978 | 0.63015 | 0.26605 | 39.21309
8.1 | 318.648 | 0.618 | 0.26675 | 38.76487
8.116668 | 319.315 | 0.60585 | 0.2673 | 38.55562
8.133332 | 319.988 | 0.5938 | 0.26765 | 38.48372
8.15 | 320.661 | 0.58165 | 0.26775 | 38.3732
8.166668 | 321.335 | 0.56955 | 0.2678 | 38.34869
8.183334 | 322.002 | 0.5575 | 0.2677 | 38.36165
8.2 | 322.671 | 0.5454 | 0.2676 | 38.42278
8.216666 | 323.338 | 0.53335 | 0.26735 | 38.51151
8.233334 | 324.009 | 0.52115 | 0.26695 | 38.72272
8.25 | 324.679 | 0.50895 | 0.26645 | 38.81061
8.266666 | 325.35 | 0.4966 | 0.26585 | 38.92332
8.283334 | 326.019 | 0.48425 | 0.2651 | 39.18628
8.3 | 326.691 | 0.4718 | 0.2643 | 39.34426
8.316666 | 327.364 | 0.45935 | 0.2636 | 39.45152
8.333332 | 328.038 | 0.44675 | 0.26295 | 39.5389
8.35 | 328.712 | 0.43425 | 0.26235 | 39.72148
8.366668 | 329.39 | 0.4216 | 0.26195 | 39.80537
8.383332 | 330.066 | 0.409 | 0.2618 | 39.84363
8.4 | 330.743 | 0.39635 | 0.2618 | 39.91978
8.416668 | 331.416 | 0.38375 | 0.262 | 40.01653
8.433334 | 332.091 | 0.37105 | 0.26235 | 40.05769
8.45 | 332.765 | 0.35835 | 0.26285 | 40.10644
8.466666 | 333.439 | 0.3457 | 0.26365 | 40.14068
8.483334 | 334.115 | 0.333 | 0.2647 | 40.17476
8.5 | 334.791 | 0.3202 | 0.266 | 40.16881
8.516666 | 335.467 | 0.3075 | 0.2675 | 40.13598
8.533334 | 336.146 | 0.2947 | 0.2693 | 40.01469
8.55 | 336.826 | 0.2819 | 0.27135 | 39.87418
8.566666 | 337.501 | 0.26925 | 0.2736 | 39.75894
8.583332 | 338.187 | 0.25665 | 0.27625 | 39.57056
8.6 | 338.867 | 0.24415 | 0.27915 | 39.06097
8.616668 | 339.547 | 0.2317 | 0.2822 | 38.63004
8.633332 | 340.229 | 0.21935 | 0.2856 | 38.42493
8.65 | 340.911 | 0.2072 | 0.2892 | 37.89444
8.666668 | 341.588 | 0.1952 | 0.29295 | 36.94748
8.683334 | 342.26 | 0.1835 | 0.2969 | 36.47631
8.7 | 342.94 | 0.172 | 0.3009 | 35.9562
8.716666 | 343.62 | 0.16085 | 0.3051 | 35.18047
8.733334 | 344.302 | 0.14985 | 0.3094 | 33.86018
8.75 | 344.985 | 0.13915 | 0.31385 | 33.22319
8.766666 | 345.663 | 0.1287 | 0.3183 | 32.53772
8.783334 | 346.345 | 0.1186 | 0.32285 | 30.96941
8.8 | 347.029 | 0.1087 | 0.3272 | 29.87806
8.816666 | 347.712 | 0.09924999 | 0.33135 | 29.09213
8.833332 | 348.396 | 0.09010001 | 0.3356 | 28.2244
8.85 | 349.08 | 0.0814 | 0.34025 | 26.24463
8.866668 | 349.762 | 0.07305 | 0.3456 | 24.91012
8.883332 | 350.45 | 0.06525 | 0.35165 | 24.33212
8.9 | 351.136 | 0.0579 | 0.35875 | 22.91067
8.916668 | 351.822 | 0.0509 | 0.367 | 20.64066
8.933334 | 352.507 | 0.04445 | 0.3762 | 19.6159
8.95 | 353.191 | 0.0385 | 0.38605 | 18.61849
8.966666 | 353.876 | 0.033 | 0.3965 | 17.22692
8.983334 | 354.56 | 0.02795 | 0.40725 | 15.1327
9 | 355.244 | 0.02355 | 0.4177 | 14.17523
9.016666 | 355.928 | 0.0194 | 0.42765 | 13.24742
9.033334 | 356.615 | 0.01555 | 0.43715 | 11.26627
9.05 | 357.303 | 0.01195 | 0.44675 | 10.02178
9.066666 | 357.991 | 0.00875 | 0.4568 | 9.183561
9.083332 | 358.675 | 0.00595 | 0.46755 | 8.385618
9.1 | 359.357 | 0.00365 | 0.47915 | 6.761469
9.116668 | 360.043 | 0.0018 | 0.49145 | 5.848166
9.133332 | 360.729 | 0.0003 | 0.5039 | 5.490258
9.15 | 361.414 | -0.0008 | 0.51605 | 4.693381
9.166668 | 362.093 | -0.0019 | 0.52765 | 3.708261
9.183334 | 362.774 | -0.0029 | 0.53895 | 3.324315
9.2 | 363.452 | -0.0038 | 0.5499 | 3.065056
9.216666 | 364.135 | -0.0047 | 0.56055 | 2.765825
9.233334 | 364.817 | -0.00545 | 0.571 | 2.459252
9.25 | 365.497 | -0.00615 | 0.58135 | 2.352553
9.266666 | 366.179 | -0.0068 | 0.5913 | 2.251836
9.283334 | 366.86 | -0.00745 | 0.60115 | 2.051537
9.3 | 367.54 | -0.00815 | 0.61075 | 1.938664
9.316666 | 368.222 | -0.00875 | 0.6201 | 1.85408
9.333332 | 368.904 | -0.00935 | 0.62935 | 1.770968
9.35 | 369.59 | -0.00995 | 0.63845 | 1.617002
9.366668 | 370.268 | -0.0104 | 0.6474 | 1.521941
9.383332 | 370.953 | -0.01085 | 0.65635 | 1.485783
9.4 | 371.633 | -0.0113 | 0.66505 | 1.394705
9.416668 | 372.312 | -0.01165 | 0.67365 | 1.295234
9.433334 | 372.978 | -0.01195 | 0.6821 | 1.239234
9.45 | 373.658 | -0.0124 | 0.6905 | 1.201116
9.466666 | 374.337 | -0.01275 | 0.6986 | 1.161494
9.483334 | 375.017 | -0.0131 | 0.70645 | 1.096094
9.5 | 375.696 | -0.0135 | 0.7141 | 1.079444
9.516666 | 376.373 | -0.0139 | 0.72145 | 1.063922
9.533334 | 377.055 | -0.01415 | 0.7285 | 1.017596
9.55 | 377.733 | -0.0145 | 0.7353 | 0.9853124
9.566666 | 378.415 | -0.01475 | 0.74195 | 0.9734996
9.583332 | 379.092 | -0.015 | 0.74855 | 0.9569149
9.6 | 379.772 | -0.01535 | 0.7551 | 0.9214861
9.616668 | 380.454 | -0.01565 | 0.76155 | 0.9040906
9.633332 | 381.135 | -0.0159 | 0.76805 | 0.9031472
9.65 | 381.813 | -0.0162 | 0.7748 | 0.8850128
9.666668 | 382.496 | -0.01655 | 0.78185 | 0.8781952
9.683334 | 383.171 | -0.01675 | 0.78945 | 0.8597344
9.7 | 383.853 | -0.01705 | 0.7976 | 0.844347
9.716666 | 384.536 | -0.0173 | 0.80655 | 0.8352262
9.733334 | 385.212 | -0.01755 | 0.8153 | 0.8175139
9.75 | 385.89 | -0.0178 | 0.82345 | 0.806764
9.766666 | 386.566 | -0.0181 | 0.8307 | 0.8001178
9.783334 | 387.245 | -0.01825 | 0.83695 | 0.8069306
9.8 | 387.923 | -0.01855 | 0.84225 | 0.7959234
9.816666 | 388.599 | -0.01885 | 0.84705 | 0.790265
9.833332 | 389.276 | -0.01905 | 0.8518 | 0.7894254
9.85 | 389.951 | -0.0193 | 0.85645 | 0.7866986
9.866668 | 390.63 | -0.0196 | 0.8612 | 0.7770588
9.883332 | 391.306 | -0.01985 | 0.86585 | 0.7899497
9.9 | 391.981 | -0.02005 | 0.87045 | 0.7904716
9.916668 | 392.654 | -0.02025 | 0.87495 | 0.7945609
9.933334 | 393.331 | -0.02055 | 0.8794 | 0.7946069
9.95 | 394.01 | -0.0208 | 0.88385 | 0.7879584
9.966666 | 394.686 | -0.021 | 0.8883 | 0.7776849
9.983334 | 395.359 | -0.0213 | 0.8927001 | 0.761336
10 | 396.041 | -0.02165 | 0.8972999 | 0.7572615
10.01667 | 396.716 | -0.02185 | 0.9020001 | 0.7509599
10.03333 | 397.396 | -0.02205 | 0.9069 | 0.7332454
10.05 | 398.075 | -0.02225 | 0.91185 | 0.7230816
10.06667 | 398.755 | -0.0225 | 0.9169 | 0.7129751
10.08333 | 399.432 | -0.02265 | 0.9221 | 0.706204
10.1 | 400.114 | -0.02285 | 0.9272 | 0.6939449
10.11667 | 400.789 | -0.0231 | 0.9321 | 0.6963561
10.13333 | 401.463 | -0.0234 | 0.9369 | 0.6964609
10.15 | 402.141 | -0.0236 | 0.9413 | 0.695517
10.16667 | 402.819 | -0.0238 | 0.94545 | 0.685979
10.18333 | 403.487 | -0.02405 | 0.9493 | 0.6860532
10.2 | 404.158 | -0.02425 | 0.9529999 | 0.6806338
10.21667 | 404.832 | -0.02445 | 0.9566499 | 0.6551646
10.23333 | 405.509 | -0.02465 | 0.96025 | 0.612926
10.25 | 406.185 | -0.02485 | 0.9636 | 0.6009474
10.26667 | 406.861 | -0.02505 | 0.967 | 0.5813787
10.28333 | 407.536 | -0.02525 | 0.9703 | 0.5282395
10.3 | 408.212 | -0.02545 | 0.97345 | 0.5042383
10.31667 | 408.891 | -0.02555 | 0.9764999 | 0.4828422
10.33333 | 409.568 | -0.0257 | 0.97955 | 0.4815996
10.35 | 410.242 | -0.02585 | 0.9824 | 0.4707003
10.36667 | 410.918 | -0.02595 | 0.9853 | 0.4916622
10.38333 | 411.589 | -0.02605 | 0.9882 | 0.4892516
10.4 | 412.264 | -0.0262 | 0.991 | 0.5000466
10.41667 | 412.937 | -0.0263 | 0.9936 | 0.5232098
10.43333 | 413.609 | -0.0266 | 0.9960499 | 0.5366849
10.45 | 414.282 | -0.02675 | 0.9983501 | 0.543333
10.46667 | 414.959 | -0.02705 | 1.0003 | 0.5636654
10.48333 | 415.633 | -0.0272 | 1.00205 | 0.5827412
10.5 | 416.307 | -0.02735 | 1.0037 | 0.5818424
10.51666 | 416.979 | -0.02745 | 1.0051 | 0.5929072
10.53334 | 417.649 | -0.02765 | 1.00625 | 0.5670195
10.55 | 418.325 | -0.02785 | 1.00705 | 0.5671239
10.56666 | 418.996 | -0.02805 | 1.00755 | 0.5531846
10.58333 | 419.67 | -0.02825 | 1.00775 | 0.556457
10.6 | 420.348 | -0.0284 | 1.00785 | 0.5675533
10.61667 | 421.017 | -0.02865 | 1.0079 | 0.5737793
10.63333 | 421.689 | -0.02875 | 1.008 | 0.569331
10.65 | 422.358 | -0.02895 | 1.0081 | 0.5575018
10.66667 | 423.029 | -0.02905 | 1.0083 | 0.5362498

## Parafina 1,8mg py40ºC·min-1 (2)
CLOSED
Version | 2
Run | 1637
Instrument | 2960 | SDT | V3.0F
Module | TGA-DTA
Sample | Parafina | (1.77 | mg) | py40 | -2
Size | 1.7717 | mg
Method
Operator | Laura
Comment
Xcomment | Pan: | Platinum | Gas1: | Nitrogen | 100 | ml/min | Gas2:
Text
Exotherm | Up
Kcell | 1
InstCalDate | Weight: | 18-Jan-17 | 16:18
TempCal | 3 | pts | 418.31 | 419.53, | 661.59 | 660.33, | 962.29 | 961.78
BaselineCal | -0.0077 | -9.8093
Thresholds | 0 | 0
Controls | Gas | 1 | Event | Off | Sampling | 1 | sec/pt
Nsig | 5
Sig1 | Time | (min)
Sig2 | Temperature | (°C)
Sig3 | Weight | (mg)
Sig4 | Temperature | Difference | (°C)
Sig5 | Deriv. | Weight | (%/min)
Date | 2020-06-23
Time | 8:38
File | C:\Personales\LAURA\Diferenes | rampas | para | Ea\Parafina\Parafina | comercial\Parafina | (1.77 | mg) | py40 | -2
OrgFile | C:\Users\53559816S\Desktop\INCAR\ATG | synergy | Coal-SPT-Paraffin\Parafina\Parafina | 1.8 | mg\Parafina | (1.77 | mg) | py40 | -2
StartOfData
0 | 26.336 | 1.7717 | 1.51515 | 0.04239219
0.01666667 | 26.337 | 1.7716 | 1.51495 | -0.01457054
0.03333334 | 26.337 | 1.7716 | 1.51495 | -0.02818298
0.05 | 26.342 | 1.7716 | 1.51475 | -0.0605108
0.06666668 | 26.344 | 1.7716 | 1.5145 | -0.09079118
0.08333334 | 26.356 | 1.7715 | 1.5143 | -0.111283
0.1 | 26.368 | 1.77165 | 1.51405 | -0.1255832
0.1166666 | 26.382 | 1.7717 | 1.51355 | -0.1512408
0.1333334 | 26.4 | 1.77175 | 1.51305 | -0.1760666
0.15 | 26.418 | 1.77185 | 1.51245 | -0.1957034
0.1666667 | 26.445 | 1.77195 | 1.51175 | -0.2015569
0.1833334 | 26.48 | 1.772 | 1.51095 | -0.2246611
0.2 | 26.505 | 1.77205 | 1.51025 | -0.2141444
0.2166667 | 26.539 | 1.7721 | 1.5094 | -0.227323
0.2333333 | 26.586 | 1.7721 | 1.50865 | -0.2327862
0.25 | 26.637 | 1.7722 | 1.50765 | -0.236653
0.2666667 | 26.687 | 1.77225 | 1.50675 | -0.2495972
0.2833333 | 26.754 | 1.77235 | 1.50575 | -0.2439736
0.3 | 26.822 | 1.77245 | 1.5047 | -0.2575668
0.3166666 | 26.9 | 1.77255 | 1.5033 | -0.2633114
0.3333334 | 26.985 | 1.77265 | 1.5022 | -0.2761111
0.35 | 27.088 | 1.7727 | 1.5009 | -0.285987
0.3666667 | 27.19 | 1.7728 | 1.4996 | -0.2966363
0.3833333 | 27.307 | 1.7728 | 1.49825 | -0.2926534
0.4 | 27.433 | 1.7729 | 1.4971 | -0.2946539
0.4166666 | 27.57 | 1.773 | 1.49575 | -0.2986584
0.4333334 | 27.718 | 1.7731 | 1.4946 | -0.302618
0.45 | 27.882 | 1.77325 | 1.4935 | -0.3154447
0.4666666 | 28.055 | 1.77335 | 1.4925 | -0.3220277
0.4833333 | 28.238 | 1.7734 | 1.4915 | -0.3366798
0.5 | 28.431 | 1.7735 | 1.4907 | -0.3354218
0.5166666 | 28.645 | 1.7736 | 1.48985 | -0.3287933
0.5333334 | 28.864 | 1.7737 | 1.48895 | -0.3185804
0.55 | 29.096 | 1.7738 | 1.48805 | -0.3142104
0.5666666 | 29.346 | 1.7739 | 1.48715 | -0.3144211
0.5833332 | 29.606 | 1.774 | 1.48615 | -0.32126
0.6 | 29.878 | 1.7741 | 1.4851 | -0.319788
0.6166668 | 30.159 | 1.77415 | 1.48405 | -0.311364
0.6333332 | 30.456 | 1.77425 | 1.48275 | -0.3008066
0.65 | 30.766 | 1.77435 | 1.48145 | -0.2849746
0.6666668 | 31.093 | 1.77445 | 1.48005 | -0.2747498
0.6833334 | 31.427 | 1.77455 | 1.4784 | -0.2614258
0.7 | 31.783 | 1.77465 | 1.47655 | -0.2451048
0.7166666 | 32.144 | 1.7747 | 1.4745 | -0.2365669
0.7333334 | 32.518 | 1.7747 | 1.4723 | -0.2190535
0.75 | 32.9 | 1.77475 | 1.46975 | -0.1916395
0.7666666 | 33.296 | 1.7749 | 1.46695 | -0.1804408
0.7833334 | 33.714 | 1.7749 | 1.4638 | -0.1527027
0.8 | 34.139 | 1.7749 | 1.46025 | -0.1348496
0.8166668 | 34.574 | 1.775 | 1.4561 | -0.1209427
0.8333332 | 35.027 | 1.7751 | 1.45155 | -0.1138551
0.85 | 35.489 | 1.775 | 1.4465 | -0.07883216
0.8666668 | 35.959 | 1.7751 | 1.4409 | -0.0655689
0.8833332 | 36.427 | 1.7751 | 1.43475 | -0.07500188
0.9 | 36.893 | 1.7751 | 1.428 | -0.0816328
0.9166668 | 37.373 | 1.77505 | 1.4204 | -0.07726034
0.9333332 | 37.863 | 1.7751 | 1.4121 | -0.07760161
0.95 | 38.362 | 1.7751 | 1.4029 | -0.07799102
0.9666666 | 38.872 | 1.77515 | 1.39285 | -0.06097218
0.9833334 | 39.395 | 1.77525 | 1.3817 | -0.06792755
1 | 39.925 | 1.7753 | 1.3698 | -0.05676774
1.016667 | 40.47 | 1.7753 | 1.3569 | -0.05077047
1.033333 | 41.022 | 1.7753 | 1.3431 | -0.02425661
1.05 | 41.587 | 1.77525 | 1.3284 | -0.00067876
1.066667 | 42.159 | 1.7752 | 1.31295 | 0.06063008
1.083334 | 42.741 | 1.7753 | 1.2968 | 0.08557148
1.1 | 43.331 | 1.7752 | 1.28005 | 0.1014349
1.116667 | 43.931 | 1.7752 | 1.26285 | 0.1042217
1.133333 | 44.546 | 1.77515 | 1.24535 | 0.1070085
1.15 | 45.169 | 1.7751 | 1.22825 | 0.1088648
1.166666 | 45.805 | 1.775 | 1.21185 | 0.1096034
1.183333 | 46.448 | 1.775 | 1.19675 | 0.1405889
1.2 | 47.11 | 1.77495 | 1.1831 | 0.1580906
1.216667 | 47.775 | 1.775 | 1.171 | 0.1655922
1.233334 | 48.453 | 1.77495 | 1.1598 | 0.164654
1.25 | 49.135 | 1.7749 | 1.1491 | 0.1702502
1.266666 | 49.825 | 1.77485 | 1.13805 | 0.175834
1.283333 | 50.521 | 1.7747 | 1.126 | 0.1879346
1.3 | 51.221 | 1.7746 | 1.1122 | 0.183141
1.316667 | 51.907 | 1.77455 | 1.09635 | 0.1773124
1.333334 | 52.58 | 1.7746 | 1.0782 | 0.1559818
1.35 | 53.261 | 1.7745 | 1.0573 | 0.1395776
1.366667 | 53.944 | 1.77445 | 1.03365 | 0.1107436
1.383333 | 54.628 | 1.7744 | 1.0071 | 0.06793513
1.4 | 55.316 | 1.7744 | 0.9772 | 0.03257164
1.416666 | 56.004 | 1.7744 | 0.9434 | 0.003257209
1.433333 | 56.689 | 1.7744 | 0.9049999 | -0.02751741
1.45 | 57.374 | 1.7744 | 0.8612 | -0.1034193
1.466667 | 58.053 | 1.7744 | 0.8107 | -0.1014248
1.483334 | 58.73 | 1.7745 | 0.7523 | -0.03536856
1.5 | 59.406 | 1.77455 | 0.68575 | 0.1628078
1.516666 | 60.086 | 1.77465 | 0.61225 | 0.532165
1.533333 | 60.771 | 1.77475 | 0.5336 | 1.06713
1.55 | 61.464 | 1.7748 | 0.45325 | 1.569978
1.566667 | 62.192 | 1.7746 | 0.3766 | 2.680838
1.583334 | 62.941 | 1.774 | 0.3093 | 3.283716
1.6 | 63.72 | 1.7728 | 0.2562 | 3.64243
1.616666 | 64.535 | 1.771 | 0.22395 | 4.007139
1.633334 | 65.375 | 1.76895 | 0.2155 | 4.167153
1.65 | 66.217 | 1.76695 | 0.2276 | 4.128072
1.666666 | 67.042 | 1.76525 | 0.25525 | 3.936334
1.683333 | 67.847 | 1.76405 | 0.29235 | 3.601378
1.7 | 68.645 | 1.7634 | 0.33105 | 2.715328
1.716667 | 69.443 | 1.76305 | 0.3661 | 2.26921
1.733334 | 70.24 | 1.76285 | 0.39655 | 1.710064
1.75 | 71.037 | 1.76255 | 0.42265 | 1.253243
1.766666 | 71.829 | 1.76235 | 0.44505 | 0.939688
1.783333 | 72.627 | 1.76215 | 0.4642 | 0.7694228
1.8 | 73.422 | 1.76195 | 0.4806 | 0.7071832
1.816667 | 74.215 | 1.76175 | 0.49465 | 0.6444062
1.833334 | 75.009 | 1.76155 | 0.50655 | 0.6094828
1.85 | 75.798 | 1.76145 | 0.5166 | 0.5861187
1.866666 | 76.594 | 1.76125 | 0.52505 | 0.5582075
1.883334 | 77.39 | 1.761 | 0.53205 | 0.5274997
1.9 | 78.182 | 1.76085 | 0.53775 | 0.4902876
1.916666 | 78.975 | 1.76075 | 0.5424 | 0.4645168
1.933333 | 79.763 | 1.76065 | 0.546 | 0.4317274
1.95 | 80.555 | 1.7605 | 0.5488 | 0.4084011
1.966667 | 81.334 | 1.7604 | 0.5507 | 0.3780914
1.983334 | 82.104 | 1.7603 | 0.55205 | 0.3670905
2 | 82.864 | 1.76025 | 0.55265 | 0.3645175
2.016666 | 83.627 | 1.76015 | 0.55265 | 0.365407
2.033333 | 84.38201 | 1.76005 | 0.5521 | 0.3591459
2.05 | 85.142 | 1.75985 | 0.55105 | 0.3558391
2.066666 | 85.901 | 1.7598 | 0.54945 | 0.3593074
2.083333 | 86.645 | 1.75965 | 0.54755 | 0.3569672
2.1 | 87.40301 | 1.75955 | 0.54515 | 0.3640144
2.116666 | 88.15301 | 1.75945 | 0.54235 | 0.3607588
2.133334 | 88.901 | 1.7594 | 0.5393 | 0.368079
2.15 | 89.652 | 1.75925 | 0.53595 | 0.3674979
2.166667 | 90.408 | 1.75915 | 0.5323 | 0.392992
2.183334 | 91.15 | 1.7591 | 0.5284 | 0.4007469
2.2 | 91.895 | 1.75895 | 0.52425 | 0.4279387
2.216667 | 92.645 | 1.75885 | 0.5199 | 0.4328747
2.233334 | 93.386 | 1.75865 | 0.51515 | 0.4439969
2.25 | 94.128 | 1.75855 | 0.51015 | 0.4413424
2.266666 | 94.863 | 1.75835 | 0.5051 | 0.4506723
2.283333 | 95.57801 | 1.75825 | 0.4997 | 0.4590172
2.3 | 96.288 | 1.75805 | 0.49415 | 0.4521804
2.316666 | 96.997 | 1.758 | 0.4886 | 0.4477972
2.333333 | 97.70301 | 1.75785 | 0.4829 | 0.4283565
2.35 | 98.412 | 1.75775 | 0.47695 | 0.4166995
2.366666 | 99.115 | 1.7576 | 0.4709 | 0.3822232
2.383334 | 99.81601 | 1.7575 | 0.4648 | 0.3398759
2.4 | 100.513 | 1.75735 | 0.4585 | 0.308346
2.416667 | 101.214 | 1.75725 | 0.4521 | 0.3023926
2.433334 | 101.903 | 1.75715 | 0.4457 | 0.3053146
2.45 | 102.597 | 1.7571 | 0.43915 | 0.3220322
2.466667 | 103.289 | 1.7571 | 0.43265 | 0.3371956
2.483334 | 103.978 | 1.75705 | 0.42605 | 0.3566704
2.5 | 104.665 | 1.757 | 0.41945 | 0.375316
2.516666 | 105.35 | 1.75685 | 0.41275 | 0.3799748
2.533333 | 106.029 | 1.75665 | 0.4059 | 0.3931132
2.55 | 106.708 | 1.75645 | 0.39905 | 0.4111695
2.566666 | 107.385 | 1.7563 | 0.3922 | 0.4276834
2.583333 | 108.062 | 1.75615 | 0.3854 | 0.4228757
2.6 | 108.719 | 1.756 | 0.3785 | 0.4105114
2.616666 | 109.371 | 1.756 | 0.3718 | 0.3861714
2.633334 | 110.023 | 1.7559 | 0.36485 | 0.3292548
2.65 | 110.674 | 1.7558 | 0.358 | 0.3156618
2.666667 | 111.319 | 1.7557 | 0.35105 | 0.2990388
2.683334 | 111.961 | 1.75565 | 0.3443 | 0.2846663
2.7 | 112.605 | 1.75555 | 0.33735 | 0.2741171
2.716667 | 113.248 | 1.7554 | 0.3306 | 0.2864449
2.733334 | 113.884 | 1.7554 | 0.3239 | 0.2879877
2.75 | 114.522 | 1.75525 | 0.3171 | 0.2893142
2.766666 | 115.153 | 1.7552 | 0.31035 | 0.3006464
2.783333 | 115.787 | 1.75515 | 0.3037 | 0.3037216
2.8 | 116.419 | 1.7551 | 0.29705 | 0.3003408
2.816666 | 117.051 | 1.75495 | 0.29035 | 0.2899041
2.833333 | 117.676 | 1.75485 | 0.28375 | 0.3009238
2.85 | 118.3 | 1.75475 | 0.27715 | 0.2924034
2.866666 | 118.926 | 1.7546 | 0.2707 | 0.3052034
2.883334 | 119.546 | 1.75455 | 0.2643 | 0.3081277
2.9 | 120.168 | 1.7545 | 0.25805 | 0.3072373
2.916667 | 120.787 | 1.75445 | 0.25185 | 0.3108201
2.933334 | 121.401 | 1.75435 | 0.2457 | 0.3071287
2.95 | 122.002 | 1.75425 | 0.2396 | 0.3093566
2.966667 | 122.601 | 1.7541 | 0.23365 | 0.3219338
2.983334 | 123.202 | 1.75405 | 0.2277 | 0.3313346
3 | 123.797 | 1.75395 | 0.22185 | 0.3359952
3.016666 | 124.395 | 1.7538 | 0.21615 | 0.3413046
3.033333 | 124.997 | 1.75375 | 0.2105 | 0.339986
3.05 | 125.594 | 1.75365 | 0.2048 | 0.3419128
3.066666 | 126.182 | 1.7535 | 0.19925 | 0.3386537
3.083333 | 126.777 | 1.7534 | 0.19385 | 0.3485398
3.1 | 127.37 | 1.75335 | 0.18835 | 0.3438156
3.116666 | 127.961 | 1.75325 | 0.1831 | 0.329675
3.133334 | 128.548 | 1.75315 | 0.1779 | 0.315062
3.15 | 129.14 | 1.753 | 0.17275 | 0.3047445
3.166667 | 129.726 | 1.7529 | 0.16775 | 0.2959899
3.183334 | 130.308 | 1.7528 | 0.16275 | 0.2858683
3.2 | 130.896 | 1.75275 | 0.1579 | 0.2920742
3.216667 | 131.483 | 1.7527 | 0.1531 | 0.2816103
3.233333 | 132.074 | 1.75265 | 0.14845 | 0.274006
3.25 | 132.66 | 1.75255 | 0.1439 | 0.256656
3.266667 | 133.245 | 1.75245 | 0.13945 | 0.2393206
3.283333 | 133.835 | 1.7524 | 0.135 | 0.2377088
3.3 | 134.411 | 1.75225 | 0.13075 | 0.2359323
3.316666 | 134.983 | 1.7522 | 0.12645 | 0.2410977
3.333333 | 135.559 | 1.75215 | 0.12225 | 0.2415483
3.35 | 136.133 | 1.7521 | 0.1181 | 0.2379438
3.366666 | 136.708 | 1.7521 | 0.11415 | 0.2390608
3.383334 | 137.28 | 1.752 | 0.1102 | 0.2449012
3.4 | 137.854 | 1.75195 | 0.1064 | 0.2500582
3.416667 | 138.431 | 1.7518 | 0.10275 | 0.2570063
3.433334 | 139.006 | 1.75175 | 0.09915 | 0.2600495
3.45 | 139.579 | 1.75165 | 0.09565001 | 0.2591442
3.466667 | 140.154 | 1.75155 | 0.09220001 | 0.2630706
3.483333 | 140.733 | 1.7515 | 0.08885001 | 0.2386592
3.5 | 141.312 | 1.7514 | 0.08564999 | 0.2326685
3.516667 | 141.887 | 1.75135 | 0.08245 | 0.2113213
3.533333 | 142.465 | 1.7513 | 0.07935 | 0.2118846
3.55 | 143.05 | 1.75125 | 0.0764 | 0.2068509
3.566666 | 143.629 | 1.75115 | 0.0735 | 0.213126
3.583333 | 144.211 | 1.7512 | 0.0707 | 0.2343433
3.6 | 144.794 | 1.7511 | 0.06805 | 0.2557895
3.616666 | 145.38 | 1.75105 | 0.06545 | 0.2847634
3.633334 | 145.965 | 1.75095 | 0.06295 | 0.311006
3.65 | 146.546 | 1.75085 | 0.06045 | 0.3161966
3.666667 | 147.123 | 1.7507 | 0.058 | 0.2975298
3.683334 | 147.704 | 1.75055 | 0.0556 | 0.3063073
3.7 | 148.281 | 1.7504 | 0.0533 | 0.2979068
3.716667 | 148.857 | 1.7503 | 0.05105 | 0.2918454
3.733333 | 149.441 | 1.7503 | 0.049 | 0.2900044
3.75 | 150.022 | 1.75025 | 0.047 | 0.2826765
3.766667 | 150.605 | 1.7503 | 0.0451 | 0.264694
3.783333 | 151.184 | 1.75015 | 0.04315 | 0.2441425
3.8 | 151.767 | 1.75005 | 0.04145 | 0.2342482
3.816666 | 152.358 | 1.74995 | 0.03965 | 0.2394204
3.833333 | 152.943 | 1.74985 | 0.03795 | 0.2596213
3.85 | 153.538 | 1.74975 | 0.0363 | 0.2764295
3.866666 | 154.131 | 1.7497 | 0.0348 | 0.3008047
3.883334 | 154.723 | 1.7497 | 0.0332 | 0.2993171
3.9 | 155.324 | 1.7496 | 0.03165 | 0.2967646
3.916667 | 155.921 | 1.7495 | 0.0303 | 0.2995708
3.933334 | 156.523 | 1.7494 | 0.029 | 0.3074358
3.95 | 157.127 | 1.74925 | 0.02785 | 0.32098
3.966667 | 157.728 | 1.74915 | 0.02665 | 0.3486488
3.983333 | 158.337 | 1.74905 | 0.0256 | 0.3644854
4 | 158.939 | 1.749 | 0.02455 | 0.3840133
4.016667 | 159.536 | 1.7489 | 0.02355 | 0.3849446
4.033333 | 160.139 | 1.7488 | 0.0226 | 0.3846838
4.05 | 160.744 | 1.74865 | 0.0217 | 0.3924625
4.066666 | 161.349 | 1.7485 | 0.02095 | 0.40134
4.083334 | 161.955 | 1.74835 | 0.0201 | 0.4129753
4.1 | 162.565 | 1.7482 | 0.01925 | 0.4239814
4.116667 | 163.178 | 1.74815 | 0.01855 | 0.423985
4.133333 | 163.791 | 1.74805 | 0.01785 | 0.4279842
4.15 | 164.407 | 1.7479 | 0.0173 | 0.4193191
4.166666 | 165.027 | 1.74775 | 0.01675 | 0.4120914
4.183334 | 165.648 | 1.74765 | 0.01635 | 0.418643
4.2 | 166.273 | 1.7475 | 0.01595 | 0.4171294
4.216667 | 166.899 | 1.7474 | 0.01535 | 0.4352935
4.233333 | 167.527 | 1.74725 | 0.01485 | 0.4360947
4.25 | 168.157 | 1.74715 | 0.0144 | 0.4346447
4.266667 | 168.789 | 1.74705 | 0.014 | 0.4307242
4.283333 | 169.412 | 1.74685 | 0.01365 | 0.4359982
4.3 | 170.048 | 1.74675 | 0.0134 | 0.4399474
4.316666 | 170.678 | 1.7466 | 0.01315 | 0.4553308
4.333334 | 171.305 | 1.7465 | 0.01285 | 0.4575586
4.35 | 171.935 | 1.74635 | 0.01265 | 0.464663
4.366667 | 172.567 | 1.74625 | 0.01245 | 0.4726666
4.383333 | 173.205 | 1.7461 | 0.01235 | 0.4699957
4.4 | 173.843 | 1.74595 | 0.01225 | 0.4813335
4.416666 | 174.482 | 1.74575 | 0.0121 | 0.4894757
4.433334 | 175.125 | 1.74565 | 0.012 | 0.5153284
4.45 | 175.77 | 1.7455 | 0.0119 | 0.5251716
4.466667 | 176.415 | 1.74535 | 0.0118 | 0.5473122
4.483333 | 177.065 | 1.7452 | 0.0117 | 0.5458178
4.5 | 177.716 | 1.74505 | 0.0117 | 0.5366468
4.516667 | 178.366 | 1.74485 | 0.01175 | 0.531247
4.533333 | 179.023 | 1.74465 | 0.0118 | 0.539334
4.55 | 179.68 | 1.74445 | 0.0118 | 0.5536901
4.566666 | 180.338 | 1.7443 | 0.0118 | 0.5726536
4.583334 | 181.001 | 1.7442 | 0.0118 | 0.6066914
4.6 | 181.663 | 1.7441 | 0.0118 | 0.6333094
4.616667 | 182.322 | 1.74395 | 0.0119 | 0.6593262
4.633333 | 182.976 | 1.74375 | 0.01205 | 0.6733041
4.65 | 183.636 | 1.7435 | 0.0122 | 0.6999718
4.666666 | 184.296 | 1.74325 | 0.01225 | 0.7236838
4.683334 | 184.948 | 1.74295 | 0.0124 | 0.7686376
4.7 | 185.611 | 1.7427 | 0.01245 | 0.7918259
4.716667 | 186.28 | 1.74245 | 0.0126 | 0.8132928
4.733333 | 186.947 | 1.7423 | 0.01265 | 0.818669
4.75 | 187.618 | 1.74205 | 0.01275 | 0.8366314
4.766667 | 188.291 | 1.74185 | 0.01275 | 0.8532805
4.783333 | 188.964 | 1.74155 | 0.0129 | 0.8659591
4.8 | 189.638 | 1.74135 | 0.01295 | 0.9096378
4.816666 | 190.315 | 1.74105 | 0.0132 | 0.9206494
4.833334 | 190.992 | 1.7408 | 0.0134 | 0.9644485
4.85 | 191.673 | 1.74045 | 0.01355 | 0.9746626
4.866667 | 192.354 | 1.74015 | 0.01375 | 0.9960009
4.883333 | 193.038 | 1.73985 | 0.01385 | 1.010649
4.9 | 193.718 | 1.7395 | 0.0139 | 1.046003
4.916666 | 194.395 | 1.73925 | 0.014 | 1.06068
4.933334 | 195.072 | 1.73895 | 0.0141 | 1.105323
4.95 | 195.749 | 1.73865 | 0.01415 | 1.116694
4.966667 | 196.432 | 1.73835 | 0.0142 | 1.164641
4.983333 | 197.112 | 1.738 | 0.0143 | 1.193513
5 | 197.796 | 1.7376 | 0.0143 | 1.241967
5.016667 | 198.478 | 1.7372 | 0.0144 | 1.317456
5.033333 | 199.162 | 1.7368 | 0.0144 | 1.364631
5.05 | 199.835 | 1.7364 | 0.0144 | 1.438504
5.066666 | 200.524 | 1.736 | 0.01445 | 1.469294
5.083334 | 201.215 | 1.73555 | 0.0144 | 1.52171
5.1 | 201.905 | 1.73515 | 0.0144 | 1.536611
5.116667 | 202.594 | 1.73465 | 0.0144 | 1.574617
5.133333 | 203.286 | 1.7341 | 0.0144 | 1.606619
5.15 | 203.978 | 1.7336 | 0.01445 | 1.651289
5.166666 | 204.677 | 1.73315 | 0.0145 | 1.674858
5.183334 | 205.364 | 1.73265 | 0.01445 | 1.717296
5.2 | 206.046 | 1.7322 | 0.0144 | 1.747852
5.216667 | 206.736 | 1.73165 | 0.01445 | 1.789269
5.233333 | 207.425 | 1.73115 | 0.01445 | 1.804546
5.25 | 208.112 | 1.73055 | 0.01425 | 1.864603
5.266668 | 208.803 | 1.73005 | 0.0142 | 1.916616
5.283332 | 209.492 | 1.72945 | 0.0142 | 1.936611
5.3 | 210.181 | 1.72885 | 0.01405 | 1.988022
5.316666 | 210.876 | 1.72825 | 0.0139 | 2.016619
5.333334 | 211.568 | 1.72765 | 0.01395 | 2.079894
5.35 | 212.262 | 1.727 | 0.01385 | 2.117934
5.366668 | 212.955 | 1.72645 | 0.0137 | 2.204612
5.383332 | 213.652 | 1.72585 | 0.0137 | 2.27327
5.4 | 214.345 | 1.7252 | 0.01355 | 2.345279
5.416666 | 215.043 | 1.7245 | 0.0134 | 2.40487
5.433334 | 215.74 | 1.72375 | 0.0132 | 2.519293
5.45 | 216.433 | 1.723 | 0.01305 | 2.581045
5.466668 | 217.124 | 1.7221 | 0.01285 | 2.70263
5.483332 | 217.814 | 1.7213 | 0.01255 | 2.77755
5.5 | 218.507 | 1.7205 | 0.01235 | 2.890631
5.516668 | 219.197 | 1.7196 | 0.01215 | 2.98394
5.533332 | 219.889 | 1.71875 | 0.0119 | 3.041286
5.55 | 220.567 | 1.71785 | 0.0116 | 3.144724
5.566666 | 221.259 | 1.71695 | 0.0113 | 3.183246
5.583334 | 221.949 | 1.71595 | 0.011 | 3.281351
5.6 | 222.639 | 1.71495 | 0.0106 | 3.35123
5.616668 | 223.331 | 1.714 | 0.0103 | 3.429898
5.633332 | 224.025 | 1.71295 | 0.0099 | 3.53056
5.65 | 224.717 | 1.71185 | 0.0096 | 3.627887
5.666666 | 225.41 | 1.71085 | 0.00925 | 3.705994
5.683334 | 226.101 | 1.7098 | 0.0089 | 3.840552
5.7 | 226.796 | 1.7086 | 0.00855 | 3.915298
5.716668 | 227.486 | 1.70745 | 0.00825 | 4.064541
5.733332 | 228.169 | 1.7062 | 0.00785 | 4.145281
5.75 | 228.855 | 1.70495 | 0.0074 | 4.292574
5.766668 | 229.539 | 1.7036 | 0.00695 | 4.476572
5.783332 | 230.226 | 1.7023 | 0.0065 | 4.565219
5.8 | 230.909 | 1.70095 | 0.00595 | 4.726628
5.816666 | 231.592 | 1.6996 | 0.0055 | 4.817876
5.833334 | 232.281 | 1.69815 | 0.0051 | 4.990156
5.85 | 232.969 | 1.6967 | 0.0046 | 5.093891
5.866668 | 233.655 | 1.6951 | 0.00425 | 5.233216
5.883332 | 234.337 | 1.6936 | 0.00395 | 5.381207
5.9 | 235.025 | 1.69195 | 0.0036 | 5.5352
5.916666 | 235.71 | 1.69035 | 0.00315 | 5.641413
5.933334 | 236.395 | 1.6886 | 0.0028 | 5.820518
5.95 | 237.077 | 1.68685 | 0.0024 | 5.922111
5.966668 | 237.763 | 1.68505 | 0.0019 | 6.091157
5.983332 | 238.442 | 1.68325 | 0.0014 | 6.209146
6 | 239.114 | 1.68135 | 0.00095 | 6.413828
6.016668 | 239.793 | 1.6795 | 0.0005 | 6.628629
6.033332 | 240.468 | 1.67755 | 5e-05 | 6.751814
6.05 | 241.142 | 1.6756 | -0.0004 | 6.996358
6.066666 | 241.817 | 1.67355 | -0.0009 | 7.123809
6.083334 | 242.492 | 1.6714 | -0.00135 | 7.379712
6.1 | 243.171 | 1.66915 | -0.0018 | 7.519148
6.116668 | 243.844 | 1.6669 | -0.0022 | 7.729119
6.133332 | 244.521 | 1.6646 | -0.0027 | 7.922472
6.15 | 245.194 | 1.66215 | -0.0031 | 8.130462
6.166666 | 245.868 | 1.6598 | -0.0035 | 8.279826
6.183334 | 246.546 | 1.6573 | -0.004 | 8.535762
6.2 | 247.223 | 1.65475 | -0.0044 | 8.67002
6.216668 | 247.895 | 1.65215 | -0.0048 | 8.945782
6.233332 | 248.568 | 1.64955 | -0.0052 | 9.100864
6.25 | 249.237 | 1.6468 | -0.00555 | 9.39043
6.266668 | 249.907 | 1.64395 | -0.00595 | 9.712378
6.283332 | 250.573 | 1.6411 | -0.0063 | 9.884422
6.3 | 251.241 | 1.6382 | -0.00665 | 10.20453
6.316666 | 251.911 | 1.63515 | -0.007 | 10.3724
6.333334 | 252.578 | 1.63205 | -0.00725 | 10.69703
6.35 | 253.246 | 1.62885 | -0.00755 | 10.86907
6.366668 | 253.912 | 1.62555 | -0.00785 | 11.10506
6.383332 | 254.569 | 1.62225 | -0.00815 | 11.36106
6.4 | 255.234 | 1.61885 | -0.0085 | 11.61637
6.416666 | 255.899 | 1.61545 | -0.0088 | 11.78722
6.433334 | 256.568 | 1.6119 | -0.00915 | 12.13169
6.45 | 257.231 | 1.6083 | -0.0095 | 12.32281
6.466666 | 257.899 | 1.60465 | -0.0098 | 12.69299
6.483332 | 258.564 | 1.60085 | -0.01005 | 12.90904
6.5 | 259.227 | 1.597 | -0.01035 | 13.30564
6.516668 | 259.89 | 1.5931 | -0.0107 | 13.71797
6.533334 | 260.551 | 1.58895 | -0.0111 | 13.93763
6.55 | 261.209 | 1.58475 | -0.0114 | 14.34725
6.566666 | 261.869 | 1.5805 | -0.0118 | 14.58097
6.583334 | 262.525 | 1.5761 | -0.0122 | 14.9789
6.6 | 263.186 | 1.5717 | -0.01245 | 15.21163
6.616668 | 263.843 | 1.56715 | -0.0128 | 15.53296
6.633332 | 264.502 | 1.56255 | -0.0131 | 15.84362
6.65 | 265.161 | 1.55785 | -0.01335 | 16.17696
6.666666 | 265.821 | 1.553 | -0.01345 | 16.41548
6.683334 | 266.482 | 1.54815 | -0.01365 | 16.87157
6.7 | 267.142 | 1.5431 | -0.01375 | 17.1315
6.716666 | 267.802 | 1.538 | -0.01385 | 17.60552
6.733332 | 268.462 | 1.53275 | -0.01395 | 17.87673
6.75 | 269.121 | 1.52735 | -0.0141 | 18.36217
6.766668 | 269.781 | 1.5219 | -0.01415 | 18.8505
6.783334 | 270.436 | 1.51625 | -0.0142 | 19.12549
6.8 | 271.091 | 1.51055 | -0.0142 | 19.63261
6.816666 | 271.743 | 1.50475 | -0.0142 | 19.92282
6.833334 | 272.399 | 1.4988 | -0.01415 | 20.42804
6.85 | 273.052 | 1.4928 | -0.01415 | 20.7168
6.866668 | 273.71 | 1.48665 | -0.0141 | 21.13214
6.883332 | 274.366 | 1.4804 | -0.01405 | 21.53213
6.9 | 275.022 | 1.4739 | -0.01395 | 21.96279
6.916666 | 275.677 | 1.46735 | -0.01385 | 22.26282
6.933334 | 276.336 | 1.4607 | -0.01365 | 22.82675
6.95 | 276.996 | 1.4539 | -0.0135 | 23.14738
6.966666 | 277.652 | 1.44695 | -0.0135 | 23.72403
6.983332 | 278.31 | 1.43995 | -0.0134 | 24.04343
7 | 278.968 | 1.4327 | -0.01335 | 24.616
7.016668 | 279.629 | 1.42545 | -0.01325 | 25.21369
7.033334 | 280.288 | 1.4179 | -0.01315 | 25.55732
7.05 | 280.943 | 1.4103 | -0.01295 | 26.16431
7.066666 | 281.598 | 1.40255 | -0.0127 | 26.5113
7.083334 | 282.251 | 1.3947 | -0.01255 | 27.14516
7.1 | 282.909 | 1.38665 | -0.01225 | 27.4893
7.116668 | 283.565 | 1.37845 | -0.0121 | 27.9953
7.133332 | 284.223 | 1.3701 | -0.0119 | 28.50195
7.15 | 284.877 | 1.36165 | -0.0117 | 29.01728
7.166666 | 285.537 | 1.353 | -0.0114 | 29.38947
7.183334 | 286.197 | 1.3442 | -0.01125 | 30.08125
7.2 | 286.857 | 1.3353 | -0.01105 | 30.45157
7.216666 | 287.513 | 1.3262 | -0.01085 | 31.1312
7.233332 | 288.173 | 1.31685 | -0.01065 | 31.51491
7.25 | 288.834 | 1.30745 | -0.01045 | 32.21383
7.266668 | 289.495 | 1.29785 | -0.0103 | 32.90793
7.283334 | 290.157 | 1.28805 | -0.0101 | 33.30112
7.3 | 290.82 | 1.2782 | -0.00995 | 34.01767
7.316666 | 291.477 | 1.26815 | -0.00975 | 34.39776
7.333334 | 292.132 | 1.2579 | -0.00965 | 35.10453
7.35 | 292.79 | 1.2475 | -0.0095 | 35.49176
7.366668 | 293.45 | 1.23695 | -0.00935 | 36.03241
7.383332 | 294.109 | 1.2262 | -0.00915 | 36.57508
7.4 | 294.771 | 1.21525 | -0.0091 | 37.1384
7.416666 | 295.418 | 1.2043 | -0.009 | 37.53678
7.433334 | 296.078 | 1.193 | -0.0089 | 38.25434
7.45 | 296.739 | 1.1817 | -0.00885 | 38.65422
7.466666 | 297.402 | 1.1702 | -0.00875 | 39.3823
7.483332 | 298.064 | 1.1585 | -0.00865 | 39.77393
7.5 | 298.726 | 1.1466 | -0.0086 | 40.48628
7.516668 | 299.39 | 1.13455 | -0.0084 | 41.22201
7.533334 | 300.055 | 1.1223 | -0.00825 | 41.59958
7.55 | 300.722 | 1.1099 | -0.00815 | 42.31434
7.566666 | 301.387 | 1.09735 | -0.008 | 42.69824
7.583334 | 302.048 | 1.0847 | -0.00785 | 43.36763
7.6 | 302.709 | 1.07185 | -0.00775 | 43.71956
7.616668 | 303.371 | 1.0588 | -0.00755 | 44.21888
7.633332 | 304.036 | 1.0457 | -0.00735 | 44.73354
7.65 | 304.7 | 1.0324 | -0.00705 | 45.24219
7.666666 | 305.365 | 1.01895 | -0.00675 | 45.59482
7.683334 | 306.033 | 1.0054 | -0.00645 | 46.23079
7.7 | 306.697 | 0.99175 | -0.0061 | 46.57202
7.716666 | 307.361 | 0.9779 | -0.00575 | 47.15274
7.733332 | 308.028 | 0.96375 | -0.0053 | 47.4795
7.75 | 308.697 | 0.9495499 | -0.00485 | 48.03407
7.766668 | 309.364 | 0.9353 | -0.00425 | 48.5815
7.783334 | 310.035 | 0.9209 | -0.00365 | 48.84872
7.8 | 310.705 | 0.9063999 | -0.0029 | 49.33724
7.816666 | 311.377 | 0.8918501 | -0.00215 | 49.58606
7.833334 | 312.043 | 0.8772 | -0.0013 | 49.99502
7.85 | 312.712 | 0.8623 | -0.00025 | 50.20006
7.866668 | 313.382 | 0.84735 | 0.00075 | 50.49472
7.883332 | 314.051 | 0.83245 | 0.002 | 50.74938
7.9 | 314.721 | 0.81735 | 0.00335 | 50.9807
7.916666 | 315.391 | 0.8022 | 0.0049 | 51.17804
7.933334 | 316.067 | 0.787 | 0.00645 | 51.30824
7.95 | 316.74 | 0.7718 | 0.00815 | 51.42822
7.966666 | 317.411 | 0.7565 | 0.0101 | 51.54063
7.983332 | 318.086 | 0.74125 | 0.0121 | 51.60998
8 | 318.759 | 0.72595 | 0.01425 | 51.63238
8.016666 | 319.435 | 0.7107 | 0.01655 | 51.62852
8.033334 | 320.114 | 0.69545 | 0.019 | 51.54682
8.05 | 320.788 | 0.68015 | 0.02155 | 51.44804
8.066666 | 321.465 | 0.6649 | 0.02425 | 51.38872
8.083332 | 322.141 | 0.6497 | 0.02715 | 51.23598
8.1 | 322.816 | 0.63455 | 0.03015 | 50.89156
8.116668 | 323.49 | 0.61945 | 0.0333 | 50.61493
8.133332 | 324.165 | 0.6045 | 0.0367 | 50.4802
8.15 | 324.837 | 0.5896 | 0.0402 | 50.10307
8.166668 | 325.516 | 0.5748 | 0.0439 | 49.39071
8.183334 | 326.196 | 0.56015 | 0.0477 | 49.04672
8.2 | 326.874 | 0.5457 | 0.0517 | 48.6449
8.216666 | 327.551 | 0.53135 | 0.05575 | 48.05254
8.233334 | 328.23 | 0.5172 | 0.0601 | 47.00886
8.25 | 328.909 | 0.5034 | 0.06455 | 46.50864
8.266666 | 329.591 | 0.4898 | 0.0692 | 45.949
8.283334 | 330.271 | 0.4763 | 0.07405 | 44.64835
8.3 | 330.953 | 0.46305 | 0.0791 | 43.77919
8.316666 | 331.637 | 0.4501 | 0.08429999 | 43.1398
8.333332 | 332.308 | 0.4375 | 0.08955001 | 42.46567
8.35 | 332.979 | 0.42505 | 0.09510001 | 40.96504
8.366668 | 333.656 | 0.41305 | 0.1007 | 39.95787
8.383332 | 334.336 | 0.4014 | 0.10645 | 39.50334
8.4 | 335.016 | 0.3899 | 0.1123 | 38.43657
8.416668 | 335.698 | 0.37875 | 0.11835 | 36.72283
8.433334 | 336.378 | 0.3679 | 0.12455 | 35.9433
8.45 | 337.063 | 0.3574 | 0.13085 | 35.12432
8.466666 | 337.746 | 0.34725 | 0.13725 | 33.99906
8.483334 | 338.428 | 0.3375 | 0.14385 | 32.1992
8.5 | 339.11 | 0.3281 | 0.15045 | 31.36489
8.516666 | 339.796 | 0.31905 | 0.1572 | 30.5312
8.533334 | 340.479 | 0.31025 | 0.164 | 28.7065
8.55 | 341.167 | 0.3019 | 0.1708 | 27.53896
8.566666 | 341.851 | 0.29385 | 0.1777 | 26.69813
8.583332 | 342.532 | 0.2861 | 0.1846 | 25.842
8.6 | 343.213 | 0.2787 | 0.19155 | 23.92972
8.616668 | 343.894 | 0.2717 | 0.19845 | 22.65686
8.633332 | 344.578 | 0.26495 | 0.2053 | 22.08299
8.65 | 345.259 | 0.25865 | 0.212 | 20.74259
8.666668 | 345.941 | 0.25275 | 0.21865 | 18.51355
8.683334 | 346.622 | 0.2473 | 0.2251 | 17.44552
8.7 | 347.305 | 0.2423 | 0.23115 | 16.31084
8.716666 | 347.985 | 0.23775 | 0.23685 | 14.7104
8.733334 | 348.667 | 0.2337 | 0.24205 | 12.09016
8.75 | 349.348 | 0.2302 | 0.24695 | 10.9124
8.766666 | 350.032 | 0.22715 | 0.25145 | 9.769219
8.783334 | 350.715 | 0.2248 | 0.2558 | 7.341648
8.8 | 351.4 | 0.22295 | 0.26005 | 5.957946
8.816666 | 352.081 | 0.22155 | 0.26425 | 5.016597
8.833332 | 352.76 | 0.2206 | 0.26845 | 4.260299
8.85 | 353.439 | 0.21995 | 0.27255 | 2.799086
8.866668 | 354.119 | 0.2194 | 0.27665 | 2.125484
8.883332 | 354.796 | 0.21905 | 0.2807 | 1.877117
8.9 | 355.478 | 0.2188 | 0.2847 | 1.441552
8.916668 | 356.157 | 0.21855 | 0.2887 | 1.040115
8.933334 | 356.838 | 0.21835 | 0.29265 | 0.910841
8.95 | 357.514 | 0.2182 | 0.29655 | 0.8385644
8.966666 | 358.196 | 0.2179 | 0.3004 | 0.749518
8.983334 | 358.878 | 0.21765 | 0.30425 | 0.6721509
9 | 359.559 | 0.21745 | 0.30805 | 0.6503344
9.016666 | 360.241 | 0.21725 | 0.3118 | 0.6190395
9.033334 | 360.922 | 0.21705 | 0.31555 | 0.5737847
9.05 | 361.603 | 0.2169 | 0.31925 | 0.5386372
9.066666 | 362.281 | 0.2168 | 0.323 | 0.513567
9.083332 | 362.958 | 0.2167 | 0.32675 | 0.4965335
9.1 | 363.636 | 0.21655 | 0.3305 | 0.4746387
9.116668 | 364.317 | 0.21645 | 0.3342 | 0.4599299
9.133332 | 364.995 | 0.21625 | 0.3379 | 0.4448828
9.15 | 365.674 | 0.21615 | 0.3416 | 0.4389302
9.166668 | 366.356 | 0.21595 | 0.3453 | 0.431633
9.183334 | 367.031 | 0.21585 | 0.3489 | 0.4261136
9.2 | 367.71 | 0.2157 | 0.3525 | 0.4146747
9.216666 | 368.391 | 0.2156 | 0.3561 | 0.4138889
9.233334 | 369.07 | 0.21555 | 0.35965 | 0.3978324
9.25 | 369.752 | 0.2154 | 0.36315 | 0.3982
9.266666 | 370.431 | 0.2153 | 0.3666 | 0.3976062
9.283334 | 371.112 | 0.2152 | 0.3701 | 0.4195038
9.3 | 371.788 | 0.2151 | 0.37355 | 0.4245588
9.316666 | 372.464 | 0.2149 | 0.37695 | 0.4316976
9.333332 | 373.139 | 0.2148 | 0.38035 | 0.4356766
9.35 | 373.815 | 0.21465 | 0.38375 | 0.4254574
9.366668 | 374.491 | 0.2145 | 0.38715 | 0.4190559
9.383332 | 375.17 | 0.21435 | 0.3905 | 0.4178223
9.4 | 375.849 | 0.21425 | 0.39395 | 0.4119844
9.416668 | 376.524 | 0.21415 | 0.39725 | 0.3973842
9.433334 | 377.204 | 0.21405 | 0.4007 | 0.3926201
9.45 | 377.885 | 0.21395 | 0.40405 | 0.3880646
9.466666 | 378.558 | 0.21385 | 0.40745 | 0.3752595
9.483334 | 379.238 | 0.21375 | 0.41085 | 0.3723444
9.5 | 379.917 | 0.2136 | 0.41425 | 0.3795938
9.516666 | 380.596 | 0.21345 | 0.41755 | 0.3775088
9.533334 | 381.273 | 0.21335 | 0.42095 | 0.3818879
9.55 | 381.948 | 0.21325 | 0.42435 | 0.3633619
9.566666 | 382.621 | 0.2132 | 0.42765 | 0.3581982
9.583332 | 383.297 | 0.21305 | 0.43105 | 0.3512335
9.6 | 383.965 | 0.2129 | 0.43445 | 0.3293368
9.616668 | 384.633 | 0.21285 | 0.43785 | 0.3135073
9.633332 | 385.308 | 0.2127 | 0.44115 | 0.3177722
9.65 | 385.982 | 0.2127 | 0.4446 | 0.322489
9.666668 | 386.658 | 0.2126 | 0.44805 | 0.3400059
9.683334 | 387.334 | 0.2125 | 0.45155 | 0.3367959
9.7 | 388.008 | 0.2124 | 0.455 | 0.34416
9.716666 | 388.684 | 0.21235 | 0.4586 | 0.3595433
9.733334 | 389.359 | 0.2122 | 0.4621 | 0.37852
9.75 | 390.034 | 0.21205 | 0.4656 | 0.3870378
9.766666 | 390.709 | 0.2119 | 0.46905 | 0.3833464
9.783334 | 391.384 | 0.2118 | 0.4726 | 0.3775097
9.8 | 392.057 | 0.21165 | 0.4761 | 0.3546022
9.816666 | 392.727 | 0.2116 | 0.4797 | 0.3479618
9.833332 | 393.402 | 0.21145 | 0.4833 | 0.328215
9.85 | 394.078 | 0.2114 | 0.487 | 0.2844225
9.866668 | 394.749 | 0.2113 | 0.4907 | 0.268929
9.883332 | 395.424 | 0.2112 | 0.4944 | 0.2676922
9.9 | 396.099 | 0.2112 | 0.498 | 0.2564621
9.916668 | 396.774 | 0.2111 | 0.5017 | 0.2447842
9.933334 | 397.448 | 0.21105 | 0.50545 | 0.240037
9.95 | 398.122 | 0.211 | 0.5091 | 0.2454588
9.966666 | 398.796 | 0.2109 | 0.5127 | 0.2423164
9.983334 | 399.472 | 0.2108 | 0.5164 | 0.2510738
10 | 400.149 | 0.2107 | 0.5201 | 0.2614357
10.01667 | 400.821 | 0.2107 | 0.5236 | 0.25927
10.03333 | 401.494 | 0.2106 | 0.5272 | 0.26803
10.05 | 402.165 | 0.2105 | 0.5309 | 0.2561266
10.06667 | 402.838 | 0.21045 | 0.5346 | 0.2428291
10.08333 | 403.512 | 0.21035 | 0.5383 | 0.228843
10.1 | 404.185 | 0.21025 | 0.54205 | 0.2084059
10.11667 | 404.858 | 0.2102 | 0.5458 | 0.191114
10.13333 | 405.532 | 0.2101 | 0.54945 | 0.184039
10.15 | 406.204 | 0.2101 | 0.55315 | 0.1701154
10.16667 | 406.88 | 0.2101 | 0.55695 | 0.1671956
10.18333 | 407.554 | 0.21005 | 0.5606 | 0.1590953
10.2 | 408.224 | 0.21 | 0.56435 | 0.1692184
10.21667 | 408.902 | 0.21 | 0.5681 | 0.1933588
10.23333 | 409.577 | 0.20995 | 0.57185 | 0.2473699
10.25 | 410.253 | 0.20985 | 0.57565 | 0.2846962
10.26667 | 410.925 | 0.20975 | 0.57945 | 0.3158644
10.28333 | 411.597 | 0.2097 | 0.58325 | 0.3859324
10.3 | 412.268 | 0.20955 | 0.58705 | 0.425455
10.31667 | 412.942 | 0.2094 | 0.5908 | 0.449373
10.33333 | 413.612 | 0.20925 | 0.59455 | 0.4487003
10.35 | 414.285 | 0.20905 | 0.59825 | 0.4414004
10.36667 | 414.945 | 0.20895 | 0.6019 | 0.4143385
10.38333 | 415.616 | 0.20875 | 0.6056 | 0.4058052
10.4 | 416.291 | 0.2086 | 0.60935 | 0.3667288
10.41667 | 416.965 | 0.2085 | 0.6131 | 0.2908234
10.43333 | 417.638 | 0.2085 | 0.6168 | 0.2642287
10.45 | 418.313 | 0.2084 | 0.6205 | 0.2341217
10.46667 | 418.985 | 0.2084 | 0.62425 | 0.1996489
10.48333 | 419.659 | 0.2084 | 0.628 | 0.1543948
10.5 | 420.33 | 0.2083 | 0.63175 | 0.1525844
10.51666 | 420.999 | 0.2083 | 0.6356 | 0.1622563
10.53334 | 421.672 | 0.2082 | 0.63945 | 0.2177231
10.55 | 422.342 | 0.2082 | 0.64325 | 0.2460202
10.56666 | 423.014 | 0.2082 | 0.64705 | 0.2698086
10.58333 | 423.686 | 0.2081 | 0.65085 | 0.2973355
10.6 | 424.361 | 0.20795 | 0.65465 | 0.3396663
10.61667 | 425.033 | 0.20785 | 0.65855 | 0.3471896
10.63333 | 425.707 | 0.20765 | 0.6624 | 0.338094
10.65 | 426.379 | 0.20755 | 0.6663 | 0.3361853
10.66667 | 427.052 | 0.20745 | 0.6703 | 0.2909354
10.68334 | 427.725 | 0.2073 | 0.6743 | 0.2614375
10.7 | 428.395 | 0.2072 | 0.6783 | 0.2397325
10.71666 | 429.069 | 0.2072 | 0.68225 | 0.2164902
10.73334 | 429.739 | 0.2072 | 0.6862 | 0.2033527
10.75 | 430.411 | 0.2072 | 0.6902 | 0.2000292
10.76666 | 431.082 | 0.2072 | 0.6941 | 0.2242338
10.78334 | 431.753 | 0.2072 | 0.6981 | 0.2782442
10.8 | 432.427 | 0.20705 | 0.7021 | 0.3165338
10.81666 | 433.098 | 0.20695 | 0.7061 | 0.3451681
10.83333 | 433.768 | 0.20675 | 0.7101 | 0.3569584
10.85 | 434.443 | 0.20665 | 0.7142 | 0.3861553
10.86667 | 435.109 | 0.20645 | 0.7182 | 0.3749284
10.88333 | 435.782 | 0.2063 | 0.7222 | 0.381889
10.9 | 436.456 | 0.2062 | 0.7262 | 0.3596564
10.91667 | 437.129 | 0.20615 | 0.7302 | 0.3304624
10.93334 | 437.802 | 0.2061 | 0.73415 | 0.317261
10.95 | 438.474 | 0.206 | 0.738 | 0.3156416
10.96666 | 439.144 | 0.206 | 0.74185 | 0.2931828
10.98334 | 439.819 | 0.2059 | 0.74575 | 0.2815045
11 | 440.489 | 0.20575 | 0.74965 | 0.2809747
11.01666 | 441.16 | 0.20565 | 0.7537 | 0.2764496
11.03334 | 441.832 | 0.2055 | 0.7578 | 0.2720716
11.05 | 442.504 | 0.20545 | 0.76185 | 0.2706113
11.06666 | 443.175 | 0.2054 | 0.76595 | 0.278183
11.08333 | 443.848 | 0.20535 | 0.77005 | 0.2865566
11.1 | 444.521 | 0.2053 | 0.7741 | 0.2923956
11.11667 | 445.193 | 0.20525 | 0.7782 | 0.2937432
11.13333 | 445.866 | 0.20515 | 0.7823 | 0.2903735
11.15 | 446.539 | 0.20505 | 0.78645 | 0.2982328
11.16667 | 447.212 | 0.2049 | 0.79065 | 0.2982331
11.18334 | 447.888 | 0.20475 | 0.7948 | 0.2986487
11.2 | 448.559 | 0.20465 | 0.7989 | 0.293854
11.21666 | 449.228 | 0.2046 | 0.80305 | 0.2890262
11.23334 | 449.9 | 0.2045 | 0.80725 | 0.2612906
11.25 | 450.572 | 0.2045 | 0.81145 | 0.2446903
11.26666 | 451.243 | 0.20445 | 0.81555 | 0.2308636
11.28334 | 451.914 | 0.2044 | 0.81985 | 0.2264866
11.3 | 452.584 | 0.2043 | 0.82415 | 0.2191882
11.31666 | 453.259 | 0.2042 | 0.8284 | 0.2149222
11.33333 | 453.93 | 0.20415 | 0.83265 | 0.2100939
11.35 | 454.604 | 0.2041 | 0.83695 | 0.2232274
11.36667 | 455.279 | 0.20405 | 0.8413 | 0.2210944
11.38333 | 455.953 | 0.2039 | 0.8456 | 0.2255852
11.4 | 456.626 | 0.2039 | 0.8499 | 0.2247982
11.41667 | 457.303 | 0.2039 | 0.8542 | 0.2291784
11.43334 | 457.973 | 0.2038 | 0.8586 | 0.2428267
11.45 | 458.648 | 0.2037 | 0.8628999 | 0.2505098
11.46666 | 459.32 | 0.20365 | 0.8672501 | 0.2615154
11.48334 | 459.996 | 0.20355 | 0.87155 | 0.267353
11.5 | 460.667 | 0.20345 | 0.8759 | 0.2828334
11.51666 | 461.342 | 0.2034 | 0.8802499 | 0.2879038
11.53334 | 462.02 | 0.20325 | 0.88455 | 0.2820638
11.55 | 462.696 | 0.2032 | 0.8888 | 0.2746548
11.56666 | 463.355 | 0.2031 | 0.8932 | 0.2819042
11.58333 | 464.03 | 0.20305 | 0.89745 | 0.2794835
11.6 | 464.704 | 0.20295 | 0.9016501 | 0.2794814
11.61667 | 465.38 | 0.2029 | 0.90575 | 0.2752168
11.63333 | 466.055 | 0.2028 | 0.9099 | 0.2653369
11.65 | 466.731 | 0.20275 | 0.9139999 | 0.264211
11.66667 | 467.402 | 0.2026 | 0.9181 | 0.2408552
11.68334 | 468.074 | 0.20255 | 0.92225 | 0.2409692
11.7 | 468.749 | 0.20245 | 0.92645 | 0.2364769
11.71666 | 469.423 | 0.2024 | 0.93055 | 0.2283906
11.73334 | 470.093 | 0.20235 | 0.9347 | 0.2050365
11.75 | 470.767 | 0.2023 | 0.93885 | 0.2018912
11.76666 | 471.441 | 0.2023 | 0.9429501 | 0.1976241
11.78334 | 472.116 | 0.2022 | 0.9471 | 0.2209807
11.8 | 472.792 | 0.2021 | 0.95125 | 0.2367
11.81666 | 473.466 | 0.2021 | 0.95545 | 0.2502702
11.83333 | 474.139 | 0.20205 | 0.9596 | 0.2548913
11.85 | 474.818 | 0.20195 | 0.96375 | 0.2651093
11.86667 | 475.494 | 0.20185 | 0.9679 | 0.2474812
11.88333 | 476.166 | 0.2017 | 0.97205 | 0.2459093
11.9 | 476.837 | 0.2016 | 0.9762 | 0.2283948
11.91667 | 477.514 | 0.2015 | 0.98035 | 0.2079559
11.93334 | 478.188 | 0.2015 | 0.98455 | 0.1944503
11.95 | 478.862 | 0.20145 | 0.9887 | 0.1815685
11.96666 | 479.537 | 0.2015 | 0.99285 | 0.1656253
11.98334 | 480.209 | 0.2014 | 0.99705 | 0.1481049
12 | 480.885 | 0.2014 | 1.00125 | 0.1442078
12.01666 | 481.56 | 0.20135 | 1.00545 | 0.1445118
12.03334 | 482.237 | 0.2013 | 1.00965 | 0.1751668
12.05 | 482.912 | 0.20125 | 1.01395 | 0.1781994
12.06666 | 483.59 | 0.20115 | 1.0182 | 0.1823534
12.08333 | 484.262 | 0.2011 | 1.02235 | 0.1774118
12.1 | 484.94 | 0.20105 | 1.0266 | 0.1832543
12.11667 | 485.615 | 0.201 | 1.03085 | 0.1893188
12.13333 | 486.29 | 0.2009 | 1.03495 | 0.2045879
12.15 | 486.964 | 0.2009 | 1.0391 | 0.2223291
12.16667 | 487.638 | 0.2009 | 1.04335 | 0.260282
12.18334 | 488.314 | 0.2008 | 1.0475 | 0.2763226
12.2 | 488.99 | 0.20075 | 1.05165 | 0.2889141
12.21666 | 489.665 | 0.20065 | 1.0559 | 0.3084531
12.23334 | 490.341 | 0.20045 | 1.0601 | 0.343486
12.25 | 491.017 | 0.20035 | 1.06425 | 0.3637787
12.26666 | 491.693 | 0.2002 | 1.0684 | 0.3749268
12.28334 | 492.371 | 0.2001 | 1.0724 | 0.374929
12.3 | 493.047 | 0.20005 | 1.0765 | 0.3639244
12.31666 | 493.724 | 0.19995 | 1.0805 | 0.354476
12.33333 | 494.402 | 0.1998 | 1.0844 | 0.3348416
12.35 | 495.073 | 0.1997 | 1.0884 | 0.3012656
12.36667 | 495.747 | 0.1996 | 1.0924 | 0.2690386
12.38333 | 496.418 | 0.1995 | 1.09625 | 0.2667942
12.4 | 497.093 | 0.19945 | 1.1002 | 0.2480401
12.41667 | 497.768 | 0.19935 | 1.1041 | 0.2115454
12.43334 | 498.44 | 0.1993 | 1.10805 | 0.1981686
12.45 | 499.115 | 0.1993 | 1.11195 | 0.1942545
12.46666 | 499.791 | 0.1993 | 1.1158 | 0.1853848
12.48334 | 500.465 | 0.1992 | 1.1197 | 0.1985227
12.5 | 501.141 | 0.1992 | 1.12355 | 0.2018917
12.51666 | 501.815 | 0.1991 | 1.12745 | 0.2086308
12.53334 | 502.493 | 0.199 | 1.13125 | 0.2436672
12.55 | 503.171 | 0.19895 | 1.13505 | 0.2667935
12.56666 | 503.844 | 0.1989 | 1.13885 | 0.2363171
12.58333 | 504.521 | 0.19875 | 1.14265 | 0.1153203
12.6 | 505.197 | 0.1987 | 1.1464 | -0.2306406
12.61667 | 505.866 | 0.1986 | 1.15015 | -0.54538
12.63333 | 506.54 | 0.1985 | 1.1538 | -0.6794468
12.65 | 507.213 | 0.1984 | 1.15725 | -0.994635
12.66667 | 507.877 | 0.1987 | 1.15875 | -1.390225
12.68334 | 508.549 | 0.19955 | 1.1591 | -1.51838
12.7 | 509.224 | 0.2005 | 1.15925 | -1.514529
12.71666 | 509.899 | 0.2014 | 1.1593 | -1.540355
12.73334 | 510.575 | 0.20235 | 1.1595 | -1.373946
12.75 | 511.247 | 0.2029 | 1.1617 | -1.269036
12.76666 | 511.924 | 0.20285 | 1.1649 | -1.096035
12.78334 | 512.602 | 0.2028 | 1.16825 | -0.5544724
12.8 | 513.275 | 0.2028 | 1.1718 | -0.2680308
12.81667 | 513.95 | 0.20275 | 1.1753 | -0.06512651
12.83333 | 514.624 | 0.2027 | 1.17895 | 0.06051957
12.85 | 515.299 | 0.2026 | 1.1825 | 0.1627045
12.86667 | 515.974 | 0.20255 | 1.1862 | 0.1622563
12.88333 | 516.649 | 0.2025 | 1.1897 | 0.1572056
12.9 | 517.325 | 0.20245 | 1.1933 | 0.1628191
12.91667 | 518 | 0.2024 | 1.1968 | 0.1569784
12.93333 | 518.675 | 0.2024 | 1.20025 | 0.1525825
12.95 | 519.349 | 0.20235 | 1.2037 | 0.1439518
12.96666 | 520.025 | 0.2023 | 1.20715 | 0.1467582
12.98334 | 520.7 | 0.2023 | 1.21065 | 0.1474216
13 | 521.377 | 0.2022 | 1.21405 | 0.1493155
13.01666 | 522.052 | 0.20215 | 1.21755 | 0.1491889
13.03334 | 522.727 | 0.2021 | 1.22095 | 0.1636806
13.05 | 523.399 | 0.2021 | 1.22435 | 0.1652936
13.06667 | 524.073 | 0.202 | 1.22775 | 0.1693253

## Parafina 5 mg py3ºC·min-1 (1)
CLOSED
Version | 2
Run | 1652
Instrument | 2960 | SDT | V3.0F
Module | TGA-DTA
Sample | Parafina | (5.170 | mg) | py3 | -2
Size | 5.2141 | mg
Method
Operator | Laura
Comment
Xcomment | Pan: | Platinum | Gas1: | Nitrogen | 100 | ml/min | Gas2:
Text
Exotherm | Up
Kcell | 1
InstCalDate | Weight: | 18-Jan-17 | 16:18
TempCal | 3 | pts | 418.31 | 419.53, | 661.59 | 660.33, | 962.29 | 961.78
BaselineCal | -0.0077 | -9.8093
Thresholds | 0 | 0
Controls | Gas | 1 | Event | Off | Sampling | 20 | sec/pt
Nsig | 5
Sig1 | Time | (min)
Sig2 | Temperature | (°C)
Sig3 | Weight | (mg)
Sig4 | Temperature | Difference | (°C)
Sig5 | Deriv. | Weight | (%/min)
Date | 2020-07-22
Time | 8:24
File | C:\Personales\LAURA\Diferenes | rampas | para | Ea\Parafina\Parafina | comercial\Parafina | (5.170 | mg) | py3 | -2
OrgFile | C:\Users\53559816S\Desktop\INCAR\ATG | synergy | Coal-SPT-Paraffin\Parafina\Parafina | 5 | mg\Parafina | (5.170 | mg) | py3 | -2
StartOfData
0 | 22.65515 | 5.21042 | 1.409145 | -0.03621826
0.3333334 | 23.0455 | 5.214184 | 1.411337 | -0.03621826
0.6666668 | 24.2478 | 5.2142 | 1.409958 | -0.03621826
1 | 25.9113 | 5.213946 | 1.388 | 0.01390457
1.333334 | 27.63575 | 5.213688 | 1.350587 | 0.02351761
1.666666 | 29.1367 | 5.213232 | 1.304138 | 0.03026047
2 | 30.0236 | 5.212512 | 1.260175 | 0.02954178
2.333333 | 30.46345 | 5.211902 | 1.23839 | 0.02142105
2.666667 | 30.94195 | 5.211784 | 1.23321 | 0.01092224
3 | 31.75355 | 5.211734 | 1.228748 | 0.008880616
3.333333 | 32.9602 | 5.211648 | 1.214352 | 0.01306229
3.666667 | 34.24065 | 5.2112 | 1.182973 | 0.01895828
4 | 35.43695 | 5.210918 | 1.148555 | 0.02230911
4.333334 | 36.54835 | 5.210453 | 1.114195 | 0.02471237
4.666666 | 37.391 | 5.210082 | 1.083565 | 0.02754822
5 | 38.19215 | 5.20947 | 1.06472 | 0.02694397
5.333334 | 39.00485 | 5.209015 | 1.044857 | 0.02488403
5.666666 | 39.7907 | 5.208645 | 1.024832 | 0.02121506
6 | 40.57745 | 5.208332 | 1.006173 | 0.02023544
6.333334 | 41.54475 | 5.207968 | 0.9842976 | 0.0248703
6.666666 | 42.6791 | 5.207596 | 0.946935 | 0.03138656
7 | 43.69365 | 5.206852 | 0.9106 | 0.03387222
7.333334 | 44.55315 | 5.206162 | 0.904875 | 0.03323822
7.666666 | 45.47575 | 5.20574 | 0.925185 | 0.03115082
8 | 46.547 | 5.205262 | 0.9367125 | 0.03184662
8.333332 | 47.61645 | 5.204596 | 0.9291975 | 0.03159027
8.666668 | 48.5653 | 5.203968 | 0.9126649 | 0.02996292
9 | 49.48465 | 5.203642 | 0.8927275 | 0.0265686
9.333332 | 50.4246 | 5.203134 | 0.8647826 | 0.02413559
9.666668 | 51.41574 | 5.202703 | 0.8256799 | 0.02718888
10 | 52.37615 | 5.20234 | 0.7747675 | 0.02626876
10.33333 | 53.2935 | 5.201678 | 0.7182675 | 0.0226387
10.66667 | 54.19345 | 5.201365 | 0.6575875 | 0.02073898
11 | 55.1312 | 5.201222 | 0.5848 | 0.02007751
11.33333 | 56.0703 | 5.200766 | 0.494945 | -0.01562119
11.66667 | 56.9438 | 5.200232 | 0.3970475 | -0.03514022
12 | 57.8224 | 5.203217 | 0.31947 | 0.04900592
12.33333 | 58.7342 | 5.20305 | 0.270415 | 0.2909592
12.66667 | 59.56645 | 5.195098 | 0.27664 | 0.6019318
13 | 60.42115 | 5.179008 | 0.3483725 | 0.7044912
13.33333 | 61.4086 | 5.16293 | 0.471335 | 0.5732094
13.66667 | 62.437 | 5.157912 | 0.59138 | 0.3177612
14 | 63.5277 | 5.155832 | 0.67281 | 0.11418
14.33333 | 64.63066 | 5.154942 | 0.7180576 | 0.05206604
14.66667 | 65.6401 | 5.154492 | 0.738645 | 0.03204346
15 | 66.63935 | 5.154058 | 0.75024 | 0.02817535
15.33333 | 67.6171 | 5.15349 | 0.753465 | 0.02880936
15.66667 | 68.52665 | 5.152996 | 0.750035 | 0.02741545
16 | 69.448 | 5.15252 | 0.7462725 | 0.02649308
16.33334 | 70.4086 | 5.15216 | 0.7410375 | 0.02773591
16.66666 | 71.41255 | 5.151606 | 0.73393 | 0.02930145
17 | 72.48444 | 5.151042 | 0.7262426 | 0.0301941
17.33334 | 73.584 | 5.150532 | 0.715635 | 0.02689819
17.66666 | 74.6429 | 5.150072 | 0.7029625 | 0.02678146
18 | 75.66505 | 5.149753 | 0.6898375 | 0.02576295
18.33334 | 76.55415 | 5.149106 | 0.67515 | 0.02508774
18.66666 | 77.3785 | 5.148778 | 0.66448 | -0.03952563
19 | 78.26255 | 5.14838 | 0.6586549 | -0.1669579
19.33334 | 79.3074 | 5.15355 | 0.6540976 | -0.1251594
19.66666 | 80.44735 | 5.161228 | 0.6469626 | -0.01360919
20 | 81.5145 | 5.15323 | 0.636925 | 0.1129442
20.33334 | 82.44616 | 5.149722 | 0.6242276 | 0.1595398
20.66666 | 83.30915 | 5.149488 | 0.613145 | 0.0538147
21 | 84.23375 | 5.149234 | 0.6076474 | 0.01668778
21.33334 | 85.22715 | 5.148798 | 0.6011376 | 0.017276
21.66666 | 86.2021 | 5.148617 | 0.591945 | 0.01919632
22 | 87.16131 | 5.148295 | 0.58241 | 0.01872254
22.33334 | 88.11441 | 5.147817 | 0.574125 | 0.02332764
22.66666 | 89.05535 | 5.14757 | 0.5654675 | 0.025811
23 | 89.95939 | 5.146953 | 0.5567226 | 0.02624131
23.33334 | 90.8817 | 5.146484 | 0.5521374 | 0.02990341
23.66666 | 91.85866 | 5.14608 | 0.549215 | 0.03136825
24 | 92.87899 | 5.145408 | 0.548035 | 0.03546754
24.33334 | 93.90149 | 5.144765 | 0.541825 | 0.03928528
24.66666 | 94.95066 | 5.14406 | 0.5359226 | 0.0403656
25 | 96.03275 | 5.14334 | 0.5300925 | 0.045179
25.33334 | 97.1075 | 5.142612 | 0.5212 | 0.07331542
25.66666 | 98.12609 | 5.141562 | 0.5100925 | 0.08880844
26 | 99.0596 | 5.138578 | 0.5000675 | 0.08574147
26.33334 | 99.97219 | 5.13764 | 0.4930375 | 0.06461563
26.66666 | 100.9428 | 5.137123 | 0.489115 | 0.03429565
27 | 101.9743 | 5.136675 | 0.48554 | 0.03240968
27.33334 | 103.0688 | 5.13608 | 0.48038 | 0.0366783
27.66666 | 104.1605 | 5.135344 | 0.472745 | 0.0403862
28 | 105.2152 | 5.1346 | 0.4636574 | 0.03872224
28.33334 | 106.2056 | 5.133906 | 0.454655 | 0.0390976
28.66666 | 107.186 | 5.133434 | 0.449245 | 0.04326782
29 | 108.1561 | 5.13253 | 0.44479 | 0.0444855
29.33334 | 109.1062 | 5.131528 | 0.440995 | 0.04762344
29.66666 | 110.0733 | 5.130992 | 0.43756 | 0.04555892
30 | 111.0688 | 5.130066 | 0.43399 | 0.0442177
30.33334 | 112.0674 | 5.129302 | 0.4286776 | 0.04364318
30.66666 | 113.0639 | 5.12853 | 0.4232025 | 0.03869476
31 | 114.0533 | 5.127968 | 0.4170475 | 0.03771287
31.33334 | 115.0268 | 5.127369 | 0.4106325 | 0.04414672
31.66666 | 115.988 | 5.126606 | 0.4044275 | 0.05335928
32 | 116.9313 | 5.125375 | 0.400065 | 0.06122818
32.33333 | 117.906 | 5.124328 | 0.3968525 | 0.06042934
32.66667 | 118.9226 | 5.123188 | 0.3941375 | 0.05459979
33 | 119.971 | 5.122447 | 0.3894825 | 0.04895321
33.33333 | 121.0226 | 5.12157 | 0.3839075 | 0.04511262
33.66667 | 122.0698 | 5.120883 | 0.3783 | 0.04527741
34 | 123.1139 | 5.12005 | 0.371965 | 0.04622952
34.33333 | 124.1242 | 5.119272 | 0.36386 | 0.04834444
34.66667 | 125.0684 | 5.118358 | 0.3550825 | 0.04930574
35 | 125.972 | 5.117528 | 0.348575 | 0.04988476
35.33333 | 126.869 | 5.116638 | 0.34378 | 0.04559328
35.66667 | 127.7777 | 5.115797 | 0.340215 | 0.04572374
36 | 128.7338 | 5.11526 | 0.3382875 | 0.04569164
36.33333 | 129.7381 | 5.114242 | 0.3353925 | 0.04736025
36.66667 | 130.7719 | 5.113445 | 0.3317275 | 0.05007708
37 | 131.802 | 5.11259 | 0.3259325 | 0.04824368
37.33333 | 132.7916 | 5.111734 | 0.3186825 | 0.04763262
37.66667 | 133.7617 | 5.110906 | 0.3127125 | 0.0470215
38 | 134.7066 | 5.110148 | 0.30711 | 0.04601437
38.33333 | 135.6112 | 5.109297 | 0.3001075 | 0.04492266
38.66667 | 136.4945 | 5.10854 | 0.2952875 | 0.0442589
39 | 137.4006 | 5.107804 | 0.2923175 | 0.04523617
39.33333 | 138.3004 | 5.107048 | 0.287595 | 0.0462456
39.66667 | 139.1748 | 5.106113 | 0.2821575 | 0.04853441
40 | 140.0454 | 5.105368 | 0.278285 | 0.05060574
40.33333 | 140.9158 | 5.104428 | 0.2741825 | 0.04844515
40.66667 | 141.7821 | 5.103492 | 0.2700125 | 0.04713594
41 | 142.6319 | 5.10284 | 0.2650375 | 0.04313504
41.33333 | 143.4933 | 5.102066 | 0.2625275 | 0.07147753
41.66667 | 144.3933 | 5.101392 | 0.26078 | 0.11605
42 | 145.3749 | 5.098004 | 0.271325 | 0.141149
42.33333 | 146.4107 | 5.094785 | 0.2755875 | 0.1434197
42.66667 | 147.5259 | 5.093102 | 0.277105 | 0.1162491
43 | 148.6959 | 5.09138 | 0.2751475 | 0.1007354
43.33333 | 149.8588 | 5.089605 | 0.26838 | 0.1019577
43.66667 | 150.9994 | 5.08778 | 0.261005 | 0.1019715
44 | 152.1814 | 5.086042 | 0.2572 | 0.09873039
44.33333 | 153.378 | 5.0843 | 0.2495175 | 0.09336549
44.66667 | 154.4641 | 5.082766 | 0.2355325 | 0.08866199
45 | 155.4173 | 5.081304 | 0.223865 | 0.08458093
45.33333 | 156.3203 | 5.079834 | 0.21732 | 0.08728412
45.66667 | 157.2372 | 5.078415 | 0.214495 | 0.0905617
46 | 158.1536 | 5.076625 | 0.210615 | 0.09672081
46.33333 | 159.0508 | 5.07504 | 0.206205 | 0.09739384
46.66667 | 159.9448 | 5.073117 | 0.20302 | 0.09487843
47 | 160.9212 | 5.071704 | 0.20474 | 0.09697031
47.33333 | 162.0192 | 5.070047 | 0.2061475 | 0.09963231
47.66667 | 163.1177 | 5.068148 | 0.19857 | 0.1105294
48 | 164.1537 | 5.066238 | 0.18839 | 0.1138526
48.33333 | 165.1854 | 5.064004 | 0.1813975 | 0.1189156
48.66667 | 166.2479 | 5.062225 | 0.17704 | 0.1216622
49 | 167.2872 | 5.05982 | 0.16958 | 0.1238914
49.33333 | 168.233 | 5.057758 | 0.1593325 | 0.1277756
49.66667 | 169.0943 | 5.055472 | 0.1513275 | 0.1252144
50 | 169.9572 | 5.053296 | 0.1490475 | 0.1225318
50.33333 | 170.8976 | 5.05117 | 0.1513075 | 0.1186089
50.66667 | 171.923 | 5.04926 | 0.1518475 | 0.1221085
51 | 172.9659 | 5.047183 | 0.1474825 | 0.1357131
51.33333 | 173.9994 | 5.044678 | 0.140955 | 0.1505746
51.66667 | 175.0045 | 5.041668 | 0.134095 | 0.1625382
52 | 176.0041 | 5.038933 | 0.12805 | 0.1670401
52.33333 | 176.9884 | 5.03593 | 0.1217975 | 0.1711007
52.66668 | 177.9601 | 5.03303 | 0.116005 | 0.1795396
53 | 178.9334 | 5.02975 | 0.111325 | 0.1860991
53.33332 | 179.9164 | 5.02642 | 0.1073625 | 0.1915513
53.66668 | 180.9375 | 5.023062 | 0.10507 | 0.1940003
54 | 181.9532 | 5.019728 | 0.09875 | 0.2001753
54.33332 | 182.9246 | 5.016238 | 0.091815 | 0.2091477
54.66668 | 183.8724 | 5.012438 | 0.08608251 | 0.1737855
55 | 184.8421 | 5.008533 | 0.08317 | 0.05180958
55.33332 | 185.8671 | 5.008478 | 0.08745999 | 0.008791199
55.66668 | 186.8928 | 5.013715 | 0.0932475 | 0.04508038
56 | 187.8824 | 5.009082 | 0.08685249 | 0.159963
56.33332 | 188.8649 | 5.004312 | 0.0813 | 0.2862924
56.66668 | 189.8757 | 4.999278 | 0.078285 | 0.305317
57 | 190.9448 | 4.993738 | 0.0759625 | 0.3266394
57.33332 | 192.0246 | 4.987838 | 0.0695025 | 0.344877
57.66668 | 193.0451 | 4.981648 | 0.059145 | 0.3590562
58 | 193.9838 | 4.975352 | 0.050715 | 0.3719372
58.33332 | 194.9307 | 4.968778 | 0.0481375 | 0.3851602
58.66668 | 195.935 | 4.96195 | 0.045825 | 0.401056
59 | 196.9299 | 4.954878 | 0.0391875 | 0.4183178
59.33332 | 197.8886 | 4.94745 | 0.0315225 | 0.4365144
59.66668 | 198.8428 | 4.939675 | 0.0266325 | 0.4556124
60 | 199.8566 | 4.931617 | 0.02534 | 0.4741559
60.33332 | 200.9222 | 4.9232 | 0.0214825 | 0.4592241
60.66668 | 201.9645 | 4.914482 | 0.01307 | 0.459398
61 | 202.9532 | 4.908335 | 0.0073575 | 0.4797109
61.33332 | 203.9255 | 4.899128 | 0.0008775 | 0.5201274
61.66668 | 204.9106 | 4.88919 | -0.0049525 | 0.582342
62 | 205.9002 | 4.878855 | -0.0107875 | 0.6089374
62.33332 | 206.89 | 4.867866 | -0.0178025 | 0.6288576
62.66668 | 207.8802 | 4.856872 | -0.0243875 | 0.647532
63 | 208.8762 | 4.845532 | -0.031 | 0.7381206
63.33332 | 209.8724 | 4.83375 | -0.03867 | 0.798631
63.66668 | 210.8531 | 4.815283 | -0.0674625 | 0.8164062
64 | 211.8736 | 4.802596 | -0.0794725 | 0.799027
64.33334 | 212.8904 | 4.790162 | -0.089305 | 0.7419696
64.66666 | 213.8586 | 4.776872 | -0.100175 | 0.7641832
65 | 214.8012 | 4.763665 | -0.1083425 | 0.7924381
65.33334 | 215.7645 | 4.749435 | -0.1137975 | 0.8225022
65.66666 | 216.7484 | 4.735018 | -0.1187225 | 0.8590204
66 | 217.7411 | 4.71972 | -0.132235 | 0.8830092
66.33334 | 218.702 | 4.703872 | -0.155095 | 0.9767801
66.66666 | 219.6322 | 4.688272 | -0.2126575 | 1.250869
67 | 220.6763 | 4.665858 | -0.274685 | 1.615837
67.33334 | 221.8 | 4.630025 | -0.2793525 | 1.983877
67.66666 | 222.8256 | 4.592578 | -0.2904025 | 2.231654
68 | 223.7206 | 4.55251 | -0.302205 | 2.344074
68.33334 | 224.5906 | 4.51068 | -0.306395 | 2.457374
68.66666 | 225.5136 | 4.46727 | -0.3066575 | 2.567082
69 | 226.4808 | 4.421648 | -0.308115 | 2.67992
69.33334 | 227.4894 | 4.373942 | -0.308775 | 2.79613
69.66666 | 228.5578 | 4.324455 | -0.308825 | 2.91484
70 | 229.6522 | 4.272878 | -0.3135125 | 3.036708
70.33334 | 230.7003 | 4.218875 | -0.3223775 | 3.159228
70.66666 | 231.6832 | 4.162838 | -0.331555 | 3.279639
71 | 232.6311 | 4.104932 | -0.338025 | 3.393496
71.33334 | 233.5833 | 4.044842 | -0.341815 | 3.503672
71.66666 | 234.5534 | 3.982972 | -0.344845 | 3.611668
72 | 235.5398 | 3.919342 | -0.3481575 | 3.724708
72.33334 | 236.5409 | 3.853822 | -0.3496275 | 3.847693
72.66666 | 237.5718 | 3.785735 | -0.35114 | 3.978906
73 | 238.6397 | 3.715405 | -0.3524025 | 4.116943
73.33334 | 239.7285 | 3.642777 | -0.355565 | 4.249872
73.66666 | 240.7654 | 3.567532 | -0.365235 | 4.372422
74 | 241.6924 | 3.49035 | -0.3800675 | 4.473857
74.33334 | 242.5336 | 3.411648 | -0.3898975 | 4.555004
74.66666 | 243.3983 | 3.331935 | -0.3909475 | 4.636328
75 | 244.345 | 3.250903 | -0.387775 | 4.723721
75.33334 | 245.3731 | 3.167818 | -0.3844275 | 4.81866
75.66666 | 246.4694 | 3.083208 | -0.3835175 | 4.92654
76 | 247.582 | 2.997032 | -0.3873775 | 5.037124
76.33334 | 248.6676 | 2.90817 | -0.3956675 | 5.147624
76.66666 | 249.703 | 2.817602 | -0.404315 | 5.241436
77 | 250.6764 | 2.725585 | -0.41452 | 5.307256
77.33334 | 251.5956 | 2.632835 | -0.42351 | 5.358866
77.66666 | 252.4994 | 2.539345 | -0.428215 | 5.409602
78 | 253.4186 | 2.445027 | -0.430065 | 5.473467
78.33334 | 254.3844 | 2.349385 | -0.4281025 | 5.538988
78.66666 | 255.406 | 2.252162 | -0.42526 | 5.59497
79 | 256.4553 | 2.15443 | -0.4255225 | 5.638189
79.33334 | 257.5046 | 2.056292 | -0.428605 | 5.653984
79.66666 | 258.539 | 1.957352 | -0.43377 | 5.64852
80 | 259.5582 | 1.85936 | -0.43763 | 5.620428
80.33334 | 260.5346 | 1.76203 | -0.44285 | 5.57883
80.66666 | 261.4773 | 1.66553 | -0.44732 | 5.534714
81 | 262.4244 | 1.569458 | -0.4486176 | 5.48135
81.33334 | 263.3938 | 1.47467 | -0.4486 | 5.420952
81.66666 | 264.3914 | 1.381122 | -0.4489 | 5.347148
82 | 265.4137 | 1.288607 | -0.4500875 | 5.265444
82.33334 | 266.451 | 1.197813 | -0.45216 | 5.156726
82.66666 | 267.5056 | 1.10875 | -0.454175 | 4.932266
83 | 268.5602 | 1.022922 | -0.457315 | 4.701354
83.33334 | 269.547 | 0.9474299 | -0.468215 | 4.473698
83.66666 | 270.4752 | 0.8699175 | -0.474045 | 4.2752
84 | 271.3809 | 0.79648 | -0.47488 | 4.117169
84.33334 | 272.3584 | 0.726875 | -0.4683525 | 3.895509
84.66666 | 273.4116 | 0.6611625 | -0.4635875 | 3.683505
85 | 274.4822 | 0.59905 | -0.46402 | 3.483042
85.33334 | 275.528 | 0.54029 | -0.468355 | 3.284143
85.66666 | 276.54 | 0.48463 | -0.473135 | 3.08489
86 | 277.5252 | 0.432975 | -0.476855 | 2.879004
86.33334 | 278.4993 | 0.384625 | -0.479775 | 2.66495
86.66666 | 279.4448 | 0.3401025 | -0.483195 | 2.45845
87 | 280.3834 | 0.2994775 | -0.4838 | 2.264158
87.33334 | 281.3456 | 0.261905 | -0.480615 | 2.091054
87.66666 | 282.5421 | 0.226965 | -0.4582725 | 1.932487
88 | 283.9899 | 0.1946425 | -0.4411325 | 1.767218
88.33334 | 285.3438 | 0.1651725 | -0.45578 | 1.576262
88.66666 | 286.5117 | 0.1392275 | -0.471505 | 1.378538
89 | 287.3854 | 0.1176925 | -0.5031475 | 1.235838
89.33334 | 287.9082 | 0.09858501 | -0.525995 | 1.074032
89.66666 | 288.6675 | 0.0780975 | -0.4980675 | 0.9011891
90 | 289.7336 | 0.06569 | -0.46616 | 0.7152475
90.33334 | 290.9608 | 0.055825 | -0.44923 | 0.5396299
90.66666 | 292.2008 | 0.047565 | -0.4475776 | 0.4515996
91 | 293.362 | 0.040265 | -0.4575776 | 0.3639456
91.33334 | 294.3818 | 0.034225 | -0.4717426 | 0.2632988
91.66666 | 295.2982 | 0.0308675 | -0.481165 | 0.1921256
92 | 296.1594 | 0.0293825 | -0.484755 | 0.1524012
92.33334 | 297.0104 | 0.02599 | -0.4832075 | 0.1486609
92.66666 | 297.9057 | 0.02342 | -0.475935 | 0.1466628
93 | 298.8977 | 0.02093 | -0.46496 | 0.121216
93.33334 | 299.963 | 0.0191675 | -0.456925 | 0.1014793
93.66666 | 301.0328 | 0.0175825 | -0.45614 | 0.0818595
94 | 302.058 | 0.016275 | -0.4598625 | 0.07220774
94.33334 | 303.0408 | 0.0152625 | -0.4624775 | 0.06299052
94.66666 | 304.023 | 0.0140525 | -0.462515 | 0.05375284
95 | 304.9981 | 0.01322 | -0.4629225 | 0.0498963
95.33334 | 305.9642 | 0.012625 | -0.4633975 | 0.0446754
95.66666 | 306.9497 | 0.01164 | -0.4621625 | 0.04703518
96 | 307.9538 | 0.01096 | -0.461135 | 0.04968346
96.33334 | 308.9584 | 0.009964999 | -0.462395 | 0.04784084
96.66666 | 309.948 | 0.009145001 | -0.464535 | 0.04686352
97 | 310.941 | 0.00839 | -0.4652975 | 0.04160163
97.33334 | 311.942 | 0.007675 | -0.46535 | 0.03979109
97.66666 | 312.9505 | 0.007085 | -0.465555 | 0.0423477
98 | 313.9508 | 0.00634 | -0.4671 | 0.04431618
98.33334 | 314.9566 | 0.0053775 | -0.4674126 | 0.0457832
98.66666 | 315.961 | 0.0046775 | -0.4676575 | 0.04398648
99 | 316.9432 | 0.0039375 | -0.47021 | 0.04280554
99.33334 | 317.9206 | 0.0032375 | -0.4708 | 0.04266125
99.66666 | 318.91 | 0.0023775 | -0.46957 | 0.03812938
100 | 319.9187 | 0.00175 | -0.4682125 | 0.03564381
100.3333 | 320.9346 | 0.0013675 | -0.46742 | 0.0323959
100.6667 | 321.9501 | 0.000645 | -0.467075 | 0.03249432
101 | 322.9643 | 0.000115 | -0.4672 | 0.03675136
101.3333 | 323.9812 | -0.0004475 | -0.4671074 | 0.03751362
101.6667 | 324.9929 | -0.00128 | -0.468065 | 0.03923971
102 | 325.9945 | -0.0019175 | -0.46934 | 0.03768633
102.3333 | 327.0129 | -0.00256 | -0.4683725 | 0.03463683
102.6667 | 328.043 | -0.0030825 | -0.4678375 | 0.03364432
103 | 329.0598 | -0.0037075 | -0.4697876 | 0.03187516
103.3333 | 330.0586 | -0.0042675 | -0.472625 | 0.02876813
103.6667 | 331.0208 | -0.0047375 | -0.47683 | 0.02937226
104 | 331.9645 | -0.0050675 | -0.4795 | 0.03160186
104.3333 | 332.9138 | -0.00586 | -0.47913 | 0.0331121
104.6667 | 333.8881 | -0.0064525 | -0.47594 | 0.03413338
105 | 334.918 | -0.0069225 | -0.47074 | 0.03270942
105.3334 | 335.96 | -0.0075025 | -0.4686676 | 0.03181754
105.6666 | 336.9818 | -0.0081775 | -0.4684775 | 0.03324156
106 | 337.9901 | -0.00859 | -0.4686575 | 0.03207652
106.3334 | 338.9962 | -0.0092675 | -0.468175 | 0.03075312
106.6666 | 339.9966 | -0.009745 | -0.4689175 | 0.03233538
107 | 340.975 | -0.0102725 | -0.4714425 | 0.03511157
107.3334 | 341.948 | -0.0108975 | -0.4721874 | 0.03472312
107.6666 | 342.9464 | -0.0117425 | -0.468955 | 0.03386007
108 | 343.9755 | -0.0120275 | -0.4667875 | 0.02757431
108.3334 | 344.9981 | -0.01265 | -0.46975 | 0.02199324
108.6666 | 345.9775 | -0.01284 | -0.4751774 | 0.0251002
109 | 346.9559 | -0.0132475 | -0.4757776 | 0.02459681
109.3334 | 347.961 | -0.01391 | -0.47417 | 0.02479812
109.6666 | 348.9772 | -0.0142525 | -0.474135 | 0.0269989
110 | 349.9778 | -0.0144925 | -0.4767825 | 0.0256037
110.3334 | 350.9658 | -0.0153025 | -0.4789474 | 0.0254742
110.6666 | 351.9558 | -0.01561 | -0.4788775 | 0.02617902
111 | 352.9348 | -0.0159075 | -0.48067 | 0.02212274
111.3334 | 353.9166 | -0.016465 | -0.480255 | 0.02462552
111.6666 | 354.9238 | -0.0167975 | -0.47876 | 0.02505705
112 | 355.9521 | -0.017305 | -0.4781275 | 0.0227125
112.3334 | 356.9814 | -0.017665 | -0.4800176 | 0.02154733
112.6666 | 357.9867 | -0.018005 | -0.4830925 | 0.0208281
113 | 358.9778 | -0.01832 | -0.4857074 | 0.02219464
113.3334 | 359.9631 | -0.0187875 | -0.4877124 | 0.02348916
113.6666 | 360.9338 | -0.0192025 | -0.4891175 | 0.02371931
114 | 361.91 | -0.019605 | -0.4881875 | 0.02373375
114.3334 | 362.903 | -0.0199725 | -0.48654 | 0.02367616
114.6666 | 363.9302 | -0.020465 | -0.4836525 | 0.02521526
115 | 364.9683 | -0.02083 | -0.4837026 | 0.02409338
115.3334 | 365.9844 | -0.0213675 | -0.4867975 | 0.02218024
115.6666 | 366.981 | -0.021615 | -0.4886176 | 0.02110144
116 | 367.981 | -0.022 | -0.4883825 | 0.0213604
116.3334 | 368.9855 | -0.0223475 | -0.48854 | 0.02150417
116.6666 | 369.9666 | -0.0228575 | -0.491165 | 0.02251106
117 | 370.9257 | -0.023055 | -0.4936325 | 0.02123092
117.3334 | 371.8778 | -0.0236025 | -0.4939026 | 0.02045414
117.6666 | 372.8755 | -0.02382 | -0.4897825 | 0.02243914
118 | 373.9088 | -0.0242525 | -0.487095 | 0.02108708
118.3334 | 374.9514 | -0.02468 | -0.4882 | 0.02323028
118.6666 | 375.9755 | -0.025005 | -0.4916824 | 0.02161924
119 | 376.9876 | -0.0254625 | -0.49403 | 0.02123092
119.3334 | 377.981 | -0.02574 | -0.497275 | 0.02252542
119.6666 | 378.9536 | -0.0261575 | -0.50001 | 0.02206515
120 | 379.9283 | -0.026615 | -0.500135 | 0.02448174
120.3334 | 380.9248 | -0.0269425 | -0.4983875 | 0.02367618
120.6666 | 381.9247 | -0.027475 | -0.498315 | 0.02279875
121 | 382.9136 | -0.027785 | -0.4993625 | 0.02310084
121.3334 | 383.9096 | -0.028175 | -0.50036 | 0.02218022
121.6666 | 384.9008 | -0.0286 | -0.501325 | 0.01976367
122 | 385.9012 | -0.028995 | -0.50133 | 0.01776432
122.3334 | 386.9161 | -0.0290925 | -0.501205 | 0.01810956
122.6666 | 387.9303 | -0.0294725 | -0.5022675 | 0.0204973
123 | 388.941 | -0.029935 | -0.50379 | 0.02510024
123.3334 | 389.9398 | -0.030355 | -0.5063425 | 0.02495632
123.6666 | 390.9149 | -0.0308325 | -0.5096975 | 0.02228086
124 | 391.8987 | -0.0311925 | -0.509575 | 0.01987882
124.3334 | 392.9069 | -0.0314525 | -0.50778 | 0.01895822
124.6666 | 393.9278 | -0.0317725 | -0.5084875 | 0.01989316
125 | 394.9428 | -0.03219 | -0.51079 | 0.02212277
125.3334 | 395.9446 | -0.0325525 | -0.5133125 | 0.01783623
125.6666 | 396.9426 | -0.032985 | -0.5149724 | 0.014082
126 | 397.9146 | -0.032925 | -0.517175 | 0.01203948
126.3334 | 398.8687 | -0.0332275 | -0.518385 | 0.01482992
126.6666 | 399.8386 | -0.0334775 | -0.5172275 | 0.01959108
127 | 400.8319 | -0.0339975 | -0.5155125 | 0.02056924
127.3334 | 401.8568 | -0.0342425 | -0.5133224 | 0.02137476
127.6666 | 402.9105 | -0.0346325 | -0.5115776 | 0.01964875
128 | 403.9804 | -0.0350175 | -0.5118125 | 0.020972
128.3333 | 405.02 | -0.0353175 | -0.5166825 | 0.01815266
128.6667 | 406.0091 | -0.0357225 | -0.5230724 | 0.01705956
129 | 406.9709 | -0.0358575 | -0.526505 | 0.01641224
129.3333 | 407.9444 | -0.03623 | -0.52555 | 0.01678626
129.6667 | 408.9406 | -0.03649 | -0.5236374 | 0.02051167
130 | 409.9422 | -0.036865 | -0.524105 | 0.02466854
130.3333 | 410.9354 | -0.0373225 | -0.525815 | 0.02308649
130.6667 | 411.9305 | -0.0379575 | -0.5265725 | 0.02098645
131 | 412.9372 | -0.03795 | -0.5260074 | 0.01905893
131.3333 | 413.9434 | -0.038375 | -0.5278276 | 0.01852671
131.6667 | 414.9199 | -0.03877 | -0.53213 | 0.02176311
132 | 415.8875 | -0.0391575 | -0.5329475 | 0.02010887
132.3333 | 416.8722 | -0.03945 | -0.5325675 | 0.01904452
132.6667 | 417.869 | -0.0397825 | -0.532245 | 0.01727534
133 | 418.876 | -0.0401125 | -0.53269 | 0.01717451
133.3333 | 419.8826 | -0.0403275 | -0.5339676 | 0.01787944
133.6667 | 420.8676 | -0.04067 | -0.536605 | 0.01697328
134 | 421.8574 | -0.0410575 | -0.5365 | 0.01727522
134.3333 | 422.8564 | -0.0412225 | -0.53633 | 0.01631154
134.6667 | 423.829 | -0.0415525 | -0.540535 | 0.01554917
135 | 424.7862 | -0.04184 | -0.5431925 | 0.01914512
135.3333 | 425.768 | -0.0421 | -0.5413274 | 0.01822467
135.6667 | 426.7958 | -0.0426125 | -0.537085 | 0.01964869
136 | 427.8514 | -0.04275 | -0.5355324 | 0.02114454
136.3333 | 428.9041 | -0.0432225 | -0.5370776 | 0.0200946
136.6667 | 429.9306 | -0.0436325 | -0.5405426 | 0.02091451
137 | 430.9309 | -0.0439175 | -0.54315 | 0.02075621
137.3333 | 431.9298 | -0.04422 | -0.5436676 | 0.01996512
137.6667 | 432.9292 | -0.0447325 | -0.54414 | 0.01838291
138 | 433.923 | -0.04496 | -0.545385 | 0.01629713
138.3333 | 434.9145 | -0.045145 | -0.5465575 | 0.01570746
138.6667 | 435.903 | -0.04543 | -0.5467774 | 0.01874249
139 | 436.913 | -0.0458625 | -0.5446375 | 0.0214034
139.3333 | 437.9332 | -0.04623 | -0.54431 | 0.02098636
139.6667 | 438.9304 | -0.046605 | -0.5477075 | 0.01992194
140 | 439.896 | -0.0468825 | -0.5506526 | 0.01623953
140.3333 | 440.8742 | -0.0472675 | -0.54948 | 0.01373679
140.6667 | 441.8856 | -0.04731 | -0.546705 | 0.0141683
141 | 442.9088 | -0.047585 | -0.5461074 | 0.01354972
141.3333 | 443.923 | -0.047955 | -0.548545 | 0.01632592
141.6667 | 444.8981 | -0.0481225 | -0.5537176 | 0.01605264
142 | 445.878 | -0.04846 | -0.5536075 | 0.01726088
142.3333 | 446.8652 | -0.0487275 | -0.5537 | 0.01877128
142.6667 | 447.8596 | -0.0491525 | -0.5529825 | 0.01898705
143 | 448.8726 | -0.0494075 | -0.5515325 | 0.01750538
143.3333 | 449.8822 | -0.04977 | -0.552185 | 0.01644101
143.6667 | 450.8752 | -0.04994 | -0.5539275 | 0.01864179
144 | 451.8582 | -0.050315 | -0.55579 | 0.01872796
144.3333 | 452.8496 | -0.050755 | -0.55539 | 0.02005139
144.6667 | 453.8562 | -0.05099 | -0.55406 | 0.0181527
145 | 454.8757 | -0.051345 | -0.553275 | 0.0152902
145.3333 | 455.8826 | -0.0515975 | -0.5553775 | 0.01539101
145.6667 | 456.8717 | -0.05178 | -0.557735 | 0.01580809
146 | 457.866 | -0.05211 | -0.5567324 | 0.01759169
146.3333 | 458.8696 | -0.0524625 | -0.55594 | 0.01892943
146.6667 | 459.8783 | -0.052785 | -0.555685 | 0.01858427
147 | 460.8848 | -0.0530875 | -0.5566925 | 0.0175629
147.3333 | 461.893 | -0.0534125 | -0.55718 | 0.01655601
147.6667 | 462.8838 | -0.053675 | -0.55988 | 0.01816708
148 | 463.87 | -0.05393 | -0.5605725 | 0.01966292
148.3333 | 464.844 | -0.0544075 | -0.56372 | 0.02289948
148.6667 | 465.7985 | -0.054755 | -0.5680476 | 0.02540234
149 | 466.794 | -0.0552525 | -0.56458 | 0.0239926
149.3333 | 467.8399 | -0.055715 | -0.559335 | 0.02091445
149.6667 | 468.9004 | -0.0560125 | -0.55779 | 0.01626842
150 | 469.9222 | -0.0561925 | -0.5629175 | 0.01481556
150.3333 | 470.9012 | -0.0564275 | -0.5672526 | 0.01681502
150.6667 | 471.8888 | -0.056795 | -0.56592 | 0.01898706
151 | 472.8924 | -0.0571725 | -0.5638175 | 0.01869923
151.3333 | 473.8878 | -0.05747 | -0.5646176 | 0.01966301
151.6667 | 474.8647 | -0.057715 | -0.5667625 | 0.01848356
152 | 475.8366 | -0.0582325 | -0.566425 | 0.01969175
152.3333 | 476.833 | -0.0583975 | -0.56354 | 0.01859865
152.6667 | 477.8541 | -0.05884 | -0.5609275 | 0.01812397
153 | 478.8652 | -0.0590275 | -0.5626075 | 0.01854102
153.3333 | 479.867 | -0.0594925 | -0.5650625 | 0.01728965
153.6667 | 480.8702 | -0.0596825 | -0.56595 | 0.01569306
154 | 481.8692 | -0.060015 | -0.5679775 | 0.01445596
154.3333 | 482.8692 | -0.06013 | -0.56859 | 0.01498825
154.6667 | 483.8796 | -0.060525 | -0.56764 | 0.01740477
155 | 484.8915 | -0.06073 | -0.56851 | 0.01900128
155.3333 | 485.8704 | -0.0612275 | -0.5723675 | 0.01737594
155.6667 | 486.8441 | -0.06143 | -0.5732324 | 0.01877119
156 | 487.8471 | -0.061685 | -0.57049 | 0.01911636
156.3333 | 488.8661 | -0.0621325 | -0.5700725 | 0.01897259
156.6667 | 489.8546 | -0.0625375 | -0.57403 | 0.01887195
157 | 490.8214 | -0.0626525 | -0.576295 | 0.01736158
157.3333 | 491.818 | -0.063065 | -0.572075 | 0.01668563
157.6667 | 492.8564 | -0.0633775 | -0.5676026 | 0.01904461
158 | 493.9024 | -0.063625 | -0.56844 | 0.01786496
158.3333 | 494.9022 | -0.0640275 | -0.574355 | 0.01786496
158.6667 | 495.863 | -0.0642925 | -0.579555 | 0.01786496

## Parafina 5mg py3ºC·min-1 (2)
CLOSED
Version | 2
Run | 1655
Instrument | 2960 | SDT | V3.0F
Module | TGA-DTA
Sample | Par | (5.058 | mg) | py3 | -3
Size | 5.0693 | mg
Method
Operator | Laura
Comment
Xcomment | Pan: | Platinum | Gas1: | Nitrogen | 100 | ml/min | Gas2:
Text
Exotherm | Up
Kcell | 1
InstCalDate | Weight: | 18-Jan-17 | 16:18
TempCal | 3 | pts | 418.31 | 419.53, | 661.59 | 660.33, | 962.29 | 961.78
BaselineCal | -0.0077 | -9.8093
Thresholds | 0 | 0
Controls | Gas | 1 | Event | Off | Sampling | 20 | sec/pt
Nsig | 5
Sig1 | Time | (min)
Sig2 | Temperature | (°C)
Sig3 | Weight | (mg)
Sig4 | Temperature | Difference | (°C)
Sig5 | Deriv. | Weight | (%/min)
Date | 2020-07-23
Time | 14:04
File | C:\Personales\LAURA\Diferenes | rampas | para | Ea\Parafina\Parafina | comercial\Par | (5.058 | mg) | py3 | -3
OrgFile | C:\Users\53559816S\Desktop\INCAR\ATG | synergy | Coal-SPT-Paraffin\Parafina\Parafina | 5 | mg\Par | (5.058 | mg) | py3 | -3
StartOfData
0 | 32.04775 | 5.069447 | 1.454615 | -0.01959
0.3333334 | 32.40445 | 5.070102 | 1.451848 | -0.01959
0.6666668 | 33.73885 | 5.07096 | 1.434998 | -0.01959
1 | 35.5889 | 5.071022 | 1.387072 | 0.000579071
1.333334 | 37.3536 | 5.070642 | 1.320242 | 0.01947556
1.666666 | 38.6395 | 5.070212 | 1.251428 | 0.02123108
2 | 39.3018 | 5.06972 | 1.215218 | 0.01294556
2.333333 | 39.71305 | 5.06969 | 1.21147 | 0.002991485
2.666667 | 40.42385 | 5.06981 | 1.206192 | -0.0041382
3 | 41.38145 | 5.069915 | 1.179352 | -0.0043602
3.333333 | 42.44925 | 5.069957 | 1.140928 | -0.0019318
3.666667 | 43.612 | 5.069984 | 1.098048 | 0.004138183
4 | 44.83955 | 5.069938 | 1.060082 | 0.01133194
4.333334 | 45.95824 | 5.069574 | 1.051755 | 0.01324539
4.666666 | 46.759 | 5.069204 | 1.06854 | 0.01046677
5 | 47.56355 | 5.069232 | 1.082518 | 0.005353545
5.333334 | 48.49965 | 5.069224 | 1.08123 | 0.003845214
5.666666 | 49.5403 | 5.069112 | 1.06361 | 0.003460693
6 | 50.50875 | 5.06894 | 1.033592 | 0.00420227
6.333334 | 51.3974 | 5.069082 | 1.003273 | 0.004438019
6.666666 | 52.2107 | 5.068884 | 0.96912 | 0.002824402
7 | 52.96455 | 5.068766 | 0.9353274 | 0.000585938
7.333334 | 53.86845 | 5.06886 | 0.8897699 | -0.0017212
7.666666 | 54.94795 | 5.069046 | 0.810115 | 0.005859376
8 | 55.9297 | 5.06889 | 0.7121475 | 0.01810684
8.333332 | 56.69965 | 5.068254 | 0.6361875 | 0.009970093
8.666668 | 57.48495 | 5.067725 | 0.5752725 | -0.0541191
9 | 58.32195 | 5.068785 | 0.506355 | -0.1016212
9.333332 | 59.18855 | 5.073197 | 0.45769 | -0.009375
9.666668 | 60.1738 | 5.074104 | 0.43661 | 0.1276566
10 | 61.2937 | 5.065858 | 0.4724075 | 0.1982802
10.33333 | 62.43355 | 5.06167 | 0.5942325 | 0.1559944
10.66667 | 63.45115 | 5.062662 | 0.71076 | 0.03422012
11 | 64.4476 | 5.062522 | 0.7865225 | -0.0093086
11.33333 | 65.5254 | 5.06254 | 0.832485 | 0.004589081
11.66667 | 66.5764 | 5.062518 | 0.8538551 | 0.007743072
12 | 67.38184 | 5.062278 | 0.8598976 | 0.01143722
12.33333 | 68.10376 | 5.062 | 0.8631324 | 0.01278534
12.66667 | 68.94844 | 5.061832 | 0.8664625 | 0.007724762
13 | 69.9981 | 5.06166 | 0.866105 | 0.005900574
13.33333 | 71.1592 | 5.061795 | 0.8587824 | 0.006832124
13.66667 | 72.26645 | 5.06152 | 0.84439 | 0.0117096
14 | 73.2057 | 5.061325 | 0.827925 | 0.01502838
14.33333 | 74.02605 | 5.060906 | 0.8146125 | 0.007177734
14.66667 | 74.91105 | 5.060832 | 0.806115 | 0.002991486
15 | 75.9124 | 5.06116 | 0.798195 | 0.002648164
15.33333 | 77.0017 | 5.060946 | 0.7880375 | 0.009084324
15.66667 | 78.09345 | 5.060625 | 0.77457 | 0.01407164
16 | 79.04915 | 5.060332 | 0.7580476 | 0.0133873
16.33334 | 79.91345 | 5.060278 | 0.74481 | 0.01080094
16.66666 | 80.8278 | 5.059988 | 0.73617 | 0.00987167
17 | 81.78375 | 5.059884 | 0.7272675 | 0.008834842
17.33334 | 82.7886 | 5.059695 | 0.7178574 | 0.007827759
17.66666 | 83.8227 | 5.059678 | 0.7064424 | 0.006445312
18 | 84.8204 | 5.05943 | 0.6937375 | 0.005026248
18.33334 | 85.7873 | 5.059472 | 0.681455 | 0.005101776
18.66666 | 86.756 | 5.059372 | 0.6705425 | 0.00519104
19 | 87.7515 | 5.059275 | 0.6601975 | 0.008001712
19.33334 | 88.75781 | 5.05909 | 0.6492676 | 0.0105217
19.66666 | 89.74984 | 5.058938 | 0.6378574 | 0.00931091
20 | 90.7362 | 5.058652 | 0.62655 | 0.009706879
20.33334 | 91.7182 | 5.058708 | 0.6160324 | 0.009693142
20.66666 | 92.73295 | 5.058384 | 0.60634 | 0.01029281
21 | 93.74366 | 5.058252 | 0.595475 | 0.01263657
21.33334 | 94.7129 | 5.05801 | 0.5839676 | 0.01089248
21.66666 | 95.65351 | 5.057828 | 0.5741175 | 0.0112587
22 | 96.64676 | 5.057678 | 0.5660575 | 0.01086273
22.33334 | 97.71174 | 5.057468 | 0.5578675 | 0.01044388
22.66666 | 98.73405 | 5.057272 | 0.5456425 | 0.01079864
23 | 99.65985 | 5.057148 | 0.533295 | 0.01327057
23.33334 | 100.5809 | 5.056925 | 0.5247176 | 0.014122
23.66666 | 101.4814 | 5.05652 | 0.51571 | 0.01436462
24 | 102.3438 | 5.056392 | 0.50729 | 0.01242828
24.33334 | 103.1568 | 5.0562 | 0.4984625 | 0.009601593
24.66666 | 103.9345 | 5.056034 | 0.49131 | 0.009601593
25 | 104.7268 | 5.055888 | 0.4856375 | 0.01060867
25.33334 | 105.5854 | 5.055738 | 0.48156 | 0.0120758
25.66666 | 106.5777 | 5.055452 | 0.47818 | 0.01103668
26 | 107.6698 | 5.055232 | 0.4718775 | 0.01165924
26.33334 | 108.7262 | 5.055208 | 0.46141 | 0.01161575
26.66666 | 109.7114 | 5.054875 | 0.4496524 | 0.01268234
27 | 110.6422 | 5.05465 | 0.438895 | 0.01491852
27.33334 | 111.5731 | 5.05444 | 0.4304824 | 0.01632843
27.66666 | 112.5234 | 5.054165 | 0.423085 | 0.01728973
28 | 113.4925 | 5.053738 | 0.41554 | 0.01754838
28.33334 | 114.4866 | 5.05354 | 0.4079425 | 0.0142456
28.66666 | 115.4891 | 5.05327 | 0.3997775 | 0.01263428
29 | 116.4754 | 5.053196 | 0.390455 | 0.01288605
29.33334 | 117.4565 | 5.052843 | 0.3819675 | 0.01322708
29.66666 | 118.4238 | 5.052665 | 0.373665 | 0.0145935
30 | 119.3836 | 5.052418 | 0.3655875 | 0.0123436
30.33334 | 120.3474 | 5.052176 | 0.3580375 | 0.0120552
30.66666 | 121.315 | 5.052045 | 0.350715 | 0.01362534
31 | 122.2848 | 5.051832 | 0.344155 | 0.01865616
31.33334 | 123.2965 | 5.051438 | 0.338005 | 0.01985549
31.66666 | 124.3452 | 5.050903 | 0.3312675 | 0.01873171
32 | 125.3958 | 5.050832 | 0.32293 | 0.01751633
32.33333 | 126.4102 | 5.050552 | 0.3137125 | 0.01763304
32.66667 | 127.3902 | 5.050132 | 0.3051825 | 0.01618196
33 | 128.3538 | 5.049762 | 0.2978725 | 0.0131195
33.33333 | 129.3066 | 5.04986 | 0.2908775 | 0.01054688
33.66667 | 130.2436 | 5.04958 | 0.28408 | 0.01468964
34 | 131.1772 | 5.049332 | 0.2778175 | 0.01982344
34.33333 | 132.1362 | 5.048785 | 0.2721275 | 0.0212471
34.66667 | 133.0981 | 5.048582 | 0.2659125 | 0.02121964
35 | 134.0198 | 5.04816 | 0.2581825 | 0.02965392
35.33333 | 134.8582 | 5.047852 | 0.2501075 | 0.1261437
35.66667 | 135.6441 | 5.046646 | 0.2452725 | 0.1698441
36 | 136.3837 | 5.038683 | 0.2318975 | 0.1481527
36.33333 | 137.1302 | 5.038394 | 0.23123 | 0.06848363
36.66667 | 137.8924 | 5.03946 | 0.2414075 | -0.0698616
37 | 138.6628 | 5.04047 | 0.2522525 | -0.1013259
37.33333 | 139.4385 | 5.043548 | 0.2601175 | -0.07170411
37.66667 | 140.2322 | 5.044912 | 0.2800475 | -0.05730976
38 | 141.1069 | 5.043297 | 0.2946125 | -0.06752244
38.33333 | 142.2073 | 5.045438 | 0.304295 | -0.109115
38.66667 | 143.396 | 5.04899 | 0.302785 | -0.1539735
39 | 144.4696 | 5.051284 | 0.2909 | -0.120655
39.33333 | 145.3856 | 5.053383 | 0.2794475 | -0.06956861
39.66667 | 146.1992 | 5.053434 | 0.2722775 | -0.03616105
40 | 147.0044 | 5.053793 | 0.2704975 | -0.01130674
40.33333 | 147.9042 | 5.054134 | 0.2710675 | -0.0076675
40.66667 | 148.8898 | 5.053988 | 0.2707575 | 0.000592805
41 | 149.962 | 5.053985 | 0.268895 | 0.009173582
41.33333 | 151.0559 | 5.053817 | 0.2624425 | 0.01557084
41.66667 | 152.1411 | 5.053445 | 0.2552525 | 0.02364578
42 | 153.2314 | 5.052942 | 0.24844 | 0.0300636
42.33333 | 154.2055 | 5.052425 | 0.2342525 | 0.03837892
42.66667 | 155.0136 | 5.051788 | 0.2226475 | 0.04050752
43 | 155.8584 | 5.05078 | 0.221225 | -0.03320166
43.33333 | 156.7964 | 5.050342 | 0.22137 | -0.08023926
43.66667 | 157.8346 | 5.055953 | 0.219715 | -0.09399505
44 | 158.9053 | 5.05598 | 0.21528 | -0.06222842
44.33333 | 159.996 | 5.055902 | 0.21027 | 0.00660096
44.66667 | 161.0612 | 5.055625 | 0.2011475 | 0.01192246
45 | 162.0498 | 5.055572 | 0.191115 | 0.01623229
45.33333 | 162.9981 | 5.055138 | 0.1836575 | 0.02330247
45.66667 | 163.8944 | 5.054775 | 0.17614 | 0.03472367
46 | 164.7437 | 5.054055 | 0.1697175 | 0.04657512
46.33333 | 165.5729 | 5.05318 | 0.1658875 | 0.05914766
46.66667 | 166.4244 | 5.052 | 0.16399 | 0.06865313
47 | 167.3502 | 5.050805 | 0.164015 | 0.07487863
47.33333 | 168.3168 | 5.049442 | 0.161205 | 0.0785477
47.66667 | 169.3306 | 5.048132 | 0.15798 | 0.0850548
48 | 170.3678 | 5.0467 | 0.15321 | 0.09381172
48.33333 | 171.4046 | 5.04499 | 0.14654 | 0.1042282
48.66667 | 172.394 | 5.043088 | 0.1373875 | 0.1132233
49 | 173.3728 | 5.041132 | 0.1314975 | 0.1236854
49.33333 | 174.3632 | 5.039062 | 0.1258475 | 0.1333329
49.66667 | 175.3574 | 5.036552 | 0.12027 | 0.1436303
50 | 176.3516 | 5.034112 | 0.1151575 | 0.1550513
50.33333 | 177.3988 | 5.031472 | 0.11193 | 0.1650536
50.66667 | 178.4364 | 5.028503 | 0.10533 | 0.1741677
51 | 179.4791 | 5.025412 | 0.1000175 | 0.1840804
51.33333 | 180.5328 | 5.022428 | 0.0947475 | 0.1933732
51.66667 | 181.5414 | 5.018958 | 0.08622 | 0.2059479
52 | 182.4466 | 5.015392 | 0.076045 | 0.2200125
52.33333 | 183.258 | 5.01153 | 0.0693475 | 0.2293763
52.66668 | 184.163 | 5.007553 | 0.0719925 | 0.2406373
53 | 185.1662 | 5.003498 | 0.07219 | 0.2557158
53.33332 | 186.2332 | 4.999078 | 0.0690125 | 0.2729668
53.66668 | 187.2418 | 4.994162 | 0.0590575 | 0.2899476
54 | 188.1611 | 4.989158 | 0.0486775 | 0.3031927
54.33332 | 189.0538 | 4.98396 | 0.04333 | 0.3120576
54.66668 | 189.9811 | 4.978562 | 0.04088 | 0.328338
55 | 190.9653 | 4.973096 | 0.0395825 | 0.3497128
55.33332 | 192.093 | 4.96685 | 0.040595 | 0.3727731
55.66668 | 193.2224 | 4.96027 | 0.032185 | 0.5839257
56 | 194.2977 | 4.95348 | 0.0229 | 1.010433
56.33332 | 195.2134 | 4.930445 | -0.0426775 | 1.249627
56.66668 | 196.0729 | 4.896392 | -0.126525 | 1.27775
57 | 196.9438 | 4.883235 | -0.1264 | 1.059363
57.33332 | 197.7668 | 4.86913 | -0.129615 | 0.8457554
57.66668 | 198.6201 | 4.854572 | -0.1347475 | 0.8765536
58 | 199.5051 | 4.839267 | -0.1425975 | 0.8980241
58.33332 | 200.4868 | 4.824108 | -0.147665 | 0.9282169
58.66668 | 201.5349 | 4.80849 | -0.1556825 | 0.9645999
59 | 202.5566 | 4.791538 | -0.1675125 | 1.010112
59.33332 | 203.5263 | 4.774055 | -0.17852 | 1.057093
59.66668 | 204.5855 | 4.755982 | -0.1794325 | 1.100682
60 | 205.7412 | 4.736955 | -0.18301 | 1.149476
60.33332 | 206.7861 | 4.717093 | -0.1978575 | 1.201719
60.66668 | 207.6244 | 4.696382 | -0.2146475 | 1.250947
61 | 208.4231 | 4.674738 | -0.21853 | 1.300593
61.33332 | 209.2404 | 4.652442 | -0.219895 | 1.355338
61.66668 | 210.1544 | 4.629178 | -0.216705 | 1.417946
62 | 211.217 | 4.604652 | -0.21256 | 1.488601
62.33332 | 212.2972 | 4.578832 | -0.217205 | 1.563662
62.66668 | 213.3854 | 4.551846 | -0.2228025 | 1.638168
63 | 214.4074 | 4.52347 | -0.2319975 | 1.715756
63.33332 | 215.4248 | 4.493928 | -0.23689 | 1.795252
63.66668 | 216.3758 | 4.46283 | -0.247205 | 1.868242
64 | 217.1277 | 4.430488 | -0.2619575 | 1.946719
64.33334 | 217.9826 | 4.397344 | -0.25438 | 2.035273
64.66666 | 219.131 | 4.362195 | -0.2388425 | 2.145681
65 | 220.5272 | 4.32502 | -0.2307125 | 2.27606
65.33334 | 221.8062 | 4.285366 | -0.249795 | 2.400655
65.66666 | 222.7796 | 4.24346 | -0.2749275 | 2.512486
66 | 223.5684 | 4.200148 | -0.2921175 | 2.604315
66.33334 | 224.264 | 4.155352 | -0.300005 | 2.68497
66.66666 | 224.9774 | 4.109385 | -0.300685 | 2.769047
67 | 225.8602 | 4.061992 | -0.2903875 | 2.867587
67.33334 | 226.9873 | 4.012875 | -0.277995 | 2.989892
67.66666 | 228.1378 | 3.96133 | -0.2829225 | 3.127297
68 | 229.2644 | 3.907105 | -0.290095 | 3.266656
68.33334 | 230.3224 | 3.850657 | -0.30256 | 3.398616
68.66666 | 231.2821 | 3.792218 | -0.3151625 | 3.51514
69 | 232.1276 | 3.73163 | -0.3289575 | 3.627116
69.33334 | 232.927 | 3.66963 | -0.33391 | 3.750354
69.66666 | 233.8782 | 3.605503 | -0.3255225 | 3.885946
70 | 234.9166 | 3.53842 | -0.3256675 | 4.020856
70.33334 | 235.8058 | 3.468918 | -0.342975 | 4.140346
70.66666 | 236.5231 | 3.398208 | -0.3575475 | 4.23437
71 | 237.2117 | 3.325798 | -0.362245 | 4.312514
71.33334 | 237.9476 | 3.252225 | -0.3606875 | 4.40155
71.66666 | 238.8465 | 3.177552 | -0.34927 | 4.50399
72 | 239.8875 | 3.10045 | -0.34229 | 4.619533
72.33334 | 240.947 | 3.02115 | -0.345655 | 4.749292
72.66666 | 241.9693 | 2.94013 | -0.3537375 | 4.878113
73 | 243.0436 | 2.856453 | -0.3557375 | 5.011619
73.33334 | 244.2616 | 2.770655 | -0.3517975 | 5.140839
73.66666 | 245.411 | 2.682465 | -0.36631 | 5.240586
74 | 246.3304 | 2.592783 | -0.3915525 | 5.32577
74.33334 | 247.2106 | 2.50262 | -0.397745 | 5.399795
74.66666 | 248.2502 | 2.410612 | -0.39068 | 5.475958
75 | 249.306 | 2.31733 | -0.3945975 | 5.549268
75.33334 | 250.168 | 2.222772 | -0.41653 | 5.594306
75.66666 | 250.8606 | 2.127692 | -0.43411 | 5.615444
76 | 251.5522 | 2.032778 | -0.4367825 | 5.631021
76.33334 | 252.4432 | 1.937888 | -0.4197574 | 5.668455
76.66666 | 253.7696 | 1.84192 | -0.387595 | 5.726853
77 | 255.1678 | 1.744202 | -0.3886575 | 5.778575
77.33334 | 256.324 | 1.645767 | -0.4144325 | 5.787512
77.66666 | 257.1814 | 1.547742 | -0.448345 | 5.730401
78 | 257.8014 | 1.451172 | -0.4709976 | 5.620104
78.33334 | 258.4121 | 1.357348 | -0.474925 | 5.49833
78.66666 | 259.1389 | 1.266132 | -0.4646225 | 5.414382
79 | 260.3075 | 1.175718 | -0.42266 | 5.388902
79.33334 | 262.0624 | 1.084535 | -0.37824 | 5.37843
79.66666 | 263.6195 | 0.9928476 | -0.4083175 | 5.302042
80 | 264.512 | 0.9031524 | -0.4706275 | 5.113819
80.33334 | 265.0044 | 0.8184475 | -0.50865 | 4.837408
80.66666 | 265.4974 | 0.7396775 | -0.50896 | 4.534748
81 | 266.2829 | 0.66588 | -0.4782825 | 4.274858
81.33334 | 267.7077 | 0.5963025 | -0.4231 | 4.071684
81.66666 | 269.4593 | 0.52896 | -0.40081 | 3.876509
82 | 270.7205 | 0.4641275 | -0.4509825 | 3.644432
82.33334 | 271.335 | 0.4044475 | -0.5057926 | 3.359871
82.66666 | 271.7204 | 0.3506475 | -0.5259776 | 3.061146
83 | 272.0998 | 0.30183 | -0.5235324 | 2.804161
83.33334 | 272.9242 | 0.256805 | -0.480495 | 2.60666
83.66666 | 274.3459 | 0.21445 | -0.435775 | 2.448594
84 | 276.0941 | 0.174105 | -0.4148525 | 2.347354
84.33334 | 277.4651 | 0.1363025 | -0.4598875 | 2.256432
84.66666 | 278.1467 | 0.09755499 | -0.523305 | 2.068918
85 | 278.4787 | 0.0620825 | -0.56225 | 1.808801
85.33334 | 278.9732 | 0.036415 | -0.5514724 | 1.486612
85.66666 | 280.0625 | 0.01405 | -0.51143 | 1.196055
86 | 281.4672 | -0.00403 | -0.4951974 | 0.9923141
86.33334 | 282.6287 | -0.0187475 | -0.52137 | 0.8145489
86.66666 | 283.4257 | -0.031025 | -0.55025 | 0.5585075
87 | 284.1036 | -0.0412725 | -0.55608 | 0.2953953
87.33334 | 285.0738 | -0.039955 | -0.5160074 | 0.1649805
87.66666 | 286.3568 | -0.03924 | -0.478375 | 0.1559099
88 | 287.8262 | -0.04598 | -0.4657525 | 0.2654967
88.33334 | 288.9813 | -0.0514325 | -0.5023026 | 0.308386
88.66666 | 289.5776 | -0.05629 | -0.544375 | 0.2514677
89 | 290.098 | -0.06014 | -0.5448626 | 0.2067561
89.33334 | 291.1364 | -0.0628725 | -0.5053125 | 0.167475
89.66666 | 292.5262 | -0.06561 | -0.4811075 | 0.1371939
90 | 294.0789 | -0.067705 | -0.474435 | 0.1132143
90.33334 | 295.3244 | -0.069315 | -0.5087175 | 0.08395153
90.66666 | 295.8658 | -0.070585 | -0.56146 | 0.06487878
91 | 296.3879 | -0.0712625 | -0.555285 | 0.05206153
91.33334 | 297.3219 | -0.0722125 | -0.5247 | 0.04735791
91.66666 | 298.5084 | -0.0729 | -0.50934 | 0.04704662
92 | 299.6004 | -0.0737675 | -0.5175225 | 0.04107063
92.33334 | 300.7715 | -0.07446 | -0.5125425 | 0.03603972
92.66666 | 301.9998 | -0.0749025 | -0.51149 | 0.03072508
93 | 302.8174 | -0.0753775 | -0.5470025 | 0.02836308
93.33334 | 303.2759 | -0.075905 | -0.5652375 | 0.02987364
93.66666 | 304.0188 | -0.076355 | -0.539195 | 0.03203428
94 | 305.0359 | -0.0769375 | -0.51774 | 0.03463674
94.33334 | 306.1844 | -0.0775675 | -0.5093824 | 0.03563916
94.66666 | 307.3125 | -0.078225 | -0.5113525 | 0.03381955
95 | 308.5574 | -0.0787225 | -0.5043975 | 0.0314072
95.33334 | 309.8093 | -0.0792175 | -0.5075824 | 0.03226774
95.66666 | 310.9625 | -0.079725 | -0.5175425 | 0.02922132
96 | 312.0392 | -0.08045 | -0.5245875 | 0.02683872
96.33334 | 312.8969 | -0.080575 | -0.5454675 | 0.02423628
96.66666 | 313.2454 | -0.08106 | -0.5819325 | 0.02208708
97 | 313.6206 | -0.0814675 | -0.5688474 | 0.0253281
97.33334 | 314.4622 | -0.08187 | -0.53251 | 0.02617033
97.66666 | 315.6328 | -0.08231 | -0.5078225 | 0.0293518
98 | 316.9493 | -0.08285 | -0.5018075 | 0.03146902
98.33334 | 318.2136 | -0.0834575 | -0.5102 | 0.02920302
98.66666 | 319.3683 | -0.08395499 | -0.5231825 | 0.02779996
99 | 320.408 | -0.084225 | -0.5331225 | 0.02577213
99.33334 | 321.4662 | -0.084815 | -0.533025 | 0.02281492
99.66666 | 322.4998 | -0.08520499 | -0.5352026 | 0.02235487
100 | 323.4956 | -0.08539249 | -0.5374624 | 0.02059253
100.3333 | 324.47 | -0.085825 | -0.538605 | 0.02297972
100.6667 | 325.3875 | -0.086245 | -0.543915 | 0.02533033
101 | 326.2004 | -0.08672 | -0.5504925 | 0.0255954
101.3333 | 327.0134 | -0.087085 | -0.54883 | 0.02377544
101.6667 | 327.8655 | -0.0875675 | -0.54465 | 0.0231688
102 | 328.7865 | -0.08783 | -0.5377925 | 0.0232428
102.3333 | 329.7633 | -0.08830499 | -0.532635 | 0.02106795
102.6667 | 330.7683 | -0.08868 | -0.5305225 | 0.02084611
103 | 331.7675 | -0.0889225 | -0.53211 | 0.02034315
103.3333 | 332.744 | -0.0892825 | -0.53455 | 0.0232577
103.6667 | 333.7028 | -0.0897225 | -0.5371625 | 0.02513664
104 | 334.662 | -0.090245 | -0.537725 | 0.0262907
104.3333 | 335.6387 | -0.090565 | -0.5369875 | 0.02587628
104.6667 | 336.6094 | -0.0910825 | -0.5377475 | 0.02393819
105 | 337.5716 | -0.09149 | -0.5385575 | 0.02445609
105.3334 | 338.5409 | -0.091805 | -0.53745 | 0.02355356
105.6666 | 339.5084 | -0.09227001 | -0.53818 | 0.02149702
106 | 340.4779 | -0.0926825 | -0.5381775 | 0.01720647
106.3334 | 341.45 | -0.0928675 | -0.538155 | 0.01560867
106.6666 | 342.4066 | -0.09295999 | -0.5389 | 0.01528316
107 | 343.3756 | -0.09345001 | -0.53874 | 0.01850856
107.3334 | 344.3928 | -0.0936825 | -0.53629 | 0.02310972
107.6666 | 345.436 | -0.09407001 | -0.53555 | 0.02458916
108 | 346.4816 | -0.0946025 | -0.53692 | 0.02558045
108.3334 | 347.514 | -0.0950675 | -0.53917 | 0.02309485
108.6666 | 348.5244 | -0.095345 | -0.5415776 | 0.01889311
109 | 349.5133 | -0.09565001 | -0.5441676 | 0.01563823
109.3334 | 350.4918 | -0.09590751 | -0.5449875 | 0.01640756
109.6666 | 351.4796 | -0.09610749 | -0.5453526 | 0.01633357
110 | 352.4603 | -0.0965025 | -0.5460425 | 0.0174581
110.3334 | 353.4378 | -0.0967325 | -0.546945 | 0.02063894
110.6666 | 354.425 | -0.09707001 | -0.547455 | 0.02068332
111 | 355.4168 | -0.0975675 | -0.548035 | 0.02108284
111.3334 | 356.4161 | -0.0978325 | -0.5485 | 0.02041704
111.6666 | 357.4134 | -0.0981325 | -0.55041 | 0.01550505
112 | 358.4002 | -0.0985125 | -0.55184 | 0.01725084
112.3334 | 359.402 | -0.09853751 | -0.5513 | 0.01671822
112.6666 | 360.4334 | -0.09908751 | -0.5495776 | 0.01796109
113 | 361.49 | -0.0992575 | -0.5484974 | 0.02105329
113.3334 | 362.5562 | -0.09967 | -0.5480075 | 0.01984006
113.6666 | 363.601 | -0.100025 | -0.5506176 | 0.02127512
114 | 364.6023 | -0.10038 | -0.5541 | 0.0195293
114.3334 | 365.579 | -0.1007 | -0.5560724 | 0.01969205
114.6666 | 366.5435 | -0.1009825 | -0.556845 | 0.01655547
115 | 367.5106 | -0.1013875 | -0.556085 | 0.01469141
115.3334 | 368.5017 | -0.101435 | -0.5544624 | 0.01386279
115.6666 | 369.5085 | -0.101715 | -0.5536426 | 0.01482452
116 | 370.5287 | -0.10199 | -0.5538225 | 0.0191892
116.3334 | 371.5298 | -0.1023625 | -0.5568824 | 0.01975141
116.6666 | 372.5041 | -0.1027325 | -0.5599575 | 0.01689582
117 | 373.4748 | -0.1030125 | -0.56089 | 0.01432136
117.3334 | 374.4572 | -0.1030925 | -0.56071 | 0.01520904
117.6666 | 375.4536 | -0.1033925 | -0.56017 | 0.01615604
118 | 376.4802 | -0.1038275 | -0.557885 | 0.01966269
118.3334 | 377.5231 | -0.10401 | -0.5568824 | 0.02087572
118.6666 | 378.5669 | -0.104445 | -0.5569325 | 0.01809423
119 | 379.5924 | -0.1048475 | -0.5592175 | 0.01833081
119.3334 | 380.5781 | -0.1049375 | -0.56304 | 0.01621505
119.6666 | 381.5372 | -0.1053125 | -0.565285 | 0.01446932
120 | 382.4886 | -0.1055825 | -0.56603 | 0.01319706
120.3334 | 383.4554 | -0.1057475 | -0.5647675 | 0.01359672
120.6666 | 384.4491 | -0.105835 | -0.56309 | 0.01454358
121 | 385.4619 | -0.106335 | -0.562545 | 0.01575669
121.3334 | 386.4732 | -0.1065175 | -0.5643375 | 0.0161117
121.6666 | 387.4709 | -0.1067375 | -0.566955 | 0.01581573
122 | 388.4631 | -0.106995 | -0.5680974 | 0.01781319
122.3334 | 389.4612 | -0.1074325 | -0.5682375 | 0.01926304
122.6666 | 390.4708 | -0.107675 | -0.56785 | 0.01912972
123 | 391.4786 | -0.108025 | -0.567845 | 0.0186416
123.3334 | 392.4955 | -0.108315 | -0.5671325 | 0.01776873
123.6666 | 393.5232 | -0.1086875 | -0.56694 | 0.01378904
124 | 394.5325 | -0.108845 | -0.56889 | 0.0139221
124.3334 | 395.5146 | -0.108925 | -0.5714276 | 0.01448419
124.6666 | 396.4882 | -0.1093725 | -0.5721825 | 0.0185083
125 | 397.4798 | -0.1096475 | -0.5708926 | 0.01831609
125.3334 | 398.484 | -0.1100475 | -0.5701975 | 0.01267927
125.6666 | 399.496 | -0.110135 | -0.5701625 | 0.01072626
126 | 400.5057 | -0.1102 | -0.5715224 | 0.01084472
126.3334 | 401.4984 | -0.1104775 | -0.57381 | 0.01335989
126.6666 | 402.482 | -0.1107925 | -0.5756825 | 0.01662961
127 | 403.4674 | -0.1109675 | -0.57681 | 0.01717696
127.3334 | 404.4528 | -0.11136 | -0.5769976 | 0.01516477
127.6666 | 405.4638 | -0.111645 | -0.5758076 | 0.01621526
128 | 406.4946 | -0.111735 | -0.5745224 | 0.01470621
128.3333 | 407.5321 | -0.11215 | -0.574685 | 0.01473572
128.6667 | 408.5498 | -0.11235 | -0.577155 | 0.01463215
129 | 409.5444 | -0.1125825 | -0.5804 | 0.01180619
129.3333 | 410.5069 | -0.112755 | -0.5831825 | 0.01300473
129.6667 | 411.4686 | -0.112945 | -0.58236 | 0.01191003
130 | 412.459 | -0.1132675 | -0.5795875 | 0.006139998
130.3333 | 413.4706 | -0.1133325 | -0.5779526 | 0.000222048
130.6667 | 414.4859 | -0.11308 | -0.5774876 | -0.0017161
131 | 415.49 | -0.1130575 | -0.5790425 | 0.001745703
131.3333 | 416.4796 | -0.11326 | -0.5806175 | 0.007767124
131.6667 | 417.4643 | -0.11339 | -0.5815375 | 0.01408467
132 | 418.446 | -0.11357 | -0.58213 | 0.01640754
132.3333 | 419.4442 | -0.1140925 | -0.5815425 | 0.01787248
132.6667 | 420.4578 | -0.114295 | -0.5807375 | 0.01846427
133 | 421.4833 | -0.1145375 | -0.581125 | 0.01377405
133.3333 | 422.5092 | -0.1149075 | -0.58167 | 0.01480966
133.6667 | 423.539 | -0.11495 | -0.5827275 | 0.01652584
134 | 424.5514 | -0.11534 | -0.5854224 | 0.01622993
134.3333 | 425.5324 | -0.1157175 | -0.5882 | 0.01520928
134.6667 | 426.5164 | -0.115895 | -0.5879975 | 0.01343394
135 | 427.513 | -0.1159575 | -0.587075 | 0.01500202
135.3333 | 428.5053 | -0.116355 | -0.5871125 | 0.01670341
135.6667 | 429.4866 | -0.116755 | -0.5887525 | 0.01652596
136 | 430.4615 | -0.1169075 | -0.5898876 | 0.01335981
136.3333 | 431.4484 | -0.1170775 | -0.589585 | 0.01118498
136.6667 | 432.4536 | -0.1173225 | -0.5892074 | 0.01642242
137 | 433.4623 | -0.1174925 | -0.5893125 | 0.01414396
137.3333 | 434.469 | -0.1180875 | -0.5910525 | 0.00806319
137.6667 | 435.4496 | -0.11789 | -0.5925375 | 0.005311396
138 | 436.4284 | -0.117805 | -0.592135 | 0.004985815
138.3333 | 437.4372 | -0.1180825 | -0.5894875 | 0.01105182
138.6667 | 438.459 | -0.1184125 | -0.58839 | 0.01448424
139 | 439.4638 | -0.11852 | -0.5895976 | 0.01409952
139.3333 | 440.452 | -0.11881 | -0.5905125 | 0.0146175
139.6667 | 441.4378 | -0.119075 | -0.5895075 | 0.01831622
140 | 442.4332 | -0.11937 | -0.5878375 | 0.01720648
140.3333 | 443.4391 | -0.1197875 | -0.586625 | 0.01587482
140.6667 | 444.4274 | -0.1199075 | -0.5885 | 0.01520921
141 | 445.3891 | -0.1201475 | -0.590205 | 0.0141884
141.3333 | 446.3774 | -0.120475 | -0.5869 | 0.01103705
141.6667 | 447.3986 | -0.1207025 | -0.58369 | 0.01131815
142 | 448.4352 | -0.1205625 | -0.581905 | 0.0132709
142.3333 | 449.474 | -0.12106 | -0.58151 | 0.01929264
142.6667 | 450.4998 | -0.1214175 | -0.58288 | 0.02364246
143 | 451.5145 | -0.121905 | -0.583955 | 0.0193222
143.3333 | 452.518 | -0.1221375 | -0.5844176 | 0.01483934
143.6667 | 453.5113 | -0.1223325 | -0.5847676 | 0.007634238
144 | 454.5006 | -0.1224575 | -0.5849776 | 0.008388809
144.3333 | 455.4752 | -0.12239 | -0.5858474 | 0.01139228
144.6667 | 456.4481 | -0.1228175 | -0.58572 | 0.01370019
145 | 457.4186 | -0.123115 | -0.586065 | 0.01704358
145.3333 | 458.3978 | -0.1232525 | -0.584415 | 0.0159933
145.6667 | 459.4156 | -0.1236125 | -0.5808374 | 0.01557895
146 | 460.447 | -0.12392 | -0.579345 | 0.01642238
146.3333 | 461.4672 | -0.1240975 | -0.5804424 | 0.01549032
146.6667 | 462.4812 | -0.1243975 | -0.580635 | 0.01050436
147 | 463.4926 | -0.1246825 | -0.5806925 | 0.01279772
147.3333 | 464.485 | -0.124515 | -0.5824224 | 0.01170286
147.6667 | 465.4649 | -0.12512 | -0.583185 | 0.01193968
148 | 466.4522 | -0.1251675 | -0.581985 | 0.01606742
148.3333 | 467.4166 | -0.125365 | -0.582985 | 0.01368532
148.6667 | 468.401 | -0.12575 | -0.5792925 | 0.01298995
149 | 469.4222 | -0.125985 | -0.5755926 | 0.01074106
149.3333 | 470.4422 | -0.125955 | -0.5764975 | 0.008462709
149.6667 | 471.4616 | -0.12617 | -0.5764425 | 0.01273842
150 | 472.4742 | -0.1263725 | -0.57751 | 0.01844917
150.3333 | 473.4743 | -0.1268525 | -0.5797724 | 0.01751728
150.6667 | 474.4627 | -0.1271725 | -0.5815926 | 0.01516489
151 | 475.464 | -0.12725 | -0.5812324 | 0.01208752
151.3333 | 476.4756 | -0.127455 | -0.580685 | 0.01019364
151.6667 | 477.4892 | -0.1277325 | -0.5803025 | 0.011673
152 | 478.499 | -0.1277925 | -0.5804526 | 0.01159906
152.3333 | 479.5 | -0.1280675 | -0.5811825 | 0.01266456
152.6667 | 480.4973 | -0.1282675 | -0.58109 | 0.01489865
153 | 481.495 | -0.128565 | -0.5802426 | 0.01159925
153.3333 | 482.481 | -0.1288025 | -0.5818425 | 0.009883109
153.6667 | 483.4591 | -0.12878 | -0.58218 | 0.009069293
154 | 484.433 | -0.128995 | -0.5824275 | 0.009173035
154.3333 | 485.4082 | -0.129235 | -0.58213 | 0.01077083
154.6667 | 486.4012 | -0.12935 | -0.5794275 | 0.01185065
155 | 487.4248 | -0.1295125 | -0.5767725 | 0.0138036
155.3333 | 488.456 | -0.1298575 | -0.576715 | 0.0138036
155.6667 | 489.4814 | -0.1301475 | -0.5778474 | 0.0138036

## Parafina 5mg py10ºC·min-1 (1)
CLOSED
Version | 2
Run | 1658
Instrument | 2960 | SDT | V3.0F
Module | TGA-DTA
Sample | Par | (4.9 | mg) | py10 | -4
Size | 4.9438 | mg
Method
Operator | Laura
Comment
Xcomment | Pan: | Platinum | Gas1: | Nitrogen | 100 | ml/min | Gas2:
Text
Exotherm | Up
Kcell | 1
InstCalDate | Weight: | 18-Jan-17 | 16:18
TempCal | 3 | pts | 418.31 | 419.53, | 661.59 | 660.33, | 962.29 | 961.78
BaselineCal | -0.0077 | -9.8093
Thresholds | 0 | 0
Controls | Gas | 1 | Event | Off | Sampling | 6 | sec/pt
Nsig | 5
Sig1 | Time | (min)
Sig2 | Temperature | (°C)
Sig3 | Weight | (mg)
Sig4 | Temperature | Difference | (°C)
Sig5 | Deriv. | Weight | (%/min)
Date | 4-Aug-20
Time | 9:40
File | C:\Personales\LAURA\Diferenes | rampas | para | Ea\Parafina\Parafina | comercial\Par | (4.9 | mg) | py10 | -4
OrgFile | C:\Users\53559816S\Desktop\INCAR\ATG | synergy | Coal-SPT-Paraffin\Parafina\Parafina | 5 | mg\Par | (4.9 | mg) | py10 | -4
StartOfData
0 | 22.45434 | 4.943592 | 1.4065 | -0.03961182
0.1 | 22.4715 | 4.943558 | 1.4064 | -0.03961182
0.2 | 22.557 | 4.94385 | 1.406216 | -0.03961182
0.3 | 22.74966 | 4.944016 | 1.408292 | -0.05511474
0.4 | 23.07017 | 4.944342 | 1.4119 | -0.03961181
0.5 | 23.51467 | 4.944675 | 1.415633 | -0.0278244
0.6 | 24.06766 | 4.9445 | 1.418716 | -0.01179504
0.7 | 24.71716 | 4.944625 | 1.419867 | 0.006896974
0.8 | 25.451 | 4.944658 | 1.418384 | 0.01011658
0.9 | 26.25883 | 4.944425 | 1.414075 | 0.02140808
1 | 27.11666 | 4.94435 | 1.406833 | 0.03050232
1.1 | 28.026 | 4.94425 | 1.397258 | 0.03185272
1.2 | 28.98767 | 4.943992 | 1.384434 | 0.03000641
1.3 | 29.98083 | 4.943817 | 1.3688 | 0.03002167
1.4 | 31.002 | 4.943824 | 1.350392 | 0.02747345
1.5 | 32.04217 | 4.943592 | 1.328142 | 0.03235626
1.6 | 33.09617 | 4.943425 | 1.302217 | 0.03926086
1.7 | 34.15716 | 4.943217 | 1.272758 | 0.03775788
1.8 | 35.21467 | 4.943042 | 1.239217 | 0.04046631
1.9 | 36.256 | 4.94285 | 1.201608 | 0.04720307
2 | 37.25234 | 4.942609 | 1.1601 | 0.04956817
2.1 | 38.23284 | 4.942266 | 1.115166 | 0.04518128
2.2 | 39.2135 | 4.942109 | 1.067675 | 0.03336333
2.3 | 40.186 | 4.941983 | 1.0182 | 0.02324676
2.4 | 41.14366 | 4.941925 | 0.96745 | 0.02359009
2.5 | 42.0895 | 4.941783 | 0.9165918 | 0.02832031
2.6 | 43.03533 | 4.941626 | 0.866575 | 0.03910829
2.7 | 43.97617 | 4.941434 | 0.8209168 | 0.04837798
2.8 | 44.92467 | 4.941133 | 0.7881832 | 0.05258941
2.9 | 45.88566 | 4.940833 | 0.775575 | 0.0497284
3 | 46.84133 | 4.940625 | 0.7745332 | 0.03590393
3.1 | 47.78567 | 4.940459 | 0.7730332 | 0.03320313
3.2 | 48.7175 | 4.940434 | 0.7643332 | 0.03372191
3.3 | 49.629 | 4.940109 | 0.7466834 | 0.03338622
3.4 | 50.52633 | 4.939966 | 0.720025 | 0.03490448
3.5 | 51.40417 | 4.939867 | 0.6845416 | 0.02680206
3.6 | 52.23383 | 4.939691 | 0.640475 | 0.0303421
3.7 | 53.0345 | 4.939583 | 0.5879582 | 0.0350647
3.8 | 53.832 | 4.939359 | 0.5277084 | 0.03170013
3.9 | 54.63033 | 4.939166 | 0.4571083 | 0.01972199
4 | 55.4235 | 4.939117 | 0.3736334 | 0.01143647
4.1 | 56.217 | 4.939217 | 0.276325 | -0.0010452
4.2 | 56.99934 | 4.93905 | 0.1618 | -0.01805878
4.3 | 57.79683 | 4.939224 | 0.03429167 | -0.05207058
4.4 | 58.61016 | 4.939559 | -0.09654999 | -0.0770111
4.5 | 59.44133 | 4.94025 | -0.2217416 | 0.03912357
4.6 | 60.32084 | 4.940441 | -0.3251166 | 0.4210742
4.7 | 61.279 | 4.937817 | -0.3791333 | 0.7583464
4.8 | 62.39082 | 4.930367 | -0.3260083 | 0.815338
4.9 | 63.59184 | 4.926542 | -0.1513584 | 0.6029512
5 | 64.76334 | 4.925925 | 0.009208334 | 0.2509844
5.1 | 65.91116 | 4.925133 | 0.1281167 | 0.1127548
5.2 | 67.03182 | 4.924866 | 0.2204084 | 0.1038208
5.3 | 68.119 | 4.924283 | 0.2943417 | 0.08596036
5.4 | 69.1975 | 4.923783 | 0.3544917 | 0.08428192
5.5 | 70.259 | 4.92355 | 0.4028917 | 0.08160408
5.6 | 71.29834 | 4.92315 | 0.4416916 | 0.08697511
5.7 | 72.32616 | 4.922583 | 0.47215 | 0.08731074
5.8 | 73.35068 | 4.922117 | 0.4974167 | 0.07533261
5.9 | 74.36668 | 4.921909 | 0.5182833 | 0.06554413
6 | 75.37232 | 4.921625 | 0.5341168 | 0.05900579
6.1 | 76.36716 | 4.921208 | 0.5462916 | 0.06204224
6.2 | 77.3625 | 4.921008 | 0.5562668 | 0.06323239
6.3 | 78.354 | 4.920683 | 0.5635 | 0.05865476
6.4 | 79.34682 | 4.920324 | 0.568775 | 0.05157471
6.5 | 80.32866 | 4.9201 | 0.5716668 | 0.03371433
6.6 | 81.312 | 4.920025 | 0.5738334 | 0.0326996
6.7 | 82.2755 | 4.92 | 0.5749334 | 0.04198456
6.8 | 83.23468 | 4.919566 | 0.5741168 | 0.05781552
6.9 | 84.18 | 4.919291 | 0.5712832 | 0.06708528
7 | 85.11684 | 4.91895 | 0.5674584 | 0.06893165
7.1 | 86.05868 | 4.91865 | 0.5637832 | 0.07617188
7.2 | 87.02132 | 4.918183 | 0.56105 | 0.07331081
7.3 | 88.01282 | 4.917792 | 0.5599916 | 0.06337735
7.4 | 89.02301 | 4.917566 | 0.5579834 | 0.0519333
7.5 | 90.04382 | 4.917392 | 0.55455 | 0.05294805
7.6 | 91.0875 | 4.9171 | 0.55035 | 0.0615387
7.7 | 92.14384 | 4.916717 | 0.5457582 | 0.06642148
7.8 | 93.20868 | 4.916383 | 0.5401416 | 0.06151578
7.9 | 94.27316 | 4.916108 | 0.5331666 | 0.04651638
8 | 95.33032 | 4.915884 | 0.525825 | 0.04769134
8.1 | 96.3855 | 4.915817 | 0.5189416 | 0.05360412
8.2 | 97.45168 | 4.91535 | 0.511875 | 0.06102758
8.3 | 98.50934 | 4.91505 | 0.5047833 | 0.06589514
8.4 | 99.55301 | 4.914758 | 0.4951584 | 0.0589828
8.5 | 100.594 | 4.914484 | 0.4844 | 0.06809997
8.6 | 101.6285 | 4.914176 | 0.4746083 | 0.07804099
8.7 | 102.6502 | 4.913658 | 0.4641667 | 0.07957466
8.8 | 103.6742 | 4.913242 | 0.454275 | 0.06961829
8.9 | 104.6987 | 4.912984 | 0.4450083 | 0.04415888
9 | 105.7195 | 4.912792 | 0.436675 | 0.04603574
9.1 | 106.7342 | 4.912792 | 0.4273834 | 0.05747214
9.2 | 107.729 | 4.9122 | 0.4168833 | 0.06437688
9.3 | 108.6998 | 4.911859 | 0.4062833 | 0.06304174
9.4 | 109.6526 | 4.911667 | 0.39685 | 0.05377956
9.5 | 110.6105 | 4.9115 | 0.388225 | 0.0593567
9.6 | 111.5745 | 4.91105 | 0.3809334 | 0.0670852
9.7 | 112.5533 | 4.9107 | 0.3745584 | 0.07162482
9.8 | 113.537 | 4.910408 | 0.3678833 | 0.06943519
9.9 | 114.51 | 4.91005 | 0.3603916 | 0.06842798
10 | 115.4687 | 4.909659 | 0.35155 | 0.07047272
10.1 | 116.403 | 4.909384 | 0.3411416 | 0.0655822
10.2 | 117.3158 | 4.909 | 0.3307083 | 0.06221014
10.3 | 118.22 | 4.908758 | 0.32135 | 0.06675728
10.4 | 119.1205 | 4.908434 | 0.3130416 | 0.06219476
10.5 | 120.0142 | 4.908016 | 0.3048416 | 0.06371308
10.6 | 120.9108 | 4.907833 | 0.2979167 | 0.06372065
10.7 | 121.8103 | 4.907483 | 0.2926834 | 0.05982976
10.8 | 122.7238 | 4.907125 | 0.2894167 | 0.06253057
10.9 | 123.644 | 4.906891 | 0.2852666 | 0.05545039
11 | 124.577 | 4.906583 | 0.281 | 0.05815124
11.1 | 125.5146 | 4.906384 | 0.276325 | 0.06928247
11.2 | 126.4682 | 4.905941 | 0.2722834 | 0.08528144
11.3 | 127.4518 | 4.9055 | 0.2688833 | 0.09186562
11.4 | 128.4922 | 4.904916 | 0.2690666 | 0.08747855
11.5 | 129.5873 | 4.904625 | 0.2709667 | 0.08766174
11.6 | 130.7003 | 4.904217 | 0.2705083 | 0.08513632
11.7 | 131.8077 | 4.903683 | 0.265475 | 0.08327492
11.8 | 132.9045 | 4.903283 | 0.2584334 | 0.07788856
11.9 | 133.9867 | 4.903033 | 0.2501666 | 0.07382196
12 | 135.0385 | 4.902617 | 0.2414833 | 0.08545684
12.1 | 136.093 | 4.902191 | 0.2338333 | 0.09017172
12.2 | 137.1665 | 4.901592 | 0.2273666 | 0.08209236
12.3 | 138.2427 | 4.901317 | 0.2224834 | 0.07956702
12.4 | 139.3035 | 4.901025 | 0.214875 | 0.07735437
12.5 | 140.3455 | 4.900508 | 0.2052167 | 0.0820694
12.6 | 141.3592 | 4.900084 | 0.19485 | 0.0910186
12.7 | 142.3544 | 4.899758 | 0.1848 | 0.09407051
12.8 | 143.3595 | 4.89915 | 0.177225 | 0.09221658
12.9 | 144.3968 | 4.89865 | 0.173775 | 0.09423819
13 | 145.4465 | 4.898359 | 0.1714584 | 0.08848571
13.1 | 146.479 | 4.897824 | 0.1657583 | 0.0889968
13.2 | 147.4848 | 4.897375 | 0.1585584 | 0.09473428
13.3 | 148.4767 | 4.896942 | 0.150825 | 0.08562476
13.4 | 149.4436 | 4.896458 | 0.1418916 | 0.08579246
13.5 | 150.407 | 4.896167 | 0.1344666 | 0.08966063
13.6 | 151.3628 | 4.895641 | 0.1278916 | 0.08966819
13.7 | 152.3184 | 4.895134 | 0.121575 | 0.1041795
13.8 | 153.298 | 4.894758 | 0.118475 | 0.1055375
13.9 | 154.3102 | 4.894034 | 0.1178084 | 0.1107406
14 | 155.3538 | 4.893584 | 0.1180083 | 0.1162948
14.1 | 156.4236 | 4.892984 | 0.1182833 | 0.1107406
14.2 | 157.5153 | 4.892408 | 0.117725 | 0.1136094
14.3 | 158.6195 | 4.891884 | 0.11645 | 0.1170045
14.4 | 159.719 | 4.891325 | 0.113875 | 0.1682356
14.5 | 160.8257 | 4.890633 | 0.110525 | 0.2494812
14.6 | 161.9468 | 4.888875 | 0.1064917 | 0.2803265
14.7 | 163.0705 | 4.886941 | 0.1013 | 0.2595675
14.8 | 164.1856 | 4.886241 | 0.09555 | 0.1956865
14.9 | 165.3022 | 4.885533 | 0.08945832 | 0.137863
15 | 166.4315 | 4.884742 | 0.08489999 | 0.1334839
15.1 | 167.5455 | 4.884283 | 0.07925 | 0.1417769
15.2 | 168.5972 | 4.883567 | 0.067675 | 0.1577913
15.3 | 169.592 | 4.882617 | 0.053125 | 0.1714479
15.4 | 170.5153 | 4.881675 | 0.03669166 | 0.1667021
15.5 | 171.3676 | 4.880991 | 0.02020833 | 0.1621322
15.6 | 172.1798 | 4.880258 | 0.006466666 | 0.1744536
15.7 | 172.9765 | 4.879317 | -0.0032083 | 0.1936647
15.8 | 173.7773 | 4.8782 | -0.0093083 | 0.1985704
15.9 | 174.6022 | 4.877234 | -0.01035833 | 0.1977232
16 | 175.452 | 4.876392 | -0.0099917 | 0.2080074
16.1 | 176.3272 | 4.875333 | -0.0086417 | 0.2322769
16.2 | 177.2297 | 4.874008 | -0.0069833 | 0.2477803
16.3 | 178.1528 | 4.872684 | -0.0051667 | 0.2363209
16.4 | 179.1026 | 4.871591 | -0.003325 | 0.2356491
16.5 | 180.0768 | 4.8707 | -0.0017417 | 0.250495
16.6 | 181.0755 | 4.869175 | -0.00064167 | 0.2747497
16.7 | 182.092 | 4.8677 | -0.000175 | 0.295838
16.8 | 183.1113 | 4.8663 | -0.00035833 | 0.296166
16.9 | 184.1403 | 4.864824 | -0.0013333 | 0.3049316
17 | 185.1784 | 4.863292 | -0.0031667 | 0.3136966
17.1 | 186.2216 | 4.861667 | -0.0062 | 0.3266754
17.2 | 187.2665 | 4.860125 | -0.0096 | 0.3401648
17.3 | 188.3145 | 4.858333 | -0.0136 | 0.3554847
17.4 | 189.3633 | 4.85655 | -0.01813333 | 0.37117
17.5 | 190.4082 | 4.854667 | -0.02313334 | 0.376883
17.6 | 191.4528 | 4.852783 | -0.02838333 | 0.3900604
17.7 | 192.4928 | 4.8509 | -0.034225 | 0.4077538
17.8 | 193.5256 | 4.848791 | -0.04064166 | 0.4379204
17.9 | 194.5368 | 4.846584 | -0.047725 | 0.4502411
18 | 195.5387 | 4.844117 | -0.05456668 | 0.453253
18.1 | 196.5368 | 4.842109 | -0.060975 | 0.4711303
18.2 | 197.5255 | 4.839825 | -0.067375 | 0.5055246
18.3 | 198.5137 | 4.837084 | -0.07391668 | 0.5503627
18.4 | 199.4967 | 4.834133 | -0.08031666 | 0.5734634
18.5 | 200.4744 | 4.83135 | -0.08670834 | 0.5764824
18.6 | 201.4506 | 4.828516 | -0.09298332 | 0.584381
18.7 | 202.4248 | 4.825641 | -0.09909166 | 0.6076367
18.8 | 203.3916 | 4.822542 | -0.1051 | 0.6231549
18.9 | 204.3588 | 4.819317 | -0.1109667 | 0.6482926
19 | 205.3174 | 4.816275 | -0.1164666 | 0.6803334
19.1 | 206.2678 | 4.81275 | -0.1220333 | 0.7177581
19.2 | 207.2195 | 4.809008 | -0.12715 | 0.7607056
19.3 | 208.172 | 4.805208 | -0.13205 | 0.785463
19.4 | 209.1313 | 4.801242 | -0.1366834 | 0.8247376
19.5 | 210.0955 | 4.797217 | -0.1411167 | 0.8577925
19.6 | 211.0612 | 4.792617 | -0.1454 | 0.8893661
19.7 | 212.0337 | 4.788316 | -0.149825 | 0.922243
19.8 | 213.0115 | 4.783708 | -0.1541 | 0.9495334
19.9 | 213.9902 | 4.778875 | -0.1584833 | 1.001083
20 | 214.9744 | 4.773867 | -0.1629667 | 1.041012
20.1 | 215.9585 | 4.768492 | -0.1676 | 1.081802
20.2 | 216.9424 | 4.763166 | -0.1718584 | 1.115351
20.3 | 217.9297 | 4.757484 | -0.1762166 | 1.147227
20.4 | 218.919 | 4.7518 | -0.1806 | 1.195099
20.5 | 219.9137 | 4.745816 | -0.184875 | 1.247195
20.6 | 220.9098 | 4.739459 | -0.1895 | 1.311584
20.7 | 221.914 | 4.732824 | -0.1939917 | 1.370066
20.8 | 222.9182 | 4.725875 | -0.1987334 | 1.429751
20.9 | 223.9256 | 4.718742 | -0.2033833 | 1.483673
21 | 224.936 | 4.711158 | -0.2083166 | 1.548402
21.1 | 225.9456 | 4.703508 | -0.2137167 | 1.618354
21.2 | 226.9552 | 4.695217 | -0.21935 | 1.696742
21.3 | 227.9526 | 4.686709 | -0.225175 | 1.781696
21.4 | 228.9537 | 4.677617 | -0.2308334 | 1.853325
21.5 | 229.955 | 4.668266 | -0.2362917 | 1.931534
21.6 | 230.955 | 4.658625 | -0.2418416 | 1.995582
21.7 | 231.956 | 4.648459 | -0.2469666 | 2.072979
21.8 | 232.9568 | 4.638191 | -0.2523666 | 2.156918
21.9 | 233.9573 | 4.627242 | -0.258 | 2.242043
22 | 234.9547 | 4.615917 | -0.2640583 | 2.34233
22.1 | 235.9498 | 4.604176 | -0.269825 | 2.434852
22.2 | 236.9455 | 4.591825 | -0.27555 | 2.53027
22.3 | 237.9348 | 4.5791 | -0.2812416 | 2.631925
22.4 | 238.916 | 4.565909 | -0.28675 | 2.731194
22.5 | 239.891 | 4.552074 | -0.2919416 | 2.845974
22.6 | 240.87 | 4.537825 | -0.2964584 | 2.949814
22.7 | 241.8496 | 4.522792 | -0.3008166 | 3.055166
22.8 | 242.8356 | 4.507633 | -0.3055166 | 3.179938
22.9 | 243.8192 | 4.49165 | -0.3098584 | 3.298248
23 | 244.8073 | 4.474792 | -0.3132833 | 3.43526
23.1 | 245.8015 | 4.457684 | -0.3164917 | 3.57064
23.2 | 246.795 | 4.4397 | -0.3197417 | 3.711722
23.3 | 247.7932 | 4.420933 | -0.32265 | 3.858734
23.4 | 248.7915 | 4.401416 | -0.3252583 | 3.996445
23.5 | 249.7847 | 4.381441 | -0.327875 | 4.141365
23.6 | 250.7768 | 4.360658 | -0.3305166 | 4.293602
23.7 | 251.7697 | 4.338941 | -0.33335 | 4.452538
23.8 | 252.762 | 4.316533 | -0.3356333 | 4.607454
23.9 | 253.7538 | 4.293442 | -0.3374167 | 4.77501
24 | 254.752 | 4.269516 | -0.338775 | 4.948772
24.1 | 255.7515 | 4.244417 | -0.339775 | 5.143821
24.2 | 256.7537 | 4.218716 | -0.340475 | 5.338831
24.3 | 257.7517 | 4.191692 | -0.3411334 | 5.525271
24.4 | 258.7555 | 4.163908 | -0.3416333 | 5.70208
24.5 | 259.7547 | 4.135242 | -0.3419416 | 5.885148
24.6 | 260.7542 | 4.105992 | -0.3422583 | 6.085068
24.7 | 261.7526 | 4.075175 | -0.342575 | 6.298122
24.8 | 262.7518 | 4.043525 | -0.3432167 | 6.517941
24.9 | 263.7508 | 4.010791 | -0.3438667 | 6.716324
25 | 264.7508 | 3.977066 | -0.344325 | 6.927358
25.1 | 265.7523 | 3.942383 | -0.344575 | 7.148184
25.2 | 266.7587 | 3.906492 | -0.3448417 | 7.375243
25.3 | 267.7648 | 3.869383 | -0.3453166 | 7.623702
25.4 | 268.773 | 3.831259 | -0.3461 | 7.882944
25.5 | 269.7774 | 3.79155 | -0.3474 | 8.146705
25.6 | 270.7742 | 3.75055 | -0.349325 | 8.404961
25.7 | 271.7637 | 3.708359 | -0.3515417 | 8.643999
25.8 | 272.7566 | 3.665091 | -0.35305 | 8.894655
25.9 | 273.7512 | 3.620609 | -0.354325 | 9.156251
26 | 274.7465 | 3.574558 | -0.355425 | 9.426256
26.1 | 275.7478 | 3.527292 | -0.356575 | 9.694648
26.2 | 276.7482 | 3.478741 | -0.357825 | 9.96571
26.3 | 277.75 | 3.428875 | -0.3589833 | 10.25328
26.4 | 278.7496 | 3.377425 | -0.3603584 | 10.54166
26.5 | 279.7552 | 3.3245 | -0.36155 | 10.83222
26.6 | 280.7554 | 3.27035 | -0.3627583 | 11.11763
26.7 | 281.7533 | 3.21465 | -0.3639166 | 11.40757
26.8 | 282.7505 | 3.157534 | -0.3645333 | 11.70676
26.9 | 283.7514 | 3.098925 | -0.3652167 | 12.00156
27 | 284.7526 | 3.038833 | -0.365975 | 12.29465
27.1 | 285.7564 | 2.977334 | -0.36685 | 12.58816
27.2 | 286.7572 | 2.914416 | -0.3677583 | 12.87744
27.3 | 287.7576 | 2.849967 | -0.36865 | 13.15725
27.4 | 288.7615 | 2.7842 | -0.3695166 | 13.43248
27.5 | 289.7656 | 2.717209 | -0.3705833 | 13.70011
27.6 | 290.7696 | 2.648758 | -0.371925 | 13.96648
27.7 | 291.7718 | 2.579033 | -0.3732666 | 14.23891
27.8 | 292.771 | 2.50805 | -0.374525 | 14.49984
27.9 | 293.7718 | 2.435592 | -0.3757416 | 14.75636
28 | 294.7713 | 2.362058 | -0.376975 | 15.00038
28.1 | 295.7713 | 2.287266 | -0.37845 | 15.22529
28.2 | 296.7698 | 2.211416 | -0.3796416 | 15.45626
28.3 | 297.7735 | 2.134558 | -0.3807833 | 15.67319
28.4 | 298.7766 | 2.05635 | -0.3818584 | 15.87848
28.5 | 299.7802 | 1.977375 | -0.382975 | 16.07176
28.6 | 300.784 | 1.897508 | -0.3840417 | 16.24881
28.7 | 301.7826 | 1.8167 | -0.3849583 | 16.40898
28.8 | 302.7774 | 1.735033 | -0.3856833 | 16.53556
28.9 | 303.7688 | 1.653 | -0.3866167 | 16.62554
29 | 304.7633 | 1.570617 | -0.3876 | 16.67823
29.1 | 305.7558 | 1.487942 | -0.38775 | 16.69212
29.2 | 306.7554 | 1.405292 | -0.3873916 | 16.67732
29.3 | 307.756 | 1.32305 | -0.386475 | 16.6217
29.4 | 308.7572 | 1.240816 | -0.3847833 | 16.49794
29.5 | 309.7618 | 1.159308 | -0.38335 | 16.31364
29.6 | 310.7684 | 1.07935 | -0.381525 | 16.04704
29.7 | 311.7725 | 1.000525 | -0.3794167 | 15.71584
29.8 | 312.7758 | 0.9235416 | -0.376475 | 15.33119
29.9 | 313.7837 | 0.8487334 | -0.3733833 | 14.86879
30 | 314.7912 | 0.776275 | -0.3697083 | 14.33473
30.1 | 315.8002 | 0.7066168 | -0.3657666 | 13.72931
30.2 | 316.8055 | 0.6402582 | -0.361525 | 13.04195
30.3 | 317.8113 | 0.5773666 | -0.35695 | 12.29
30.4 | 318.8175 | 0.5185166 | -0.351375 | 11.47447
30.5 | 319.8266 | 0.4636917 | -0.3446667 | 10.60837
30.6 | 320.8383 | 0.4134583 | -0.3375667 | 9.715707
30.7 | 321.8476 | 0.3676666 | -0.3301084 | 8.803469
30.8 | 322.8554 | 0.3263666 | -0.3228667 | 7.896606
30.9 | 323.8655 | 0.289625 | -0.3158 | 6.993943
31 | 324.8762 | 0.2572833 | -0.30935 | 6.131225
31.1 | 325.8852 | 0.229325 | -0.303575 | 5.320639
31.2 | 326.893 | 0.2049584 | -0.2991834 | 4.562123
31.3 | 327.902 | 0.1842667 | -0.2963667 | 3.848263
31.4 | 328.9094 | 0.1670416 | -0.2946834 | 3.182606
31.5 | 329.9163 | 0.1531583 | -0.2951834 | 2.591115
31.6 | 330.9234 | 0.1418416 | -0.2975083 | 2.076506
31.7 | 331.9235 | 0.1328167 | -0.300025 | 1.646342
31.8 | 332.9224 | 0.1258833 | -0.3012 | 1.291351
31.9 | 333.922 | 0.1204417 | -0.3008334 | 1.008843
32 | 334.9162 | 0.1161083 | -0.2988833 | 0.7940906
32.1 | 335.9132 | 0.1127666 | -0.2951166 | 0.6388464
32.2 | 336.9105 | 0.1100916 | -0.2907334 | 0.543946
32.3 | 337.9048 | 0.1076583 | -0.286275 | 0.4795544
32.4 | 338.8987 | 0.1052167 | -0.282025 | 0.4394406
32.5 | 339.8956 | 0.10335 | -0.27815 | 0.3957806
32.6 | 340.8938 | 0.1013834 | -0.274825 | 0.3592046
32.7 | 341.8915 | 0.09979168 | -0.271825 | 0.3401571
32.8 | 342.8855 | 0.09811668 | -0.2693083 | 0.3239753
32.9 | 343.8783 | 0.096575 | -0.2673584 | 0.3142007
33 | 344.8773 | 0.09498332 | -0.2658 | 0.3044224
33.1 | 345.8768 | 0.09359168 | -0.2642667 | 0.3030741
33.2 | 346.8825 | 0.09208334 | -0.2628667 | 0.2934645
33.3 | 347.888 | 0.09053332 | -0.2615583 | 0.28234
33.4 | 348.8987 | 0.08925834 | -0.2605834 | 0.2611018
33.5 | 349.9105 | 0.08802499 | -0.2599417 | 0.2614375
33.6 | 350.9215 | 0.08688332 | -0.2598584 | 0.2629558
33.7 | 351.9317 | 0.08525832 | -0.2600584 | 0.2631226
33.8 | 352.9376 | 0.08414166 | -0.260425 | 0.2629547
33.9 | 353.9426 | 0.08289166 | -0.2612833 | 0.2408752
34 | 354.9454 | 0.08156666 | -0.2619834 | 0.2312651
34.1 | 355.9473 | 0.08059168 | -0.2628 | 0.22031
34.2 | 356.9508 | 0.079575 | -0.263625 | 0.2167703
34.3 | 357.9532 | 0.07844166 | -0.26465 | 0.2236806
34.4 | 358.9548 | 0.07728332 | -0.2654166 | 0.2295818
34.5 | 359.9562 | 0.07620832 | -0.2662334 | 0.2241869
34.6 | 360.9535 | 0.07501668 | -0.267125 | 0.2216576
34.7 | 361.9495 | 0.07403332 | -0.26905 | 0.2155896
34.8 | 362.9298 | 0.07289166 | -0.2711167 | 0.1990711
34.9 | 363.9128 | 0.07194166 | -0.2726416 | 0.1918228
35 | 364.8988 | 0.07114168 | -0.27325 | 0.1832266
35.1 | 365.8855 | 0.07016668 | -0.273075 | 0.1781699
35.2 | 366.8752 | 0.06925 | -0.2723 | 0.1749661
35.3 | 367.8684 | 0.06848332 | -0.271375 | 0.1727756
35.4 | 368.8659 | 0.06765832 | -0.2689667 | 0.1721017
35.5 | 369.8659 | 0.06669166 | -0.26545 | 0.1749658
35.6 | 370.8675 | 0.06589168 | -0.2640417 | 0.1645171
35.7 | 371.8696 | 0.06504166 | -0.2626583 | 0.1623234
35.8 | 372.8711 | 0.06441668 | -0.2620666 | 0.16266
35.9 | 373.8705 | 0.06341668 | -0.2615666 | 0.1581113
36 | 374.8757 | 0.06268334 | -0.2609167 | 0.1574364
36.1 | 375.8844 | 0.062 | -0.2603916 | 0.1442905
36.2 | 376.8938 | 0.06123332 | -0.2600834 | 0.1444563
36.3 | 377.906 | 0.060575 | -0.259875 | 0.1481642
36.4 | 378.9194 | 0.059825 | -0.259825 | 0.1436144
36.5 | 379.9303 | 0.05904168 | -0.2599166 | 0.1340065
36.6 | 380.9372 | 0.05845 | -0.2605834 | 0.125916
36.7 | 381.9415 | 0.05795 | -0.2619083 | 0.126925
36.8 | 382.9456 | 0.05725832 | -0.2627 | 0.1365332
36.9 | 383.9465 | 0.0565 | -0.263025 | 0.1363655
37 | 384.9492 | 0.0558 | -0.2632 | 0.1164751
37.1 | 385.9524 | 0.05530834 | -0.2632916 | 0.1050151
37.2 | 386.9525 | 0.054975 | -0.26335 | 0.1117569
37.3 | 387.9574 | 0.05431666 | -0.26335 | 0.1171508
37.4 | 388.9597 | 0.05353332 | -0.2633667 | 0.1183305
37.5 | 389.9648 | 0.05313334 | -0.2633417 | 0.1046753
37.6 | 390.9665 | 0.05264168 | -0.2633166 | 0.101643
37.7 | 391.9576 | 0.052175 | -0.2635417 | 0.1191736
37.8 | 392.9478 | 0.0515 | -0.26495 | 0.1152969
37.9 | 393.9347 | 0.05075833 | -0.26635 | 0.1132741
38 | 394.9209 | 0.0505 | -0.266625 | 0.09877686
38.1 | 395.9126 | 0.049875 | -0.2657 | 0.1001248
38.2 | 396.9085 | 0.0495 | -0.2635917 | 0.1100707
38.3 | 397.9083 | 0.04878333 | -0.2609667 | 0.1040035
38.4 | 398.9145 | 0.048325 | -0.2575917 | 0.1114191
38.5 | 399.921 | 0.04789166 | -0.254375 | 0.1105757
38.6 | 400.9224 | 0.04719166 | -0.2516917 | 0.1083836
38.7 | 401.9106 | 0.04661667 | -0.2519083 | 0.1040016
38.8 | 402.896 | 0.04628334 | -0.2544084 | 0.08040406
38.9 | 403.8818 | 0.045775 | -0.255625 | 0.07366116
39 | 404.8706 | 0.045625 | -0.2561416 | 0.0805722
39.1 | 405.8672 | 0.045125 | -0.257075 | 0.0793928
39.2 | 406.8624 | 0.04461666 | -0.2591167 | 0.0797297
39.3 | 407.8625 | 0.04431667 | -0.2625834 | 0.07332392
39.4 | 408.8652 | 0.04405834 | -0.2668667 | 0.07366109
39.5 | 409.8692 | 0.04359167 | -0.2711084 | 0.08293244
39.6 | 410.87 | 0.04315834 | -0.2754 | 0.08950744
39.7 | 411.8725 | 0.04271667 | -0.2795584 | 0.08411278
39.8 | 412.8757 | 0.04228333 | -0.2835 | 0.08023518
39.9 | 413.881 | 0.04195 | -0.2866666 | 0.07433442
40 | 414.8918 | 0.04155834 | -0.2893 | 0.06894016
40.1 | 415.903 | 0.04124167 | -0.2918 | 0.07130078
40.2 | 416.9166 | 0.04093334 | -0.2941416 | 0.07467338
40.3 | 417.9302 | 0.0405 | -0.2966 | 0.0775401
40.4 | 418.9387 | 0.04008333 | -0.2990084 | 0.07652712
40.5 | 419.9476 | 0.03975 | -0.3014417 | 0.0721441
40.6 | 420.9538 | 0.03941667 | -0.3041667 | 0.07012168
40.7 | 421.9559 | 0.03905 | -0.307125 | 0.06573859
40.8 | 422.9498 | 0.0387 | -0.3101916 | 0.06236744
40.9 | 423.944 | 0.03848334 | -0.31295 | 0.05781676
41 | 424.9354 | 0.03815833 | -0.3153334 | 0.06051344
41.1 | 425.927 | 0.03789167 | -0.3175666 | 0.06995331
41.2 | 426.9172 | 0.0375 | -0.319975 | 0.07264981
41.3 | 427.9074 | 0.03708333 | -0.3215916 | -0.0037079
41.4 | 428.8975 | 0.03676666 | -0.3225416 | -0.1830575
41.5 | 429.8926 | 0.03835 | -0.320675 | -0.2486272
41.6 | 430.8891 | 0.04139167 | -0.3178167 | -0.2076677
41.7 | 431.8859 | 0.04091667 | -0.3181333 | -0.06556964
41.8 | 432.8815 | 0.04061666 | -0.3182666 | 0.06759278
41.9 | 433.8816 | 0.04035834 | -0.3189 | 0.0600081
42 | 434.8792 | 0.04 | -0.3196417 | 0.05899643
42.1 | 435.883 | 0.03974166 | -0.3198916 | 0.05933384
42.2 | 436.8842 | 0.03946667 | -0.320125 | 0.05056806
42.3 | 437.8887 | 0.03915833 | -0.3204083 | 0.04938814
42.4 | 438.893 | 0.03904167 | -0.3208916 | 0.05916521
42.5 | 439.8976 | 0.03873334 | -0.3214917 | 0.06624454
42.6 | 440.8981 | 0.03821666 | -0.3223166 | 0.07585296
42.7 | 441.9037 | 0.03793334 | -0.323375 | 0.06472718
42.8 | 442.9065 | 0.03756666 | -0.3246 | 0.05781618
42.9 | 443.9083 | 0.03745834 | -0.3258584 | 0.06321072
43 | 444.9102 | 0.037025 | -0.32715 | 0.0542766
43.1 | 445.9104 | 0.03664166 | -0.3283417 | 0.0483773
43.2 | 446.9083 | 0.03663334 | -0.3294583 | 0.04112881
43.3 | 447.909 | 0.03645833 | -0.3305084 | 0.0488825
43.4 | 448.9025 | 0.0361 | -0.3313916 | 0.06624485
43.5 | 449.8975 | 0.0357 | -0.3321083 | 0.06961578
43.6 | 450.893 | 0.035375 | -0.3327583 | 0.05832251
43.7 | 451.882 | 0.0351 | -0.3333166 | 0.04584854
43.8 | 452.8778 | 0.03495834 | -0.3339166 | 0.03758902
43.9 | 453.8731 | 0.034775 | -0.3342416 | 0.04112907
44 | 454.8688 | 0.03460834 | -0.334325 | 0.0471972
44.1 | 455.8662 | 0.03425833 | -0.3346833 | 0.05107446
44.2 | 456.8637 | 0.03405 | -0.3351333 | 0.05629934
44.3 | 457.8624 | 0.03379166 | -0.3354083 | 0.05326508
44.4 | 458.8598 | 0.03345 | -0.3357416 | 0.05157983
44.5 | 459.8592 | 0.03324166 | -0.3360666 | 0.05090545
44.6 | 460.8544 | 0.03305 | -0.336475 | 0.04905161
44.7 | 461.8533 | 0.03273334 | -0.3373084 | 0.06219892
44.8 | 462.852 | 0.03249166 | -0.3382334 | 0.06506446
44.9 | 463.8508 | 0.03198334 | -0.3393166 | 0.06793058
45 | 464.853 | 0.03181666 | -0.340075 | 0.06624469
45.1 | 465.8504 | 0.03139166 | -0.3410333 | 0.05393996
45.2 | 466.848 | 0.03115 | -0.3421667 | 0.05579348
45.3 | 467.8414 | 0.03098333 | -0.343075 | 0.0497253
45.4 | 468.8338 | 0.03064167 | -0.3438333 | 0.05562536
45.5 | 469.8297 | 0.03041667 | -0.3444083 | 0.05865926
45.6 | 470.827 | 0.03005834 | -0.3448 | 0.05613115
45.7 | 471.8215 | 0.029825 | -0.3452 | 0.05208528
45.8 | 472.8213 | 0.02955 | -0.3452 | 0.0520854
45.9 | 473.8191 | 0.02938333 | -0.3452667 | 0.06118804
46 | 474.8225 | 0.02899166 | -0.3453667 | 0.06017636
46.1 | 475.8254 | 0.02859167 | -0.3454666 | 0.0623678
46.2 | 476.824 | 0.02845833 | -0.3455917 | 0.06068175
46.3 | 477.8215 | 0.02810834 | -0.3460834 | 0.0591647
46.4 | 478.8213 | 0.02773333 | -0.3465166 | 0.06607624
46.5 | 479.8172 | 0.02749166 | -0.3469666 | 0.05596236
46.6 | 480.8102 | 0.02713334 | -0.348025 | 0.04854574
46.7 | 481.8065 | 0.027025 | -0.3488 | 0.04618559
46.8 | 482.8028 | 0.02676666 | -0.3490917 | 0.04972536
46.9 | 483.802 | 0.02653333 | -0.3491583 | 0.04922006
47 | 484.8028 | 0.02615 | -0.3488834 | 0.05865943
47.1 | 485.7998 | 0.02611667 | -0.3487167 | 0.0675935
47.2 | 486.7981 | 0.025525 | -0.3487167 | 0.06860426
47.3 | 487.7978 | 0.025175 | -0.3490333 | 0.07315546
47.4 | 488.794 | 0.024925 | -0.3493 | 0.05596254
47.5 | 489.7941 | 0.02460833 | -0.3492417 | 0.0509055
47.6 | 490.7922 | 0.024425 | -0.349325 | 0.0509055
47.7 | 491.7922 | 0.02416666 | -0.348975 | 0.0509055

## Parafina 5mg py10ºC·min-1 (2)
CLOSED
Version | 2
Run | 1651
Instrument | 2960 | SDT | V3.0F
Module | TGA-DTA
Sample | Parafina | (5.052 | mg) | py10 | -2
Size | 5.0704 | mg
Method
Operator | Laura
Comment
Xcomment | Pan: | Platinum | Gas1: | Nitrogen | 100 | ml/min | Gas2:
Text
Exotherm | Up
Kcell | 1
InstCalDate | Weight: | 18-Jan-17 | 16:18
TempCal | 3 | pts | 418.31 | 419.53, | 661.59 | 660.33, | 962.29 | 961.78
BaselineCal | -0.0077 | -9.8093
Thresholds | 0 | 0
Controls | Gas | 1 | Event | Off | Sampling | 6 | sec/pt
Nsig | 5
Sig1 | Time | (min)
Sig2 | Temperature | (°C)
Sig3 | Weight | (mg)
Sig4 | Temperature | Difference | (°C)
Sig5 | Deriv. | Weight | (%/min)
Date | 2020-07-16
Time | 12:02
File | C:\Personales\LAURA\Diferenes | rampas | para | Ea\Parafina\Parafina | comercial\Parafina | (5.052 | mg) | py10 | -2
OrgFile | C:\Users\53559816S\Desktop\INCAR\ATG | synergy | Coal-SPT-Paraffin\Parafina\Parafina | 5 | mg\Parafina | (5.052 | mg) | py10 | -2
StartOfData
0 | 41.495 | 5.070408 | 1.363 | -0.04800415
0.1 | 41.45734 | 5.070584 | 1.363483 | -0.04800415
0.2 | 41.4955 | 5.070658 | 1.363125 | -0.04800415
0.3 | 41.64734 | 5.071067 | 1.361566 | -0.0547409
0.4 | 41.93817 | 5.071384 | 1.355875 | -0.0583496
0.5 | 42.34384 | 5.071609 | 1.34335 | -0.04470062
0.6 | 42.86 | 5.071866 | 1.322558 | -0.03057098
0.7 | 43.4655 | 5.071959 | 1.293775 | -0.02301026
0.8 | 44.15383 | 5.071984 | 1.258133 | -0.0126648
0.9 | 44.91484 | 5.072134 | 1.217742 | -0.0045929
1 | 45.73916 | 5.0721 | 1.177492 | 0.01150513
1.1 | 46.631 | 5.072017 | 1.145783 | 0.03124237
1.2 | 47.58633 | 5.07175 | 1.126325 | 0.03420258
1.3 | 48.57666 | 5.071516 | 1.110033 | 0.03485108
1.4 | 49.58267 | 5.071484 | 1.085525 | 0.02662659
1.5 | 50.599 | 5.071266 | 1.049775 | 0.01641846
1.6 | 51.61467 | 5.0712 | 1.000875 | 0.00508118
1.7 | 52.58984 | 5.071242 | 0.9392416 | -0.0023117
1.8 | 53.54484 | 5.071367 | 0.8648582 | 0.000991823
1.9 | 54.4825 | 5.071242 | 0.777275 | 0.003784183
2 | 55.41133 | 5.071175 | 0.6765418 | 0.004608154
2.1 | 56.32 | 5.071242 | 0.5626834 | -0.02348327
2.2 | 57.196 | 5.07125 | 0.4321916 | -0.04716491
2.3 | 58.048 | 5.0718 | 0.2825084 | -0.06950376
2.4 | 58.884 | 5.072092 | 0.1154083 | -0.1847306
2.5 | 59.7185 | 5.072583 | -0.047775 | -0.1830902
2.6 | 60.57 | 5.075541 | -0.1913667 | 0.411873
2.7 | 61.445 | 5.074716 | -0.3015 | 1.414886
2.8 | 62.4285 | 5.060583 | -0.3336 | 1.956276
2.9 | 63.57817 | 5.044192 | -0.18775 | 1.741967
3 | 64.692 | 5.041208 | 0.006758332 | 0.8940735
3.1 | 65.75282 | 5.040242 | 0.1504083 | 0.2126846
3.2 | 66.77184 | 5.039892 | 0.2589834 | 0.1025467
3.3 | 67.72366 | 5.039459 | 0.3446333 | 0.06853484
3.4 | 68.6585 | 5.039 | 0.4139584 | 0.0547333
3.5 | 69.59 | 5.03895 | 0.4720333 | 0.04157258
3.6 | 70.5345 | 5.038758 | 0.5209417 | 0.03501894
3.7 | 71.4985 | 5.038525 | 0.5627 | 0.03189849
3.8 | 72.48266 | 5.038324 | 0.5979 | 0.02664184
3.9 | 73.48682 | 5.038359 | 0.6273666 | 0.02483368
4 | 74.52016 | 5.038166 | 0.6519668 | 0.03746797
4.1 | 75.56284 | 5.037974 | 0.671275 | 0.04897309
4.2 | 76.60468 | 5.037567 | 0.684475 | 0.05208584
4.3 | 77.65182 | 5.037416 | 0.6938332 | 0.0432205
4.4 | 78.69534 | 5.037125 | 0.7001084 | 0.03780365
4.5 | 79.7415 | 5.0371 | 0.7040584 | 0.04093174
4.6 | 80.785 | 5.036766 | 0.705225 | 0.0415802
4.7 | 81.79316 | 5.036558 | 0.7042 | 0.0333557
4.8 | 82.77816 | 5.036342 | 0.7014334 | 0.0218582
4.9 | 83.7575 | 5.036467 | 0.69715 | 0.02432251
5 | 84.73066 | 5.036258 | 0.6914916 | 0.02236178
5.1 | 85.68368 | 5.035984 | 0.68505 | 0.0300827
5.2 | 86.63818 | 5.036016 | 0.6786 | 0.01856994
5.3 | 87.583 | 5.035824 | 0.671225 | 0.01413727
5.4 | 88.53351 | 5.035867 | 0.66415 | 0.02547455
5.5 | 89.48382 | 5.0357 | 0.657025 | 0.02333834
5.6 | 90.42984 | 5.035434 | 0.6495084 | 0.02729797
5.7 | 91.36551 | 5.03545 | 0.64115 | 0.02596282
5.8 | 92.298 | 5.0353 | 0.63185 | 0.03466032
5.9 | 93.21932 | 5.035108 | 0.6230082 | 0.0494461
6 | 94.139 | 5.034726 | 0.6138668 | 0.05866247
6.1 | 95.046 | 5.034484 | 0.605175 | 0.05718994
6.2 | 95.93668 | 5.034125 | 0.5967 | 0.0475082
6.3 | 96.8395 | 5.033959 | 0.589175 | 0.04256437
6.4 | 97.75018 | 5.033783 | 0.5818584 | 0.03878021
6.5 | 98.68166 | 5.033575 | 0.5752416 | 0.03780368
6.6 | 99.62768 | 5.033333 | 0.5686916 | 0.04141998
6.7 | 100.5823 | 5.033225 | 0.5618668 | 0.04126738
6.8 | 101.553 | 5.032909 | 0.5540918 | 0.0351715
6.9 | 102.5468 | 5.032742 | 0.547325 | 0.03731537
7 | 103.5513 | 5.032684 | 0.5403834 | 0.03156283
7.1 | 104.574 | 5.032391 | 0.5331084 | 0.02892303
7.2 | 105.6137 | 5.032283 | 0.5257666 | 0.02466582
7.3 | 106.6688 | 5.032208 | 0.5181834 | 0.01709746
7.4 | 107.7265 | 5.03215 | 0.5097416 | 0.02959442
7.5 | 108.7663 | 5.032025 | 0.5000333 | 0.04290012
7.6 | 109.7896 | 5.031625 | 0.489975 | 0.04615783
7.7 | 110.8175 | 5.031384 | 0.4801583 | 0.03235624
7.8 | 111.8495 | 5.0313 | 0.4703084 | 0.01511382
7.9 | 112.8672 | 5.031367 | 0.459675 | 0.02203368
8 | 113.8738 | 5.03125 | 0.4483417 | 0.03880312
8.1 | 114.8765 | 5.03085 | 0.437375 | 0.05045318
8.2 | 115.8857 | 5.030575 | 0.427625 | 0.05273443
8.3 | 116.8875 | 5.030426 | 0.4182666 | 0.04501347
8.4 | 117.8742 | 5.030125 | 0.4078167 | 0.0471725
8.5 | 118.862 | 5.029934 | 0.3978 | 0.04866028
8.6 | 119.859 | 5.029625 | 0.3892833 | 0.0442123
8.7 | 120.8777 | 5.029442 | 0.3825333 | 0.03961186
8.8 | 121.9105 | 5.02925 | 0.3771416 | 0.03238681
8.9 | 122.9422 | 5.029117 | 0.3714833 | 0.02795408
9 | 123.958 | 5.028967 | 0.362575 | 0.02778625
9.1 | 124.9552 | 5.028875 | 0.352175 | 0.0335159
9.2 | 125.9276 | 5.028666 | 0.3413334 | 0.05011753
9.3 | 126.8892 | 5.028416 | 0.3303583 | 0.06032568
9.4 | 127.8387 | 5.027926 | 0.3203166 | 0.05259698
9.5 | 128.7807 | 5.027717 | 0.3109417 | 0.040596
9.6 | 129.722 | 5.027683 | 0.3023083 | 0.02709958
9.7 | 130.6604 | 5.027508 | 0.2943833 | 0.02775576
9.8 | 131.5994 | 5.027342 | 0.2872917 | 0.04223637
9.9 | 132.5492 | 5.027184 | 0.2808916 | 0.04275508
10 | 133.5047 | 5.026775 | 0.2747666 | 0.04291534
10.1 | 134.4592 | 5.026709 | 0.269175 | 0.03910824
10.2 | 135.4145 | 5.026492 | 0.2638334 | 0.02709963
10.3 | 136.3783 | 5.026334 | 0.258475 | 0.02792361
10.4 | 137.3536 | 5.026276 | 0.2535167 | 0.03271482
10.5 | 138.3422 | 5.026108 | 0.249 | 0.0427475
10.6 | 139.3442 | 5.025776 | 0.2445 | 0.05507654
10.7 | 140.3658 | 5.0255 | 0.2401333 | 0.05735784
10.8 | 141.3942 | 5.025183 | 0.2354916 | 0.05948645
10.9 | 142.4345 | 5.02495 | 0.230725 | 0.05241389
11 | 143.4827 | 5.024542 | 0.2256084 | 0.04914093
11.1 | 144.5406 | 5.024492 | 0.2204833 | 0.05210871
11.2 | 145.6066 | 5.024166 | 0.2150334 | 0.04552464
11.3 | 146.6656 | 5.023816 | 0.2094 | 0.04552464
11.4 | 147.7157 | 5.023725 | 0.2030584 | 0.04814145
11.5 | 148.7625 | 5.023558 | 0.196325 | 0.05160523
11.6 | 149.8115 | 5.023075 | 0.189475 | 0.06459039
11.7 | 150.858 | 5.022833 | 0.182625 | 0.06887824
11.8 | 151.8992 | 5.02245 | 0.1758334 | 0.05999761
11.9 | 152.9368 | 5.022125 | 0.1688584 | 0.05966181
12 | 153.972 | 5.021908 | 0.1618667 | 0.05192566
12.1 | 155.0022 | 5.021591 | 0.15475 | 0.06195063
12.2 | 156.0233 | 5.0214 | 0.1475834 | 0.0802079
12.3 | 157.0385 | 5.020809 | 0.1406333 | 0.09466563
12.4 | 158.0468 | 5.020266 | 0.1337834 | 0.09893788
12.5 | 159.043 | 5.019758 | 0.1273666 | 0.09203338
12.6 | 160.0298 | 5.019417 | 0.1213667 | 0.08727256
12.7 | 161.0123 | 5.0189 | 0.1153834 | 0.08809669
12.8 | 161.9945 | 5.018483 | 0.10925 | 0.09417734
12.9 | 162.97 | 5.017992 | 0.1035416 | 0.09729758
13 | 163.944 | 5.017484 | 0.09822501 | 0.1017456
13.1 | 164.9254 | 5.016934 | 0.09339166 | 0.1088027
13.2 | 165.9108 | 5.016434 | 0.08894166 | 0.1115953
13.3 | 166.8962 | 5.015759 | 0.08459168 | 0.1056672
13.4 | 167.8848 | 5.015242 | 0.08033332 | 0.1105956
13.5 | 168.8802 | 5.01485 | 0.07638332 | 0.1168671
13.6 | 169.8812 | 5.014084 | 0.07245834 | 0.1237639
13.7 | 170.8797 | 5.013374 | 0.06895 | 0.1362458
13.8 | 171.8783 | 5.012842 | 0.06530834 | 0.1434633
13.9 | 172.8775 | 5.012016 | 0.061425 | 0.1511916
14 | 173.8806 | 5.011125 | 0.05725 | 0.164032
14.1 | 174.884 | 5.0104 | 0.05288334 | 0.1686476
14.2 | 175.9102 | 5.009491 | 0.04985833 | 0.1717455
14.3 | 176.9868 | 5.008559 | 0.05065 | 0.1922914
14.4 | 178.1097 | 5.007692 | 0.05349166 | 0.2067488
14.5 | 179.2728 | 5.006425 | 0.055875 | 0.2184296
14.6 | 180.4585 | 5.005317 | 0.056475 | 0.2245176
14.7 | 181.6506 | 5.004208 | 0.05443334 | 0.226311
14.8 | 182.8015 | 5.003109 | 0.04848334 | 0.231743
14.9 | 183.8905 | 5.001791 | 0.03565833 | 0.2430646
15 | 184.9198 | 5.00065 | 0.01958333 | 0.2554092
15.1 | 185.9094 | 4.999276 | 0.005308334 | 0.259834
15.2 | 186.863 | 4.997891 | -0.0069167 | 0.2703708
15.3 | 187.7826 | 4.996584 | -0.01875 | 0.2741473
15.4 | 188.6702 | 4.995141 | -0.02975 | 0.2846677
15.5 | 189.529 | 4.9937 | -0.03969166 | 0.2841797
15.6 | 190.367 | 4.992117 | -0.04818334 | 0.2966459
15.7 | 191.1972 | 4.990891 | -0.05454166 | 0.3209766
15.8 | 192.0203 | 4.989026 | -0.059075 | 0.3421634
15.9 | 192.8488 | 4.987109 | -0.06198334 | 0.3676526
16 | 193.6886 | 4.985333 | -0.06294166 | 0.375541
16.1 | 194.5435 | 4.983417 | -0.06259168 | 0.3872146
16.2 | 195.4213 | 4.98135 | -0.06095832 | 0.404641
16.3 | 196.3397 | 4.979283 | -0.057275 | 0.4150017
16.4 | 197.291 | 4.977142 | -0.05311666 | 0.4247055
16.5 | 198.2813 | 4.975 | -0.04879166 | 0.4542676
16.6 | 199.305 | 4.972725 | -0.04484167 | 0.4810562
16.7 | 200.3612 | 4.969975 | -0.04145834 | 0.5084848
16.8 | 201.4448 | 4.967459 | -0.0391 | 0.5347911
16.9 | 202.5502 | 4.964742 | -0.03801666 | 0.5642243
17 | 203.6703 | 4.961783 | -0.03815 | 0.5966011
17.1 | 204.8037 | 4.958508 | -0.039575 | 0.6156769
17.2 | 205.928 | 4.95545 | -0.04231667 | 0.6329281
17.3 | 207.0485 | 4.9523 | -0.046225 | 0.6595397
17.4 | 208.1663 | 4.948842 | -0.051175 | 0.7160874
17.5 | 209.2732 | 4.945092 | -0.05680834 | 0.7709626
17.6 | 210.3712 | 4.9409 | -0.0632 | 0.8030243
17.7 | 211.4526 | 4.936725 | -0.07028332 | 0.8319489
17.8 | 212.5215 | 4.932666 | -0.07769166 | 0.8659609
17.9 | 213.5746 | 4.928116 | -0.08524168 | 0.9059296
18 | 214.6103 | 4.92325 | -0.09290832 | 0.9529153
18.1 | 215.6272 | 4.918466 | -0.10045 | 0.9834976
18.2 | 216.6167 | 4.913334 | -0.1081584 | 1.012255
18.3 | 217.5873 | 4.908141 | -0.1155 | 1.070917
18.4 | 218.5474 | 4.90275 | -0.1220666 | 1.121552
18.5 | 219.4922 | 4.896609 | -0.1281084 | 1.167552
18.6 | 220.4246 | 4.890666 | -0.1334916 | 1.204857
18.7 | 221.3506 | 4.884583 | -0.1383166 | 1.249415
18.8 | 222.2773 | 4.878217 | -0.1424583 | 1.31663
18.9 | 223.2016 | 4.871158 | -0.145725 | 1.383202
19 | 224.1178 | 4.864 | -0.1489584 | 1.447283
19.1 | 225.0356 | 4.856625 | -0.1514917 | 1.504639
19.2 | 225.9572 | 4.848791 | -0.1534416 | 1.568423
19.3 | 226.8818 | 4.840616 | -0.1551084 | 1.631023
19.4 | 227.803 | 4.832242 | -0.1563916 | 1.686577
19.5 | 228.7253 | 4.82355 | -0.1577584 | 1.746575
19.6 | 229.6573 | 4.814566 | -0.1585 | 1.818573
19.7 | 230.6015 | 4.805176 | -0.1587 | 1.892208
19.8 | 231.5582 | 4.795324 | -0.1581916 | 1.96452
19.9 | 232.5262 | 4.7852 | -0.157775 | 2.048325
20 | 233.5056 | 4.77475 | -0.157375 | 2.141838
20.1 | 234.4972 | 4.763533 | -0.1573666 | 2.25277
20.2 | 235.498 | 4.751859 | -0.1572583 | 2.37061
20.3 | 236.51 | 4.739533 | -0.1575334 | 2.485181
20.4 | 237.5315 | 4.72665 | -0.15775 | 2.593826
20.5 | 238.5527 | 4.713133 | -0.1588667 | 2.698682
20.6 | 239.575 | 4.6993 | -0.1603667 | 2.802711
20.7 | 240.6032 | 4.684791 | -0.1622417 | 2.908064
20.8 | 241.6305 | 4.669766 | -0.165275 | 3.02606
20.9 | 242.6498 | 4.654175 | -0.169275 | 3.145859
21 | 243.6713 | 4.637891 | -0.173225 | 3.28834
21.1 | 244.6938 | 4.620975 | -0.1769416 | 3.446625
21.2 | 245.7188 | 4.603 | -0.1807334 | 3.596359
21.3 | 246.7387 | 4.584242 | -0.1844084 | 3.748558
21.4 | 247.758 | 4.565084 | -0.1884416 | 3.891373
21.5 | 248.776 | 4.5449 | -0.1929416 | 4.036476
21.6 | 249.7805 | 4.524017 | -0.1977583 | 4.200363
21.7 | 250.7813 | 4.502442 | -0.2019333 | 4.368996
21.8 | 251.7755 | 4.479824 | -0.2059666 | 4.541902
21.9 | 252.7665 | 4.456234 | -0.2098167 | 4.728424
22 | 253.7558 | 4.431974 | -0.2127583 | 4.909024
22.1 | 254.7435 | 4.406492 | -0.2166084 | 5.081459
22.2 | 255.7306 | 4.380242 | -0.220775 | 5.248774
22.3 | 256.7146 | 4.353275 | -0.224925 | 5.428432
22.4 | 257.7005 | 4.325516 | -0.2290333 | 5.63089
22.5 | 258.6838 | 4.296234 | -0.2327166 | 5.840249
22.6 | 259.663 | 4.266008 | -0.2360583 | 6.05014
22.7 | 260.6422 | 4.234967 | -0.2394834 | 6.24754
22.8 | 261.6255 | 4.202766 | -0.24305 | 6.452489
22.9 | 262.6045 | 4.169467 | -0.2468 | 6.678796
23 | 263.5846 | 4.135175 | -0.2507916 | 6.898359
23.1 | 264.5686 | 4.099441 | -0.2545 | 7.128638
23.2 | 265.5537 | 4.062891 | -0.2578833 | 7.361868
23.3 | 266.5404 | 4.024883 | -0.2614 | 7.590308
23.4 | 267.5335 | 3.985817 | -0.2648083 | 7.831391
23.5 | 268.5272 | 3.94555 | -0.2685 | 8.078224
23.6 | 269.5213 | 3.904016 | -0.2725333 | 8.330382
23.7 | 270.5152 | 3.860984 | -0.2766167 | 8.581688
23.8 | 271.5065 | 3.816908 | -0.2807583 | 8.83677
23.9 | 272.4998 | 3.771542 | -0.2848916 | 9.083764
24 | 273.4934 | 3.724708 | -0.2892 | 9.353588
24.1 | 274.4877 | 3.676792 | -0.2934334 | 9.629578
24.2 | 275.4852 | 3.62715 | -0.2977 | 9.899311
24.3 | 276.4805 | 3.576191 | -0.302125 | 10.17988
24.4 | 277.478 | 3.524041 | -0.3068 | 10.45661
24.5 | 278.4763 | 3.470266 | -0.3117833 | 10.74549
24.6 | 279.4741 | 3.415016 | -0.3167084 | 11.03167
24.7 | 280.4732 | 3.358283 | -0.3216416 | 11.31026
24.8 | 281.4692 | 3.300359 | -0.3267917 | 11.60479
24.9 | 282.4562 | 3.240858 | -0.3320166 | 11.90932
25 | 283.4488 | 3.179525 | -0.337125 | 12.21628
25.1 | 284.4388 | 3.116775 | -0.3423 | 12.52662
25.2 | 285.4316 | 3.052692 | -0.3474166 | 12.83547
25.3 | 286.4265 | 2.9867 | -0.3525584 | 13.1696
25.4 | 287.4209 | 2.919158 | -0.3576916 | 13.51965
25.5 | 288.418 | 2.849667 | -0.3627167 | 13.84731
25.6 | 289.415 | 2.778458 | -0.3680416 | 14.17228
25.7 | 290.4068 | 2.705992 | -0.3733 | 14.48228
25.8 | 291.3967 | 2.6317 | -0.37835 | 14.7934
25.9 | 292.3857 | 2.555892 | -0.38315 | 15.1063
26 | 293.3758 | 2.478467 | -0.387675 | 15.40948
26.1 | 294.37 | 2.399634 | -0.392025 | 15.71047
26.2 | 295.3643 | 2.319166 | -0.3962417 | 16.01356
26.3 | 296.3617 | 2.23725 | -0.4005166 | 16.30578
26.4 | 297.3556 | 2.153684 | -0.4048834 | 16.57184
26.5 | 298.3532 | 2.068992 | -0.4090833 | 16.80894
26.6 | 299.3548 | 1.983166 | -0.4130333 | 17.01264
26.7 | 300.3555 | 1.896367 | -0.4169083 | 17.19214
26.8 | 301.3476 | 1.808691 | -0.421225 | 17.34992
26.9 | 302.3355 | 1.720375 | -0.4253666 | 17.47726
27 | 303.3238 | 1.631308 | -0.4286917 | 17.58105
27.1 | 304.3165 | 1.541975 | -0.4314 | 17.65935
27.2 | 305.3118 | 1.452175 | -0.4334 | 17.71
27.3 | 306.3088 | 1.362242 | -0.4350083 | 17.73204
27.4 | 307.3105 | 1.272192 | -0.4364083 | 17.71985
27.5 | 308.315 | 1.182425 | -0.4372166 | 17.65189
27.6 | 309.3222 | 1.09285 | -0.4376167 | 17.49878
27.7 | 310.3285 | 1.0044 | -0.4379667 | 17.28942
27.8 | 311.3378 | 0.917575 | -0.4375084 | 17.00608
27.9 | 312.3435 | 0.8317416 | -0.4362167 | 16.65353
28 | 313.3533 | 0.7480418 | -0.4344166 | 16.20791
28.1 | 314.3663 | 0.6669668 | -0.4316166 | 15.66084
28.2 | 315.3795 | 0.5890584 | -0.4278834 | 15.02942
28.3 | 316.394 | 0.5142 | -0.423075 | 14.30642
28.4 | 317.4078 | 0.4434 | -0.4170833 | 13.48809
28.5 | 318.4263 | 0.3771 | -0.4098334 | 12.58098
28.6 | 319.444 | 0.3156583 | -0.4014583 | 11.6171
28.7 | 320.4624 | 0.2591167 | -0.3921167 | 10.60636
28.8 | 321.4834 | 0.207875 | -0.3820917 | 9.576516
28.9 | 322.4945 | 0.1621 | -0.37185 | 8.537634
29 | 323.5046 | 0.1213833 | -0.3615334 | 7.504968
29.1 | 324.5142 | 0.08591668 | -0.3523 | 6.491259
29.2 | 325.5215 | 0.0557 | -0.3462417 | 5.517154
29.3 | 326.5258 | 0.030375 | -0.3443167 | 4.590042
29.4 | 327.527 | 0.009283334 | -0.346425 | 3.712393
29.5 | 328.5243 | -0.0072417 | -0.3492334 | 2.881581
29.6 | 329.526 | -0.01960834 | -0.351025 | 2.125245
29.7 | 330.5292 | -0.02823334 | -0.3529084 | 1.524707
29.8 | 331.5315 | -0.0341 | -0.3528833 | 1.079805
29.9 | 332.5263 | -0.03865 | -0.3515584 | 0.7686762
30 | 333.5194 | -0.041775 | -0.3503833 | 0.5555093
30.1 | 334.5113 | -0.04388333 | -0.34945 | 0.4038088
30.2 | 335.5044 | -0.04556666 | -0.348775 | 0.3104636
30.3 | 336.4965 | -0.04699166 | -0.3487584 | 0.2437352
30.4 | 337.4915 | -0.04809166 | -0.3491167 | 0.1996884
30.5 | 338.4835 | -0.0488 | -0.34895 | 0.1590928
30.6 | 339.4762 | -0.049725 | -0.349575 | 0.1385493
30.7 | 340.4728 | -0.05020834 | -0.3505583 | 0.1286884
30.8 | 341.466 | -0.0509 | -0.35135 | 0.1068294
30.9 | 342.457 | -0.051475 | -0.3512 | 0.1045283
31 | 343.451 | -0.0518 | -0.3505834 | 0.09696769
31.1 | 344.4433 | -0.05240833 | -0.3496333 | 0.09548878
31.2 | 345.4382 | -0.05289166 | -0.348475 | 0.09680386
31.3 | 346.4363 | -0.05335 | -0.346675 | 0.09384555
31.4 | 347.4345 | -0.05378332 | -0.3446 | 0.09154438
31.5 | 348.4424 | -0.05434168 | -0.3423166 | 0.08612039
31.6 | 349.4506 | -0.05471666 | -0.34015 | 0.07938219
31.7 | 350.4633 | -0.05506668 | -0.3384917 | 0.07658843
31.8 | 351.4739 | -0.05543332 | -0.3371 | 0.08069734
31.9 | 352.4817 | -0.055925 | -0.335625 | 0.08447762
32 | 353.4888 | -0.05633332 | -0.334175 | 0.08316226
32.1 | 354.498 | -0.05675832 | -0.332925 | 0.07280816
32.2 | 355.5107 | -0.057125 | -0.3319583 | 0.07428704
32.3 | 356.5188 | -0.057375 | -0.3314416 | 0.07428704
32.4 | 357.5283 | -0.05790832 | -0.3308084 | 0.07773909
32.5 | 358.5405 | -0.05825 | -0.3302334 | 0.0775745
32.6 | 359.5535 | -0.05865832 | -0.3299416 | 0.06705618
32.7 | 360.5652 | -0.05896668 | -0.329925 | 0.0609747
32.8 | 361.568 | -0.05925 | -0.3302917 | 0.06146762
32.9 | 362.5678 | -0.0595 | -0.33075 | 0.07001446
33 | 363.5648 | -0.05995 | -0.3312167 | 0.07379431
33.1 | 364.5608 | -0.06039168 | -0.3314083 | 0.06820655
33.2 | 365.5572 | -0.060675 | -0.3313666 | 0.05867374
33.3 | 366.5518 | -0.06086666 | -0.3314083 | 0.06130337
33.4 | 367.5508 | -0.0612 | -0.3310417 | 0.06639862
33.5 | 368.5466 | -0.06168334 | -0.3308166 | 0.06574091
33.6 | 369.5432 | -0.06195 | -0.3303333 | 0.06097466
33.7 | 370.5408 | -0.06215834 | -0.32965 | 0.05604389
33.8 | 371.537 | -0.06250834 | -0.3287167 | 0.06343994
33.9 | 372.5344 | -0.062825 | -0.3274333 | 0.06902839
34 | 373.5308 | -0.063225 | -0.3264416 | 0.06228992
34.1 | 374.5292 | -0.06355 | -0.324725 | 0.05949588
34.2 | 375.5283 | -0.063725 | -0.3236084 | 0.05883813
34.3 | 376.5274 | -0.06408334 | -0.3229084 | 0.05045612
34.4 | 377.5296 | -0.06445 | -0.3225584 | 0.03911613
34.5 | 378.5306 | -0.06446668 | -0.3225416 | 0.04223861
34.6 | 379.5292 | -0.064525 | -0.3221584 | 0.05062076
34.7 | 380.5322 | -0.06511668 | -0.3218833 | 0.05982416
34.8 | 381.531 | -0.06540832 | -0.3214917 | 0.0583449
34.9 | 382.525 | -0.06554168 | -0.320975 | 0.0519357
35 | 383.5195 | -0.06579166 | -0.3205333 | 0.06344006
35.1 | 384.5168 | -0.06624168 | -0.320175 | 0.07083625
35.2 | 385.5162 | -0.06666668 | -0.3199417 | 0.06426164
35.3 | 386.5148 | -0.0669 | -0.3200833 | 0.0530855
35.4 | 387.5162 | -0.06709168 | -0.32005 | 0.04651194
35.5 | 388.513 | -0.067375 | -0.31995 | 0.05982462
35.6 | 389.5122 | -0.06760832 | -0.3194166 | 0.06607016
35.7 | 390.5128 | -0.06815832 | -0.3187584 | 0.0562085
35.8 | 391.5125 | -0.068375 | -0.3178667 | 0.04125239
35.9 | 392.509 | -0.06841666 | -0.3170584 | 0.03582878
36 | 393.5075 | -0.068525 | -0.3164084 | 0.05078492
36.1 | 394.5054 | -0.06899168 | -0.3154 | 0.06245402
36.2 | 395.5109 | -0.069375 | -0.3146584 | 0.06113861
36.3 | 396.5138 | -0.069575 | -0.314125 | 0.05275695
36.4 | 397.5147 | -0.06978332 | -0.31405 | 0.04897731
36.5 | 398.5188 | -0.070125 | -0.3142584 | 0.04815563
36.6 | 399.5243 | -0.07034168 | -0.3136333 | 0.04651216
36.7 | 400.5263 | -0.07051668 | -0.3126666 | 0.0494699
36.8 | 401.5298 | -0.07076666 | -0.3117167 | 0.0558795
36.9 | 402.5344 | -0.07116666 | -0.3107583 | 0.05456509
37 | 403.5364 | -0.07143334 | -0.3096167 | 0.04536118
37.1 | 404.5391 | -0.07156666 | -0.3082916 | 0.03977324
37.2 | 405.5412 | -0.07171668 | -0.307425 | 0.0456899
37.3 | 406.5406 | -0.07203332 | -0.3068167 | 0.05275705
37.4 | 407.5463 | -0.07235832 | -0.3061416 | 0.05818104
37.5 | 408.5505 | -0.07258332 | -0.305375 | 0.04947028
37.6 | 409.5515 | -0.07291666 | -0.304525 | 0.05703038
37.7 | 410.5495 | -0.07300834 | -0.30405 | 0.05998844
37.8 | 411.5465 | -0.07359166 | -0.3035166 | 0.06228965
37.9 | 412.5405 | -0.07376666 | -0.3035 | 0.0626186
38 | 413.536 | -0.07411668 | -0.3035083 | 0.04503281
38.1 | 414.5317 | -0.07433334 | -0.3032 | 0.04437542
38.2 | 415.5303 | -0.07445 | -0.3032417 | 0.04388209
38.3 | 416.5302 | -0.074725 | -0.3032917 | 0.04634732
38.4 | 417.5254 | -0.07503332 | -0.303475 | 0.05045626
38.5 | 418.5213 | -0.07521668 | -0.30365 | 0.04536104
38.6 | 419.521 | -0.07548332 | -0.3037084 | 0.04075947
38.7 | 420.5152 | -0.07565 | -0.304075 | 0.0345139
38.8 | 421.5112 | -0.07585 | -0.3049083 | 0.03204868
38.9 | 422.5037 | -0.07590832 | -0.30575 | 0.0450326
39 | 423.5028 | -0.07616668 | -0.3065083 | 0.05571526
39.1 | 424.5007 | -0.07663332 | -0.30695 | 0.05818101
39.2 | 425.4986 | -0.0769 | -0.3074834 | 0.05292109
39.3 | 426.4996 | -0.07701666 | -0.3076 | 0.04437504
39.4 | 427.5012 | -0.07731666 | -0.3076167 | 0.03813023
39.5 | 428.5033 | -0.07755 | -0.3075083 | 0.03911606
39.6 | 429.5074 | -0.0776 | -0.3071 | 0.04108852
39.7 | 430.507 | -0.07786668 | -0.3067833 | 0.04568978
39.8 | 431.5107 | -0.0782 | -0.3064 | 0.04618283
39.9 | 432.5084 | -0.07840832 | -0.3063666 | 0.04437546
40 | 433.5109 | -0.0785 | -0.3064833 | 0.04569007
40.1 | 434.51 | -0.07884166 | -0.3065584 | 0.04979906
40.2 | 435.516 | -0.07914168 | -0.3064333 | 0.05308582
40.3 | 436.5194 | -0.07935 | -0.3065166 | 0.05094914
40.4 | 437.521 | -0.07959168 | -0.3068333 | 0.04881281
40.5 | 438.5209 | -0.07990832 | -0.3071833 | 0.04322442
40.6 | 439.521 | -0.0801 | -0.3077083 | 0.0410881
40.7 | 440.5188 | -0.08019166 | -0.3081084 | 0.03862282
40.8 | 441.5225 | -0.08049168 | -0.3087833 | 0.04864836
40.9 | 442.5257 | -0.08069166 | -0.3093166 | 0.05341489
41 | 443.5258 | -0.08108334 | -0.3098084 | 0.0530858
41.1 | 444.5297 | -0.08125 | -0.310375 | 0.05374344
41.2 | 445.5338 | -0.08155834 | -0.3108666 | 0.04075903
41.3 | 446.5383 | -0.08181666 | -0.311525 | 0.03369224
41.4 | 447.5385 | -0.08183334 | -0.3124916 | 0.02991242
41.5 | 448.5395 | -0.08196668 | -0.3133833 | 0.03139146
41.6 | 449.5344 | -0.08224168 | -0.3145 | 0.05078526
41.7 | 450.531 | -0.08240832 | -0.3155917 | 0.0530853
41.8 | 451.5266 | -0.0829 | -0.3164167 | 0.005423535
41.9 | 452.5246 | -0.08298332 | -0.31725 | -0.1286882
42 | 453.5246 | -0.08209168 | -0.3165 | -0.1949219
42.1 | 454.5246 | -0.07955 | -0.3154083 | -0.1666538
42.2 | 455.5246 | -0.079675 | -0.3159166 | -0.07330054
42.3 | 456.5209 | -0.07996668 | -0.31655 | 0.0384584
42.4 | 457.5137 | -0.080025 | -0.3178916 | 0.04207444
42.5 | 458.5105 | -0.08035 | -0.3187666 | 0.03796536
42.6 | 459.5042 | -0.08055 | -0.3193667 | 0.0335283
42.7 | 460.5 | -0.08066666 | -0.3196417 | 0.02662542
42.8 | 461.4967 | -0.08071668 | -0.3197917 | 0.02777578
42.9 | 462.4965 | -0.08094166 | -0.3204583 | 0.04108812
43 | 463.496 | -0.08111668 | -0.3206084 | 0.04601856
43.1 | 464.4984 | -0.08150832 | -0.3203916 | 0.03977334
43.2 | 465.5 | -0.0816 | -0.3204834 | 0.03878708
43.3 | 466.5022 | -0.08170834 | -0.3215833 | 0.03319907
43.4 | 467.4965 | -0.082 | -0.3238417 | 0.03895156
43.5 | 468.4926 | -0.08215 | -0.3267666 | 0.03714371
43.6 | 469.4893 | -0.08236668 | -0.3293083 | 0.03582883
43.7 | 470.4856 | -0.08246668 | -0.331625 | 0.03780122
43.8 | 471.4812 | -0.08275 | -0.3337167 | 0.02761117
43.9 | 472.4805 | -0.08291668 | -0.3357167 | 0.02383124
44 | 473.4748 | -0.08284166 | -0.3375583 | 0.01890066
44.1 | 474.4715 | -0.083025 | -0.3393417 | 0.0161067
44.2 | 475.4706 | -0.083175 | -0.3408916 | 0.02300946
44.3 | 476.4678 | -0.08315834 | -0.3420417 | 0.02432398
44.4 | 477.4641 | -0.08335834 | -0.343175 | 0.02317357
44.5 | 478.463 | -0.08355 | -0.344675 | 0.02711787
44.6 | 479.4585 | -0.08356666 | -0.3458667 | 0.03073418
44.7 | 480.4562 | -0.08374168 | -0.3462666 | 0.0373081
44.8 | 481.4555 | -0.08404168 | -0.3461666 | 0.04174539
44.9 | 482.4526 | -0.08425832 | -0.3462584 | 0.03928034
45 | 483.4532 | -0.08436668 | -0.3458667 | 0.03615739
45.1 | 484.4556 | -0.084575 | -0.344625 | 0.03517166
45.2 | 485.4611 | -0.08479999 | -0.3432084 | 0.04223858
45.3 | 486.4638 | -0.08493334 | -0.342475 | 0.03960884
45.4 | 487.4676 | -0.08525832 | -0.3427167 | 0.04043072
45.5 | 488.4698 | -0.08535 | -0.3440334 | 0.03599298
45.6 | 489.4737 | -0.08561668 | -0.34625 | 0.02925476
45.7 | 490.478 | -0.08566666 | -0.3491916 | 0.02925476
45.8 | 491.4828 | -0.08584168 | -0.3524834 | 0.02925476

## Parafina 5mg py20ºC·min-1 (1)
CLOSED
Version | 2
Run | 1638
Instrument | 2960 | SDT | V3.0F
Module | TGA-DTA
Sample | Parafina | (5.491 | mg) | py20
Size | 5.5023 | mg
Method
Operator | Laura
Comment
Xcomment | Pan: | Platinum | Gas1: | Nitrogen | 100 | ml/min | Gas2:
Text
Exotherm | Up
Kcell | 1
InstCalDate | Weight: | 18-Jan-17 | 16:18
TempCal | 3 | pts | 418.31 | 419.53, | 661.59 | 660.33, | 962.29 | 961.78
BaselineCal | -0.0077 | -9.8093
Thresholds | 0 | 0
Controls | Gas | 1 | Event | Off | Sampling | 3 | sec/pt
Nsig | 5
Sig1 | Time | (min)
Sig2 | Temperature | (°C)
Sig3 | Weight | (mg)
Sig4 | Temperature | Difference | (°C)
Sig5 | Deriv. | Weight | (%/min)
Date | 2020-06-23
Time | 10:52
File | C:\Personales\LAURA\Diferenes | rampas | para | Ea\Parafina\Parafina | comercial\Parafina | (5.491 | mg) | py20
OrgFile | C:\Users\53559816S\Desktop\INCAR\ATG | synergy | Coal-SPT-Paraffin\Parafina\Parafina | 5 | mg\Parafina | (5.491 | mg) | py20
StartOfData
0 | 27.60466 | 5.502434 | 1.5056 | -0.0048676
0.05 | 27.613 | 5.5022 | 1.50565 | -0.0048676
0.1 | 27.63334 | 5.502117 | 1.50525 | -0.0048676
0.15 | 27.67467 | 5.502266 | 1.50465 | -0.0541954
0.2 | 27.74933 | 5.502466 | 1.504434 | -0.06572722
0.25 | 27.855 | 5.502717 | 1.504617 | -0.0565423
0.3 | 27.99534 | 5.5028 | 1.505066 | -0.04238891
0.35 | 28.16934 | 5.502883 | 1.505533 | -0.03872342
0.4 | 28.386 | 5.502984 | 1.506033 | -0.0538381
0.45 | 28.64466 | 5.50315 | 1.506784 | -0.06071854
0.5 | 28.949 | 5.5034 | 1.50765 | -0.03987503
0.55 | 29.30566 | 5.503533 | 1.508266 | -0.01710129
0.6 | 29.69934 | 5.503284 | 1.508667 | -0.01984787
0.65 | 30.148 | 5.50345 | 1.509066 | -0.02073288
0.7 | 30.64634 | 5.50365 | 1.5094 | -0.05056381
0.75 | 31.193 | 5.503732 | 1.5087 | -0.03636169
0.8 | 31.795 | 5.503816 | 1.506734 | -0.0054283
0.85 | 32.446 | 5.503867 | 1.503517 | 0.01363372
0.9 | 33.14834 | 5.503716 | 1.499234 | 0.01273345
0.95 | 33.91567 | 5.503633 | 1.49315 | 0.004713268
1 | 34.74267 | 5.50375 | 1.484834 | -0.01939392
1.05 | 35.635 | 5.5038 | 1.473734 | -0.02392959
1.1 | 36.542 | 5.5039 | 1.45765 | 1.52611e-05
1.15 | 37.47034 | 5.503867 | 1.435217 | 0.01396179
1.2 | 38.446 | 5.503716 | 1.405434 | 0.02647782
1.25 | 39.45933 | 5.5037 | 1.367533 | 0.0242157
1.3 | 40.504 | 5.503618 | 1.32165 | 0.01707841
1.35 | 41.57234 | 5.503584 | 1.268583 | 0.01997375
1.4 | 42.674 | 5.503533 | 1.208734 | 0.02847289
1.45 | 43.798 | 5.503467 | 1.144183 | 0.05258181
1.5 | 44.95767 | 5.503284 | 1.079917 | 0.07151794
1.55 | 46.15533 | 5.503032 | 1.025066 | 0.08967209
1.6 | 47.381 | 5.502766 | 0.9845001 | 0.0921173
1.65 | 48.63266 | 5.502466 | 0.9538166 | 0.08114624
1.7 | 49.89734 | 5.5023 | 0.9229999 | 0.06419373
1.75 | 51.14734 | 5.50215 | 0.8820666 | 0.05511474
1.8 | 52.34234 | 5.502016 | 0.8241166 | 0.05435562
1.85 | 53.477 | 5.50185 | 0.7464 | 0.04545593
1.9 | 54.57934 | 5.5017 | 0.6480834 | 0.0218048
1.95 | 55.64033 | 5.501684 | 0.5293 | -0.0106087
2 | 56.66 | 5.5018 | 0.3889167 | -0.04574211
2.05 | 57.62832 | 5.5019 | 0.22575 | -0.08950806
2.1 | 58.55867 | 5.502168 | 0.04075 | -0.1677932
2.15 | 59.46433 | 5.502817 | -0.1593166 | -0.3048935
2.2 | 60.355 | 5.503834 | -0.3584334 | -0.3546978
2.25 | 61.251 | 5.505066 | -0.5417334 | 0.0521941
2.3 | 62.16234 | 5.505918 | -0.7007 | 0.6797147
2.35 | 63.13666 | 5.50165 | -0.8169334 | 1.30492
2.4 | 64.23766 | 5.49445 | -0.8365332 | 1.436642
2.45 | 65.405 | 5.49135 | -0.73345 | 0.9635129
2.5 | 66.54366 | 5.490166 | -0.5757666 | 0.4749054
2.55 | 67.60366 | 5.489434 | -0.4290833 | 0.2534182
2.6 | 68.62866 | 5.48905 | -0.3059667 | 0.177208
2.65 | 69.621 | 5.488616 | -0.2016666 | 0.131012
2.7 | 70.58032 | 5.488217 | -0.1123334 | 0.1169205
2.75 | 71.519 | 5.488 | -0.0352 | 0.1016237
2.8 | 72.43968 | 5.487717 | 0.03211666 | 0.09511186
2.85 | 73.34068 | 5.487484 | 0.09196668 | 0.09403226
2.9 | 74.23634 | 5.48715 | 0.1451167 | 0.07665634
2.95 | 75.128 | 5.487 | 0.1932 | 0.05379488
3 | 76.01234 | 5.486866 | 0.2372833 | 0.0478194
3.05 | 76.89 | 5.486834 | 0.2770333 | 0.0560341
3.1 | 77.759 | 5.4866 | 0.3124166 | 0.06993102
3.15 | 78.61568 | 5.486334 | 0.3441167 | 0.08055494
3.2 | 79.47468 | 5.4861 | 0.3726 | 0.05815888
3.25 | 80.32568 | 5.48595 | 0.3983833 | 0.0451152
3.3 | 81.174 | 5.485933 | 0.4220334 | 0.0398636
3.35 | 82.007 | 5.485816 | 0.44375 | 0.05435943
3.4 | 82.85032 | 5.485616 | 0.4640833 | 0.07404332
3.45 | 83.70734 | 5.4853 | 0.4835834 | 0.1225358
3.5 | 84.57632 | 5.485166 | 0.5021667 | 0.1864796
3.55 | 85.46801 | 5.484467 | 0.52365 | 0.1982651
3.6 | 86.37468 | 5.483516 | 0.5486166 | 0.2276267
3.65 | 87.28668 | 5.483284 | 0.5687166 | 0.2911987
3.7 | 88.215 | 5.4827 | 0.5848 | 0.3184776
3.75 | 89.15734 | 5.481118 | 0.5994668 | 0.3092875
3.8 | 90.11368 | 5.480317 | 0.6124168 | 0.2736626
3.85 | 91.086 | 5.48005 | 0.6241168 | 0.1352769
3.9 | 92.07166 | 5.4798 | 0.6346332 | 0.06258774
3.95 | 93.07 | 5.479668 | 0.6438166 | 0.04365536
4 | 94.081 | 5.4796 | 0.6520332 | 0.02795752
4.05 | 95.092 | 5.47955 | 0.6591668 | 0.03921509
4.1 | 96.095 | 5.479482 | 0.6652168 | 0.0467428
4.15 | 97.10132 | 5.479234 | 0.6703668 | 0.06832555
4.2 | 98.11266 | 5.4791 | 0.67445 | 0.08314126
4.25 | 99.13866 | 5.4788 | 0.6777334 | 0.08381318
4.3 | 100.1703 | 5.47855 | 0.6801 | 0.07831186
4.35 | 101.205 | 5.478332 | 0.6816666 | 0.07132642
4.4 | 102.2447 | 5.478217 | 0.6825332 | 0.0659689
4.45 | 103.2923 | 5.478 | 0.6826166 | 0.06420511
4.5 | 104.3487 | 5.477817 | 0.68205 | 0.06799488
4.55 | 105.4033 | 5.477634 | 0.6810832 | 0.06481546
4.6 | 106.469 | 5.477466 | 0.6795 | 0.0595602
4.65 | 107.5347 | 5.477283 | 0.6772332 | 0.07068218
4.7 | 108.592 | 5.477168 | 0.6743834 | 0.07752222
4.75 | 109.6337 | 5.476834 | 0.6709668 | 0.08685645
4.8 | 110.673 | 5.4766 | 0.6671332 | 0.09149924
4.85 | 111.7147 | 5.47635 | 0.6625832 | 0.0686647
4.9 | 112.7553 | 5.476133 | 0.6575666 | 0.08584786
4.95 | 113.795 | 5.4761 | 0.6523332 | 0.1665916
5 | 114.8363 | 5.4756 | 0.6468668 | 0.2779899
5.05 | 115.8693 | 5.474133 | 0.6413166 | 0.3062168
5.1 | 116.9084 | 5.473183 | 0.6352168 | 0.2749466
5.15 | 117.9453 | 5.472916 | 0.62885 | 0.1645916
5.2 | 118.9757 | 5.4725 | 0.6222168 | 0.1110076
5.25 | 120.006 | 5.472266 | 0.6154332 | 0.1100498
5.3 | 121.0323 | 5.471984 | 0.6085834 | 0.09100332
5.35 | 122.0373 | 5.471684 | 0.6013166 | 0.08209238
5.4 | 123.029 | 5.471516 | 0.5939168 | 0.0791254
5.45 | 124.0264 | 5.471368 | 0.5866 | 0.07467265
5.5 | 125.0197 | 5.471082 | 0.57915 | 0.083135
5.55 | 126.0063 | 5.47085 | 0.5716 | 0.08651344
5.6 | 126.995 | 5.470618 | 0.5642666 | 0.0871532
5.65 | 127.9763 | 5.4704 | 0.5568832 | 0.08547472
5.7 | 128.9577 | 5.470117 | 0.54955 | 0.07797232
5.75 | 129.9373 | 5.469918 | 0.5422334 | 0.07230972
5.8 | 130.9117 | 5.4698 | 0.5349166 | 0.06924431
5.85 | 131.886 | 5.469584 | 0.5276832 | 0.07508178
5.9 | 132.8577 | 5.46935 | 0.5205333 | 0.08921312
5.95 | 133.8244 | 5.4691 | 0.5145333 | 0.09694281
6 | 134.7753 | 5.468816 | 0.50905 | 0.09288368
6.05 | 135.725 | 5.4685 | 0.5032167 | 0.08874884
6.1 | 136.6697 | 5.46835 | 0.4976334 | 0.08884861
6.15 | 137.6127 | 5.4681 | 0.4920334 | 0.07943054
6.2 | 138.5564 | 5.467817 | 0.48625 | 0.08827964
6.25 | 139.498 | 5.46765 | 0.4806167 | 0.08985734
6.3 | 140.4407 | 5.467368 | 0.47505 | 0.09225452
6.35 | 141.3816 | 5.4671 | 0.4693333 | 0.09290069
6.4 | 142.3257 | 5.466832 | 0.4638666 | 0.09287525
6.45 | 143.2686 | 5.466633 | 0.45885 | 0.1057052
6.5 | 144.22 | 5.466334 | 0.4544 | 0.1191373
6.55 | 145.1783 | 5.465867 | 0.4523834 | 0.1138686
6.6 | 146.128 | 5.46555 | 0.4503666 | 0.09693582
6.65 | 147.0714 | 5.4654 | 0.44675 | 0.07603974
6.7 | 148.009 | 5.46525 | 0.444 | 0.08145136
6.75 | 148.9484 | 5.465 | 0.4413334 | 0.09830055
6.8 | 149.8916 | 5.464584 | 0.4384666 | 0.1087569
6.85 | 150.8453 | 5.46435 | 0.43605 | 0.1073796
6.9 | 151.803 | 5.464066 | 0.43475 | 0.08919618
6.95 | 152.7627 | 5.4638 | 0.4343167 | 0.08375543
7 | 153.7256 | 5.463618 | 0.4329834 | 0.09458759
7.05 | 154.6944 | 5.46345 | 0.4311333 | 0.1216124
7.1 | 155.6637 | 5.462982 | 0.4292833 | 0.1413558
7.15 | 156.6436 | 5.462518 | 0.4272333 | 0.1497736
7.2 | 157.623 | 5.4621 | 0.4253166 | 0.1352271
7.25 | 158.6064 | 5.461817 | 0.4235166 | 0.119468
7.3 | 159.578 | 5.461516 | 0.4217834 | 0.1055793
7.35 | 160.555 | 5.461184 | 0.4199667 | 0.1204683
7.4 | 161.5334 | 5.46095 | 0.4181333 | 0.1275552
7.45 | 162.5217 | 5.460467 | 0.4166666 | 0.1364707
7.5 | 163.5114 | 5.460118 | 0.4153834 | 0.1571571
7.55 | 164.5044 | 5.459683 | 0.4136 | 0.1516456
7.6 | 165.5044 | 5.4592 | 0.4117833 | 0.159853
7.65 | 166.5074 | 5.458832 | 0.4123666 | 0.1827328
7.7 | 167.5123 | 5.45835 | 0.4131166 | 0.1990165
7.75 | 168.5194 | 5.457634 | 0.41145 | 0.2093254
7.8 | 169.5326 | 5.456982 | 0.4094166 | 0.2011451
7.85 | 170.5413 | 5.456582 | 0.4072334 | 0.2029337
7.9 | 171.5377 | 5.456066 | 0.4049834 | 0.2066213
7.95 | 172.537 | 5.45535 | 0.4027 | 0.2259672
8 | 173.538 | 5.454734 | 0.4002 | 0.2459676
8.05 | 174.545 | 5.454117 | 0.3981 | 0.277764
8.1 | 175.5584 | 5.4533 | 0.4000667 | 0.3656149
8.15 | 176.5697 | 5.452334 | 0.4041834 | 0.649888
8.2 | 177.5853 | 5.4508 | 0.4041834 | 0.9927681
8.25 | 178.5403 | 5.445816 | 0.3859 | 1.140743
8.3 | 179.5226 | 5.44205 | 0.33525 | 0.8864679
8.35 | 180.5347 | 5.441016 | 0.3056666 | 0.5088511
8.4 | 181.552 | 5.440132 | 0.29635 | 0.3294128
8.45 | 182.5606 | 5.439368 | 0.28985 | 0.3374487
8.5 | 183.5674 | 5.438383 | 0.2839 | 0.3731675
8.55 | 184.5746 | 5.4372 | 0.2787 | 0.4040762
8.6 | 185.5844 | 5.436084 | 0.27395 | 0.408616
8.65 | 186.5994 | 5.434966 | 0.2698334 | 0.4000024
8.7 | 187.6147 | 5.433867 | 0.2668834 | 0.4037824
8.75 | 188.629 | 5.432816 | 0.2642 | 0.427687
8.8 | 189.6494 | 5.4316 | 0.2614334 | 0.4649168
8.85 | 190.6637 | 5.430218 | 0.25845 | 0.4937032
8.9 | 191.682 | 5.428834 | 0.2553167 | 0.5182619
8.95 | 192.6996 | 5.427434 | 0.2522 | 0.5188796
9 | 193.7106 | 5.425832 | 0.2482834 | 0.5161571
9.05 | 194.7083 | 5.424566 | 0.2408333 | 0.5219314
9.1 | 195.709 | 5.423166 | 0.2353334 | 0.5364239
9.15 | 196.7123 | 5.421616 | 0.2326333 | 0.56915
9.2 | 197.7166 | 5.42 | 0.2299167 | 0.6023109
9.25 | 198.7227 | 5.41825 | 0.2275 | 0.6366858
9.3 | 199.7244 | 5.416516 | 0.2252 | 0.6783835
9.35 | 200.7297 | 5.4146 | 0.2227666 | 0.7022757
9.4 | 201.7337 | 5.412566 | 0.2203 | 0.7154631
9.45 | 202.74 | 5.4106 | 0.218 | 0.7334945
9.5 | 203.7444 | 5.408666 | 0.2157 | 0.7796753
9.55 | 204.7513 | 5.40645 | 0.21325 | 0.8449605
9.6 | 205.7513 | 5.403918 | 0.2107167 | 0.9010069
9.65 | 206.7474 | 5.40145 | 0.2084 | 0.9345874
9.7 | 207.7413 | 5.398834 | 0.2060667 | 0.9470492
9.75 | 208.7344 | 5.3961 | 0.2038167 | 0.9687005
9.8 | 209.7314 | 5.393516 | 0.2017 | 0.9891407
9.85 | 210.7274 | 5.390783 | 0.1998833 | 1.027011
9.9 | 211.7274 | 5.387934 | 0.1981333 | 1.066035
9.95 | 212.7244 | 5.384868 | 0.1964 | 1.113908
10 | 213.7264 | 5.381717 | 0.1947334 | 1.27035
10.05 | 214.7274 | 5.378484 | 0.1933333 | 1.741258
10.1 | 215.7127 | 5.37365 | 0.1853666 | 1.994647
10.15 | 216.7073 | 5.36605 | 0.1698833 | 2.038702
10.2 | 217.703 | 5.3608 | 0.1653167 | 1.901956
10.25 | 218.7024 | 5.356933 | 0.1649166 | 1.538721
10.3 | 219.7037 | 5.352967 | 0.1640833 | 1.499658
10.35 | 220.7066 | 5.3488 | 0.1629166 | 1.564182
10.4 | 221.7106 | 5.344366 | 0.16145 | 1.604632
10.45 | 222.7137 | 5.339832 | 0.1602 | 1.655218
10.5 | 223.7224 | 5.335283 | 0.1589834 | 1.716256
10.55 | 224.7283 | 5.330518 | 0.1576667 | 1.794576
10.6 | 225.7347 | 5.325416 | 0.1561 | 1.866199
10.65 | 226.7453 | 5.320217 | 0.1544 | 1.934208
10.7 | 227.7446 | 5.314868 | 0.15265 | 2.010927
10.75 | 228.7403 | 5.309067 | 0.1508833 | 2.105735
10.8 | 229.74 | 5.303168 | 0.14915 | 2.20032
10.85 | 230.7367 | 5.2971 | 0.1471334 | 2.276059
10.9 | 231.7334 | 5.290717 | 0.1450166 | 2.342274
10.95 | 232.7294 | 5.284133 | 0.1429167 | 2.438086
11 | 233.728 | 5.277266 | 0.14105 | 2.539495
11.05 | 234.73 | 5.270134 | 0.13945 | 2.652495
11.1 | 235.732 | 5.262783 | 0.1379334 | 2.752348
11.15 | 236.7314 | 5.255066 | 0.1367667 | 2.822503
11.2 | 237.7347 | 5.247117 | 0.13555 | 2.924544
11.25 | 238.7306 | 5.238966 | 0.13415 | 2.94785
11.3 | 239.724 | 5.23045 | 0.1334 | 2.846664
11.35 | 240.7297 | 5.22285 | 0.13735 | 2.910728
11.4 | 241.7244 | 5.215717 | 0.1426833 | 3.022405
11.45 | 242.7194 | 5.206567 | 0.1420834 | 3.31634
11.5 | 243.7177 | 5.196516 | 0.1403334 | 3.676652
11.55 | 244.72 | 5.18605 | 0.13895 | 3.854016
11.6 | 245.7203 | 5.1754 | 0.1376667 | 4.020271
11.65 | 246.7236 | 5.164316 | 0.1361 | 4.134514
11.7 | 247.7234 | 5.152416 | 0.13475 | 4.297153
11.75 | 248.7287 | 5.140333 | 0.1336333 | 4.477491
11.8 | 249.7283 | 5.128 | 0.1324167 | 4.648503
11.85 | 250.7246 | 5.114934 | 0.13095 | 4.809804
11.9 | 251.7227 | 5.101484 | 0.1295334 | 4.946736
11.95 | 252.7264 | 5.0877 | 0.1282666 | 5.119244
12 | 253.729 | 5.073316 | 0.1269834 | 5.337748
12.05 | 254.732 | 5.058283 | 0.1255834 | 5.565109
12.1 | 255.736 | 5.042766 | 0.1241667 | 5.754705
12.15 | 256.7403 | 5.02675 | 0.1226 | 5.892093
12.2 | 257.748 | 5.010234 | 0.1209166 | 6.088816
12.25 | 258.7583 | 4.993183 | 0.11915 | 6.330069
12.3 | 259.7607 | 4.97545 | 0.1173 | 6.579251
12.35 | 260.761 | 4.957066 | 0.1153 | 6.81824
12.4 | 261.7604 | 4.938167 | 0.1133166 | 7.00104
12.45 | 262.7613 | 4.91845 | 0.1111834 | 7.238789
12.5 | 263.764 | 4.898033 | 0.1088 | 7.507128
12.55 | 264.7687 | 4.877117 | 0.1065166 | 7.773413
12.6 | 265.7703 | 4.855566 | 0.1040167 | 8.021514
12.65 | 266.77 | 4.833183 | 0.1012167 | 8.221869
12.7 | 267.772 | 4.810117 | 0.09856666 | 8.509781
12.75 | 268.7814 | 4.786266 | 0.09595001 | 8.822949
12.8 | 269.7823 | 4.761484 | 0.09316666 | 9.139542
12.85 | 270.784 | 4.736133 | 0.09058334 | 9.434594
12.9 | 271.7787 | 4.709934 | 0.08821668 | 9.651275
12.95 | 272.778 | 4.682783 | 0.08538332 | 9.961289
13 | 273.778 | 4.65485 | 0.08251668 | 10.32288
13.05 | 274.7793 | 4.626117 | 0.07955 | 10.68917
13.1 | 275.7793 | 4.596267 | 0.07646668 | 11.01012
13.15 | 276.7833 | 4.565616 | 0.0733 | 11.26836
13.2 | 277.7854 | 4.534184 | 0.0701 | 11.60443
13.25 | 278.7894 | 4.501617 | 0.0667 | 12.0089
13.3 | 279.7934 | 4.468033 | 0.06315 | 12.41258
13.35 | 280.7984 | 4.4335 | 0.05973334 | 12.71694
13.4 | 281.7984 | 4.398083 | 0.05641666 | 12.94505
13.45 | 282.7976 | 4.362133 | 0.05363332 | 13.29532
13.5 | 283.799 | 4.325166 | 0.05091667 | 13.78811
13.55 | 284.8006 | 4.286467 | 0.047 | 14.36736
13.6 | 285.801 | 4.24625 | 0.04246667 | 14.87184
13.65 | 286.8053 | 4.20485 | 0.03803333 | 15.21834
13.7 | 287.8066 | 4.1622 | 0.0335 | 15.65028
13.75 | 288.8137 | 4.1184 | 0.02885 | 16.14166
13.8 | 289.815 | 4.07345 | 0.02416666 | 16.64988
13.85 | 290.8174 | 4.027184 | 0.01945 | 17.14246
13.9 | 291.814 | 3.979584 | 0.01458333 | 17.50911
13.95 | 292.8106 | 3.930416 | 0.009233332 | 18.01192
14 | 293.8034 | 3.880117 | 0.003533333 | 18.62244
14.05 | 294.7976 | 3.828283 | -0.002 | 19.24379
14.1 | 295.7944 | 3.774484 | -0.00695 | 19.71089
14.15 | 296.792 | 3.7195 | -0.01231666 | 20.05256
14.2 | 297.7896 | 3.664033 | -0.01811667 | 20.45922
14.25 | 298.7904 | 3.607067 | -0.0238 | 20.976
14.3 | 299.793 | 3.548584 | -0.02948334 | 21.57175
14.35 | 300.7956 | 3.488684 | -0.03528333 | 22.07611
14.4 | 301.793 | 3.427383 | -0.04085 | 22.4352
14.45 | 302.7866 | 3.364834 | -0.04628334 | 22.91301
14.5 | 303.783 | 3.301084 | -0.05181666 | 23.45859
14.55 | 304.7783 | 3.23585 | -0.05708332 | 23.99894
14.6 | 305.774 | 3.169184 | -0.06235 | 24.4874
14.65 | 306.772 | 3.101467 | -0.06771668 | 24.84345
14.7 | 307.7724 | 3.03225 | -0.07283334 | 25.29626
14.75 | 308.772 | 2.961784 | -0.078 | 25.77397
14.8 | 309.771 | 2.890233 | -0.08331666 | 26.16409
14.85 | 310.778 | 2.817934 | -0.08638332 | 26.56697
14.9 | 311.7766 | 2.7448 | -0.08783332 | 26.8776
14.95 | 312.7743 | 2.669817 | -0.09239999 | 27.33057
15 | 313.7687 | 2.593767 | -0.0975 | 27.83008
15.05 | 314.767 | 2.516633 | -0.1024333 | 28.21204
15.1 | 315.7607 | 2.438566 | -0.10725 | 28.5236
15.15 | 316.757 | 2.359867 | -0.112 | 28.75046
15.2 | 317.752 | 2.280283 | -0.1167 | 29.02077
15.25 | 318.7504 | 2.1998 | -0.1208667 | 29.2937
15.3 | 319.75 | 2.1189 | -0.1244333 | 29.51087
15.35 | 320.7514 | 2.0376 | -0.1273834 | 29.66796
15.4 | 321.75 | 1.955734 | -0.1299334 | 29.76397
15.45 | 322.7467 | 1.87355 | -0.1319834 | 29.87268
15.5 | 323.744 | 1.791267 | -0.1333 | 29.92919
15.55 | 324.7463 | 1.708783 | -0.1340166 | 29.91206
15.6 | 325.747 | 1.626417 | -0.1342833 | 29.83682
15.65 | 326.7504 | 1.544416 | -0.1338166 | 29.73232
15.7 | 327.7513 | 1.462817 | -0.1326333 | 29.52996
15.75 | 328.7604 | 1.381866 | -0.1306 | 29.19798
15.8 | 329.771 | 1.301866 | -0.12735 | 28.77026
15.85 | 330.7844 | 1.22325 | -0.1221333 | 28.38955
15.9 | 331.7966 | 1.14565 | -0.1170834 | 28.06787
15.95 | 332.811 | 1.068833 | -0.1118667 | 27.51892
16 | 333.8213 | 0.9936334 | -0.10515 | 26.89779
16.05 | 334.8374 | 0.9205668 | -0.09823334 | 26.2051
16.1 | 335.8523 | 0.8497832 | -0.09014999 | 25.18695
16.15 | 336.8696 | 0.7817334 | -0.08061668 | 24.15466
16.2 | 337.8876 | 0.7165832 | -0.07025 | 22.84842
16.25 | 338.9074 | 0.6549 | -0.05928332 | 21.73879
16.3 | 339.932 | 0.5967834 | -0.04783334 | 20.56151
16.35 | 340.9553 | 0.5426 | -0.03581666 | 19.03318
16.4 | 341.9754 | 0.49225 | -0.02388333 | 17.69738
16.45 | 342.9896 | 0.44535 | -0.01363333 | 16.25038
16.5 | 344.001 | 0.4019667 | -0.0059833 | 14.98343
16.55 | 345.0113 | 0.3620334 | -0.0009 | 13.79673
16.6 | 346.0203 | 0.3278 | 0.003133333 | 12.648
16.65 | 347.0254 | 0.2951333 | 0.004683334 | 12.04341
16.7 | 348.031 | 0.2614334 | 0.005033333 | 11.66002
16.75 | 349.0426 | 0.22955 | 0.006433334 | 11.28377
16.8 | 350.0516 | 0.1994333 | 0.0086 | 10.74404
16.85 | 351.0597 | 0.1709167 | 0.0111 | 10.09998
16.9 | 352.0667 | 0.144 | 0.0139 | 9.494784
16.95 | 353.0723 | 0.1183333 | 0.01775 | 8.655658
17 | 354.0797 | 0.09511668 | 0.02313334 | 8.026947
17.05 | 355.0874 | 0.0748 | 0.02981666 | 7.403769
17.1 | 356.0994 | 0.05535 | 0.03715 | 6.67052
17.15 | 357.1126 | 0.03751666 | 0.04483333 | 6.000498
17.2 | 358.1254 | 0.022 | 0.0534 | 5.103798
17.25 | 359.141 | 0.008933334 | 0.0627 | 4.370292
17.3 | 360.1587 | -0.002 | 0.07185 | 3.603972
17.35 | 361.1796 | -0.0106 | 0.08248334 | 2.591625
17.4 | 362.197 | -0.01633334 | 0.09603332 | 1.757426
17.45 | 363.2103 | -0.01955 | 0.10815 | 1.064561
17.5 | 364.219 | -0.0217 | 0.1178333 | 0.7403032
17.55 | 365.2294 | -0.02328333 | 0.1259666 | 0.5735518
17.6 | 366.2396 | -0.02465 | 0.1330166 | 0.4537488
17.65 | 367.249 | -0.02573334 | 0.1393 | 0.3852831
17.7 | 368.259 | -0.02671667 | 0.1445833 | 0.3216786
17.75 | 369.2696 | -0.02755 | 0.1491333 | 0.2798844
17.8 | 370.2783 | -0.02825 | 0.1534334 | 0.2383826
17.85 | 371.2866 | -0.02881666 | 0.1576 | 0.1987068
17.9 | 372.293 | -0.02928333 | 0.1612666 | 0.179931
17.95 | 373.2913 | -0.02976666 | 0.1644 | 0.1700785
18 | 374.2916 | -0.03025 | 0.1669834 | 0.1569138
18.05 | 375.29 | -0.03068333 | 0.1690666 | 0.1476728
18.1 | 376.2894 | -0.03098334 | 0.1709334 | 0.13874
18.15 | 377.2897 | -0.0314 | 0.1729334 | 0.1375193
18.2 | 378.293 | -0.0318 | 0.1750166 | 0.1306974
18.25 | 379.294 | -0.03216667 | 0.177 | 0.1126785
18.3 | 380.2926 | -0.03243334 | 0.17885 | 0.107832
18.35 | 381.2974 | -0.03263333 | 0.1806333 | 0.1151119
18.4 | 382.2976 | -0.03303334 | 0.1822334 | 0.1338877
18.45 | 383.2947 | -0.03345 | 0.1836333 | 0.1443312
18.5 | 384.292 | -0.03386667 | 0.1851666 | 0.1248016
18.55 | 385.2913 | -0.03421667 | 0.1865834 | 0.112219
18.6 | 386.2906 | -0.03436667 | 0.1879666 | 0.1023784
18.65 | 387.2906 | -0.0347 | 0.1894667 | 0.1090388
18.7 | 388.293 | -0.03503333 | 0.1909334 | 0.1199495
18.75 | 389.297 | -0.03538333 | 0.1923334 | 0.1048049
18.8 | 390.299 | -0.03568334 | 0.1936333 | 0.09799584
18.85 | 391.2976 | -0.03581666 | 0.1949 | 0.1023861
18.9 | 392.2976 | -0.03613334 | 0.1961666 | 0.1108623
18.95 | 393.297 | -0.03656666 | 0.1973 | 0.127371
19 | 394.2956 | -0.03683334 | 0.1984666 | 0.1229782
19.05 | 395.297 | -0.03721667 | 0.1999167 | 0.1176854
19.1 | 396.2984 | -0.0375 | 0.2013166 | 0.1229777
19.15 | 397.3013 | -0.03786666 | 0.20255 | 0.1114727
19.2 | 398.3074 | -0.0382 | 0.2037 | 0.08602726
19.25 | 399.3133 | -0.0384 | 0.2049333 | 0.06481939
19.3 | 400.32 | -0.03848334 | 0.2063667 | 0.06178862
19.35 | 401.3244 | -0.03861667 | 0.2076 | 0.07631656
19.4 | 402.325 | -0.03895 | 0.2087334 | 0.08601345
19.45 | 403.3284 | -0.03921667 | 0.2098833 | 0.100567
19.5 | 404.3324 | -0.03936666 | 0.2109 | 0.09996796
19.55 | 405.339 | -0.03976666 | 0.2118334 | 0.0961877
19.6 | 406.3437 | -0.04005 | 0.2127834 | 0.09995994
19.65 | 407.3494 | -0.04021667 | 0.2135 | 0.09207882
19.7 | 408.3556 | -0.04051666 | 0.2143166 | 0.09116566
19.75 | 409.3594 | -0.0408 | 0.21505 | 0.08723449
19.8 | 410.3624 | -0.04101667 | 0.2156833 | 0.07284934
19.85 | 411.363 | -0.04116667 | 0.2162834 | 0.07815528
19.9 | 412.3617 | -0.0413 | 0.21665 | 0.09329188
19.95 | 413.362 | -0.04173333 | 0.2171 | 0.1069223
20 | 414.3627 | -0.04201667 | 0.2176334 | 0.09873962
20.05 | 415.3603 | -0.04228333 | 0.2181833 | 0.0658856
20.1 | 416.3584 | -0.04238333 | 0.2187834 | 0.05029278
20.15 | 417.3597 | -0.0424 | 0.2193833 | 0.06301088
20.2 | 418.364 | -0.04265 | 0.2200667 | 0.09026574
20.25 | 419.3674 | -0.04301666 | 0.2207666 | 0.09571772
20.3 | 420.366 | -0.04328333 | 0.2217333 | 0.08996281
20.35 | 421.3613 | -0.0434 | 0.2225666 | 0.08844749
20.4 | 422.36 | -0.04365 | 0.22315 | 0.1023809
20.45 | 423.3566 | -0.04405 | 0.2238667 | 0.1146491
20.5 | 424.3513 | -0.04436666 | 0.22445 | 0.1072277
20.55 | 425.349 | -0.04463333 | 0.2251666 | 0.08950842
20.6 | 426.3484 | -0.04483333 | 0.2262 | 0.06118613
20.65 | 427.3463 | -0.04501666 | 0.2274334 | 0.04907039
20.7 | 428.347 | -0.04501666 | 0.2287166 | 0.05921808
20.75 | 429.3453 | -0.04521667 | 0.2301334 | 0.06966811
20.8 | 430.3463 | -0.0455 | 0.2315833 | 0.0851162
20.85 | 431.3424 | -0.04573334 | 0.2330834 | 0.08602408
20.9 | 432.341 | -0.04593334 | 0.2346 | 0.08905351
20.95 | 433.3414 | -0.04618334 | 0.2360833 | 0.1010188
21 | 434.344 | -0.0465 | 0.23775 | 0.1041989
21.05 | 435.348 | -0.04681666 | 0.23945 | 0.09935272
21.1 | 436.354 | -0.04705 | 0.2410334 | 0.08238924
21.15 | 437.3594 | -0.04725 | 0.2427167 | 0.06785034
21.2 | 438.3643 | -0.04741667 | 0.24425 | 0.0790586
21.25 | 439.3687 | -0.04756666 | 0.2457833 | 0.09511209
21.3 | 440.3717 | -0.04793334 | 0.2473667 | 0.1072281
21.35 | 441.3787 | -0.0483 | 0.2489166 | 0.1066216
21.4 | 442.383 | -0.04856666 | 0.25025 | 0.0878418
21.45 | 443.3894 | -0.04871667 | 0.2514 | 0.07224292
21.5 | 444.3944 | -0.04893334 | 0.2524667 | 0.07027375
21.55 | 445.4013 | -0.04911667 | 0.2534334 | 0.07512012
21.6 | 446.4056 | -0.04933334 | 0.2541666 | 0.06542678
21.65 | 447.411 | -0.04955 | 0.2548166 | 0.05512813
21.7 | 448.4137 | -0.04961666 | 0.2553833 | 0.05285711
21.75 | 449.4153 | -0.04973334 | 0.2557666 | 0.0690619
21.8 | 450.414 | -0.04995 | 0.2562167 | 0.09162851
21.85 | 451.4113 | -0.05033333 | 0.2564167 | 0.09632309
21.9 | 452.4094 | -0.05063334 | 0.2565166 | 0.09632309
21.95 | 453.4094 | -0.05071667 | 0.2567334 | 0.09920103
22 | 454.407 | -0.05108333 | 0.2571834 | 0.09632312
22.05 | 455.404 | -0.05143333 | 0.2575834 | 0.1029873
22.1 | 456.405 | -0.0516 | 0.2580834 | 0.08602428
22.15 | 457.401 | -0.05183334 | 0.2586 | 0.08117786
22.2 | 458.397 | -0.05206666 | 0.2591667 | 0.0987471
22.25 | 459.392 | -0.05231666 | 0.2597833 | 0.1011702
22.3 | 460.3876 | -0.05268334 | 0.2607167 | 0.09662689
22.35 | 461.3854 | -0.05291668 | 0.26185 | 0.08117795
22.4 | 462.3837 | -0.05308334 | 0.2631 | 0.06482089
22.45 | 463.3844 | -0.05323332 | 0.2646667 | 0.05013063
22.5 | 464.3873 | -0.05341666 | 0.2664334 | 0.05209926
22.55 | 465.3906 | -0.05346666 | 0.2681666 | 0.06073246
22.6 | 466.3967 | -0.05368334 | 0.2699667 | 0.0696677
22.65 | 467.3963 | -0.05395 | 0.2717833 | 0.08057218
22.7 | 468.3996 | -0.05413332 | 0.2734667 | 0.07557476
22.75 | 469.4033 | -0.05435 | 0.2750666 | 0.07148516
22.8 | 470.4037 | -0.05453332 | 0.2764 | 0.07345447
22.85 | 471.4074 | -0.05473332 | 0.2776333 | 0.06724438
22.9 | 472.4097 | -0.05495 | 0.2788167 | 0.05815723
22.95 | 473.4133 | -0.05506668 | 0.2798667 | 0.04392124
23 | 474.4153 | -0.05516668 | 0.2807666 | 0.04301218
23.05 | 475.4194 | -0.05525 | 0.2813667 | 0.05936908
23.1 | 476.4176 | -0.05545 | 0.28175 | 0.08360119
23.15 | 477.4166 | -0.05578332 | 0.2823667 | 0.08481281
23.2 | 478.416 | -0.05605 | 0.2828 | 0.06270176
23.25 | 479.413 | -0.05611668 | 0.2830833 | 0.04543574
23.3 | 480.4107 | -0.0562 | 0.2833667 | 0.04013504
23.35 | 481.4076 | -0.05633332 | 0.28345 | 0.05997472
23.4 | 482.4033 | -0.05651666 | 0.2836666 | 0.08299506
23.45 | 483.398 | -0.05678334 | 0.2838 | 0.08481348
23.5 | 484.3937 | -0.05711666 | 0.2838333 | 0.08481348
23.55 | 485.392 | -0.0572 | 0.2840834 | 0.08481348

## Parafina 5 mg py20ºC·min-1 (2)
CLOSED
Version | 2
Run | 1650
Instrument | 2960 | SDT | V3.0F
Module | TGA-DTA
Sample | Parafina | (5.099 | mg) | py20 | -2
Size | 5.1078 | mg
Method
Operator | Laura
Comment
Xcomment | Pan: | Platinum | Gas1: | Nitrogen | 100 | ml/min | Gas2:
Text
Exotherm | Up
Kcell | 1
InstCalDate | Weight: | 18-Jan-17 | 16:18
TempCal | 3 | pts | 418.31 | 419.53, | 661.59 | 660.33, | 962.29 | 961.78
BaselineCal | -0.0077 | -9.8093
Thresholds | 0 | 0
Controls | Gas | 1 | Event | Off | Sampling | 3 | sec/pt
Nsig | 5
Sig1 | Time | (min)
Sig2 | Temperature | (°C)
Sig3 | Weight | (mg)
Sig4 | Temperature | Difference | (°C)
Sig5 | Deriv. | Weight | (%/min)
Date | 2020-07-16
Time | 10:48
File | C:\Personales\LAURA\Diferenes | rampas | para | Ea\Parafina\Parafina | comercial\Parafina | (5.099 | mg) | py20 | -2
OrgFile | C:\Users\53559816S\Desktop\INCAR\ATG | synergy | Coal-SPT-Paraffin\Parafina\Parafina | 5 | mg\Parafina | (5.099 | mg) | py20 | -2
StartOfData
0 | 29.09834 | 5.108 | 1.474966 | -0.07635499
0.05 | 29.10566 | 5.108033 | 1.4749 | -0.07635499
0.1 | 29.12334 | 5.108267 | 1.4743 | -0.07635499
0.15 | 29.176 | 5.10865 | 1.4742 | -0.07715606
0.2 | 29.26066 | 5.108666 | 1.474717 | -0.06262207
0.25 | 29.38433 | 5.10885 | 1.4755 | -0.03553602
0.3 | 29.54633 | 5.1089 | 1.476184 | -0.03952026
0.35 | 29.73967 | 5.109 | 1.476483 | -0.0246599
0.4 | 29.973 | 5.1091 | 1.4762 | -0.02499898
0.45 | 30.24434 | 5.109083 | 1.4754 | -0.02820587
0.5 | 30.57066 | 5.109167 | 1.474566 | -0.04208374
0.55 | 30.931 | 5.109334 | 1.473584 | -0.072258
0.6 | 31.34534 | 5.109566 | 1.47205 | -0.08158111
0.65 | 31.81066 | 5.109783 | 1.46985 | -0.0721283
0.7 | 32.32 | 5.109984 | 1.46665 | -0.04719926
0.75 | 32.88766 | 5.110016 | 1.462233 | -0.01112366
0.8 | 33.49667 | 5.11 | 1.456934 | -0.0021019
0.85 | 34.14734 | 5.109916 | 1.449434 | -0.0035591
0.9 | 34.84967 | 5.110034 | 1.439184 | 0.001338961
0.95 | 35.59466 | 5.110034 | 1.42645 | -0.01955669
1 | 36.36 | 5.109934 | 1.410684 | -0.02609253
1.05 | 37.14834 | 5.110166 | 1.392067 | -0.02625274
1.1 | 37.982 | 5.1103 | 1.370166 | -0.02023315
1.15 | 38.85634 | 5.110217 | 1.343167 | 0.02218626
1.2 | 39.76666 | 5.110166 | 1.310434 | 0.02997587
1.25 | 40.71133 | 5.10995 | 1.271617 | 0.007171626
1.3 | 41.687 | 5.110016 | 1.226783 | -0.0017776
1.35 | 42.694 | 5.1102 | 1.17685 | -0.0097961
1.4 | 43.727 | 5.110133 | 1.121984 | 0.004562374
1.45 | 44.79133 | 5.110016 | 1.064233 | 0.02298358
1.5 | 45.88967 | 5.11005 | 1.0083 | 0.04174805
1.55 | 47.02133 | 5.10995 | 0.9592168 | 0.05405045
1.6 | 48.17934 | 5.109634 | 0.91885 | 0.08552551
1.65 | 49.35567 | 5.109467 | 0.8843668 | 0.09529112
1.7 | 50.53134 | 5.1092 | 0.8492332 | 0.08418656
1.75 | 51.7 | 5.10895 | 0.8064 | 0.06915282
1.8 | 52.81967 | 5.1088 | 0.7518666 | 0.04388049
1.85 | 53.908 | 5.108783 | 0.6830834 | 0.02024841
1.9 | 54.98166 | 5.108783 | 0.5986334 | 0.000640873
1.95 | 56.03033 | 5.1087 | 0.49615 | -0.03605655
2 | 57.04734 | 5.108834 | 0.3732834 | -0.06833268
2.05 | 58.02434 | 5.109133 | 0.2242167 | -0.06151195
2.1 | 58.95266 | 5.109383 | 0.03783333 | -0.01433562
2.15 | 59.86768 | 5.109184 | -0.1754 | -0.05269272
2.2 | 60.772 | 5.10885 | -0.3915334 | -0.4411546
2.25 | 61.68067 | 5.109833 | -0.6026 | -0.7602944
2.3 | 62.61934 | 5.113666 | -0.7895166 | -0.190921
2.35 | 63.59 | 5.116717 | -0.9295332 | 1.693634
2.4 | 64.72034 | 5.106734 | -0.9915666 | 3.942683
2.45 | 65.97568 | 5.087 | -0.892 | 3.818879
2.5 | 67.16266 | 5.07925 | -0.7117166 | 2.72424
2.55 | 68.281 | 5.078234 | -0.55735 | 0.9627092
2.6 | 69.35766 | 5.077617 | -0.4325667 | 0.2383506
2.65 | 70.408 | 5.07735 | -0.3293834 | 0.1844863
2.7 | 71.43668 | 5.0768 | -0.2423334 | 0.1835404
2.75 | 72.43932 | 5.0763 | -0.1664667 | 0.1896415
2.8 | 73.42432 | 5.075816 | -0.09995001 | 0.1670723
2.85 | 74.39268 | 5.075416 | -0.04213334 | 0.1321868
2.9 | 75.34766 | 5.07515 | 0.008866668 | 0.09951398
2.95 | 76.28532 | 5.075016 | 0.05401668 | 0.0903473
3 | 77.215 | 5.074734 | 0.09436668 | 0.08555102
3.05 | 78.13432 | 5.074484 | 0.1305166 | 0.0939827
3.1 | 79.04234 | 5.0743 | 0.1629667 | 0.09463499
3.15 | 79.94734 | 5.07405 | 0.1921 | 0.1077003
3.2 | 80.845 | 5.073734 | 0.2183667 | 0.1047592
3.25 | 81.72266 | 5.073417 | 0.2434167 | 0.08735665
3.3 | 82.57734 | 5.07325 | 0.2662334 | 0.0641098
3.35 | 83.434 | 5.073166 | 0.2859167 | 0.0332527
3.4 | 84.299 | 5.0731 | 0.30385 | 0.040596
3.45 | 85.16266 | 5.0731 | 0.32015 | 0.07210159
3.5 | 86.03032 | 5.072817 | 0.3351666 | 0.077591
3.55 | 86.90366 | 5.072467 | 0.3487666 | 0.09105301
3.6 | 87.783 | 5.072367 | 0.3611834 | 0.07423398
3.65 | 88.668 | 5.0722 | 0.3724167 | 0.06692884
3.7 | 89.563 | 5.07205 | 0.3827833 | 0.07654571
3.75 | 90.469 | 5.0718 | 0.3923 | 0.0678169
3.8 | 91.38734 | 5.0716 | 0.40085 | 0.06888581
3.85 | 92.31601 | 5.071533 | 0.4085834 | 0.0603523
3.9 | 93.25468 | 5.071334 | 0.41555 | 0.06685636
3.95 | 94.20934 | 5.071166 | 0.4219333 | 0.08546441
4 | 95.163 | 5.07095 | 0.4274667 | 0.1102024
4.05 | 96.10632 | 5.070633 | 0.4321 | 0.1275711
4.1 | 97.061 | 5.0702 | 0.4359833 | 0.1098549
4.15 | 98.033 | 5.069916 | 0.43925 | 0.09571508
4.2 | 99.024 | 5.069867 | 0.4421 | 0.0822143
4.25 | 100.03 | 5.069617 | 0.4447833 | 0.08048169
4.3 | 101.0477 | 5.0693 | 0.4469 | 0.0789718
4.35 | 102.0763 | 5.069133 | 0.44835 | 0.06342578
4.4 | 103.1207 | 5.06905 | 0.4490333 | 0.05766132
4.45 | 104.1783 | 5.06895 | 0.4489166 | 0.07490152
4.5 | 105.244 | 5.068683 | 0.4479166 | 0.09390094
4.55 | 106.3224 | 5.0683 | 0.4461 | 0.1019782
4.6 | 107.4087 | 5.068134 | 0.4437833 | 0.09862274
4.65 | 108.4937 | 5.0679 | 0.4403666 | 0.07141968
4.7 | 109.5623 | 5.06765 | 0.4362833 | 0.06217568
4.75 | 110.6357 | 5.0676 | 0.4315 | 0.04603916
4.8 | 111.7107 | 5.067534 | 0.42605 | 0.04417796
4.85 | 112.7927 | 5.0674 | 0.4199167 | 0.07937966
4.9 | 113.8746 | 5.067217 | 0.4132833 | 0.09356189
4.95 | 114.9537 | 5.066766 | 0.4060666 | 0.101818
5 | 116.0347 | 5.066617 | 0.3983166 | 0.1022424
5.05 | 117.1133 | 5.0664 | 0.3902167 | 0.09103766
5.1 | 118.1977 | 5.066133 | 0.3818334 | 0.1000384
5.15 | 119.274 | 5.065866 | 0.3729 | 0.1145851
5.2 | 120.3527 | 5.0656 | 0.3636834 | 0.1124305
5.25 | 121.4153 | 5.065216 | 0.354 | 0.09535902
5.3 | 122.4604 | 5.065017 | 0.3443333 | 0.09710306
5.35 | 123.4984 | 5.064916 | 0.3345 | 0.1033275
5.4 | 124.5287 | 5.064533 | 0.3243667 | 0.1051416
5.45 | 125.559 | 5.06415 | 0.3142 | 0.1135367
5.5 | 126.5816 | 5.064 | 0.30395 | 0.09932629
5.55 | 127.6033 | 5.063783 | 0.2935 | 0.1063956
5.6 | 128.6177 | 5.063484 | 0.2830666 | 0.1178488
5.65 | 129.6316 | 5.0631 | 0.2728 | 0.1044295
5.7 | 130.636 | 5.062817 | 0.2626333 | 0.1031188
5.75 | 131.631 | 5.06275 | 0.2523833 | 0.08772111
5.8 | 132.6227 | 5.062383 | 0.24225 | 0.08189385
5.85 | 133.6066 | 5.0622 | 0.2324667 | 0.104794
5.9 | 134.5714 | 5.062033 | 0.2226334 | 0.1138222
5.95 | 135.5313 | 5.061633 | 0.2128833 | 0.1252974
6 | 136.482 | 5.061217 | 0.2035834 | 0.1130676
6.05 | 137.4364 | 5.060966 | 0.1943 | 0.08448788
6.1 | 138.38 | 5.0609 | 0.1852334 | 0.08740753
6.15 | 139.317 | 5.060684 | 0.1766167 | 0.103353
6.2 | 140.258 | 5.060283 | 0.1683833 | 0.1242064
6.25 | 141.1956 | 5.059933 | 0.16035 | 0.1134745
6.3 | 142.1364 | 5.059666 | 0.1525666 | 0.08138269
6.35 | 143.0684 | 5.059533 | 0.1450666 | 0.08409298
6.4 | 144.0054 | 5.0594 | 0.1379334 | 0.1007675
6.45 | 144.9434 | 5.059033 | 0.13125 | 0.122032
6.5 | 145.8816 | 5.058633 | 0.1246834 | 0.1319546
6.55 | 146.8157 | 5.0583 | 0.11825 | 0.1184615
6.6 | 147.7367 | 5.058067 | 0.1122166 | 0.1127965
6.65 | 148.6566 | 5.057783 | 0.1063833 | 0.1073288
6.7 | 149.5807 | 5.057466 | 0.1005833 | 0.1055564
6.75 | 150.5066 | 5.057217 | 0.09498332 | 0.1040396
6.8 | 151.435 | 5.057016 | 0.08965 | 0.1035956
6.85 | 152.3667 | 5.0567 | 0.08468334 | 0.1000723
6.9 | 153.3027 | 5.056416 | 0.07991666 | 0.1207819
6.95 | 154.2417 | 5.056217 | 0.07536668 | 0.1368674
7 | 155.186 | 5.05575 | 0.07085 | 0.1576997
7.05 | 156.1316 | 5.055234 | 0.06656666 | 0.1685294
7.1 | 157.085 | 5.05485 | 0.06238334 | 0.1410338
7.15 | 158.0443 | 5.054484 | 0.05841668 | 0.1131271
7.2 | 158.9944 | 5.054317 | 0.05455 | 0.1040687
7.25 | 159.9464 | 5.054066 | 0.0509 | 0.1109231
7.3 | 160.9047 | 5.05375 | 0.04736667 | 0.1373786
7.35 | 161.8706 | 5.05335 | 0.04371666 | 0.1508418
7.4 | 162.838 | 5.05295 | 0.04013333 | 0.1729672
7.45 | 163.8056 | 5.052533 | 0.03665 | 0.1845321
7.5 | 164.7844 | 5.051967 | 0.03321667 | 0.1990087
7.55 | 165.7663 | 5.05145 | 0.02983334 | 0.191017
7.6 | 166.754 | 5.050934 | 0.02656667 | 0.1932274
7.65 | 167.7456 | 5.050567 | 0.02323334 | 0.1747728
7.7 | 168.7386 | 5.049967 | 0.01991666 | 0.1688765
7.75 | 169.7424 | 5.049683 | 0.01641667 | 0.2005006
7.8 | 170.7394 | 5.049217 | 0.01283333 | 0.224983
7.85 | 171.7274 | 5.04845 | 0.009283334 | 0.2573906
7.9 | 172.721 | 5.047783 | 0.005616668 | 0.2560005
7.95 | 173.7233 | 5.047083 | 0.002033333 | 0.2377012
8 | 174.7253 | 5.046616 | -0.0014667 | 0.2363812
8.05 | 175.731 | 5.046033 | -0.0051667 | 0.2461856
8.1 | 176.7373 | 5.0453 | -0.00885 | 0.2657553
8.15 | 177.75 | 5.044633 | -0.01255 | 0.2711682
8.2 | 178.7633 | 5.043934 | -0.01633334 | 0.2718052
8.25 | 179.785 | 5.043266 | -0.02025 | 0.2897633
8.3 | 180.8056 | 5.0425 | -0.0241 | 0.3031086
8.35 | 181.8297 | 5.04165 | -0.02793333 | 0.3156783
8.4 | 182.843 | 5.040884 | -0.03198334 | 0.3246734
8.45 | 183.856 | 5.04005 | -0.03593334 | 0.3292316
8.5 | 184.8676 | 5.03915 | -0.0401 | 0.345885
8.55 | 185.8787 | 5.038284 | -0.04445 | 0.3511127
8.6 | 186.8933 | 5.03735 | -0.04866667 | 0.3517464
8.65 | 187.9117 | 5.036467 | -0.0529 | 0.3662689
8.7 | 188.925 | 5.035567 | -0.05725 | 0.3842512
8.75 | 189.944 | 5.034484 | -0.06163334 | 0.4117874
8.8 | 190.9603 | 5.033383 | -0.06601668 | 0.4358031
8.85 | 191.9774 | 5.0323 | -0.0706 | 0.45992
8.9 | 192.9944 | 5.031116 | -0.07505 | 0.469037
8.95 | 194.0013 | 5.0298 | -0.0794 | 0.488793
9 | 195.0047 | 5.0286 | -0.08383332 | 0.5103435
9.05 | 196.006 | 5.0273 | -0.08828332 | 0.5410086
9.1 | 197.007 | 5.02585 | -0.09266666 | 0.5653088
9.15 | 198.0114 | 5.024334 | -0.09701668 | 0.5824253
9.2 | 199.0147 | 5.022884 | -0.1012 | 0.5884672
9.25 | 200.018 | 5.021334 | -0.10455 | 0.5905891
9.3 | 201.0187 | 5.019833 | -0.1077334 | 0.6090059
9.35 | 202.0197 | 5.018316 | -0.1118833 | 0.6347593
9.4 | 203.0226 | 5.01665 | -0.1160166 | 0.6612143
9.45 | 204.0293 | 5.014883 | -0.1199167 | 0.7080811
9.5 | 205.029 | 5.013033 | -0.12375 | 0.7492188
9.55 | 206.0186 | 5.011016 | -0.1275 | 0.7713976
9.6 | 207.007 | 5.009016 | -0.1310666 | 0.7917803
9.65 | 208.001 | 5.00705 | -0.13455 | 0.8100642
9.7 | 208.995 | 5.004933 | -0.1380333 | 0.8622257
9.75 | 209.9906 | 5.002666 | -0.1414 | 0.9508172
9.8 | 210.9877 | 5.000084 | -0.1445 | 0.997968
9.85 | 211.9856 | 4.997334 | -0.1475 | 1.027197
9.9 | 212.9826 | 4.994867 | -0.1503333 | 1.045
9.95 | 213.9853 | 4.992166 | -0.15325 | 1.05853
10 | 214.9867 | 4.989316 | -0.1561667 | 1.113323
10.05 | 215.9883 | 4.9865 | -0.1590166 | 1.17272
10.1 | 216.9837 | 4.983484 | -0.1619 | 1.234374
10.15 | 217.9753 | 4.980217 | -0.1647 | 1.283812
10.2 | 218.9727 | 4.976816 | -0.1672667 | 1.34551
10.25 | 219.9703 | 4.973334 | -0.16975 | 1.405039
10.3 | 220.9707 | 4.969666 | -0.1722834 | 1.465261
10.35 | 221.972 | 4.96585 | -0.1747 | 1.513846
10.4 | 222.977 | 4.961933 | -0.1772 | 1.555591
10.45 | 223.9814 | 4.957934 | -0.1798334 | 1.614671
10.5 | 224.987 | 4.953684 | -0.1823833 | 1.683038
10.55 | 225.9934 | 4.94925 | -0.1849333 | 1.745241
10.6 | 227.0013 | 4.944783 | -0.18745 | 1.808395
10.65 | 228.0044 | 4.940166 | -0.1898 | 1.865322
10.7 | 229.0024 | 4.93525 | -0.19235 | 1.96512
10.75 | 230.004 | 4.93005 | -0.1949334 | 2.057609
10.8 | 231.0033 | 4.924566 | -0.1973833 | 2.139376
10.85 | 232.0076 | 4.919234 | -0.1999167 | 2.219948
10.9 | 233.01 | 4.91345 | -0.20255 | 2.282764
10.95 | 234.0123 | 4.907417 | -0.2050834 | 2.404318
11 | 235.0147 | 4.901117 | -0.2077 | 2.50794
11.05 | 236.0206 | 4.894533 | -0.2102333 | 2.599143
11.1 | 237.0226 | 4.887867 | -0.2127666 | 2.694082
11.15 | 238.0313 | 4.880966 | -0.2153833 | 2.782498
11.2 | 239.0287 | 4.873666 | -0.2180333 | 2.922625
11.25 | 240.0247 | 4.865883 | -0.2206167 | 3.075031
11.3 | 241.0247 | 4.857834 | -0.2231 | 3.195796
11.35 | 242.022 | 4.849617 | -0.2256666 | 3.304122
11.4 | 243.0224 | 4.841133 | -0.2284 | 3.398768
11.45 | 244.0206 | 4.832234 | -0.2309834 | 3.549006
11.5 | 245.0224 | 4.8229 | -0.2335 | 3.721696
11.55 | 246.0213 | 4.81315 | -0.2362166 | 3.88049
11.6 | 247.0254 | 4.80315 | -0.2388833 | 4.025028
11.65 | 248.0284 | 4.792766 | -0.2416834 | 4.126861
11.7 | 249.025 | 4.781933 | -0.2445 | 4.271778
11.75 | 250.019 | 4.770816 | -0.2475166 | 4.443496
11.8 | 251.0127 | 4.75935 | -0.2506333 | 4.636883
11.85 | 252.0056 | 4.747317 | -0.25365 | 4.847494
11.9 | 252.997 | 4.734783 | -0.2566166 | 5.01553
11.95 | 253.9946 | 4.721567 | -0.2595166 | 5.226197
12 | 254.9917 | 4.707817 | -0.2623 | 5.42895
12.05 | 255.9856 | 4.693716 | -0.2651 | 5.599498
12.1 | 256.9844 | 4.679383 | -0.2678 | 5.756895
12.15 | 257.9856 | 4.664516 | -0.26985 | 5.900271
12.2 | 258.9847 | 4.649184 | -0.2720333 | 6.122152
12.25 | 259.9783 | 4.633133 | -0.2746333 | 6.384314
12.3 | 260.9683 | 4.616533 | -0.2772334 | 6.63579
12.35 | 261.962 | 4.599316 | -0.28 | 6.860572
12.4 | 262.9534 | 4.581684 | -0.2827833 | 7.03514
12.45 | 263.945 | 4.563316 | -0.2854667 | 7.27073
12.5 | 264.9406 | 4.544334 | -0.2881167 | 7.569429
12.55 | 265.938 | 4.524734 | -0.2907666 | 7.860407
12.6 | 266.9367 | 4.504317 | -0.2934834 | 8.113593
12.65 | 267.9367 | 4.483366 | -0.2963 | 8.322425
12.7 | 268.9367 | 4.4618 | -0.2991 | 8.594894
12.75 | 269.9376 | 4.439316 | -0.30205 | 8.925519
12.8 | 270.9336 | 4.416117 | -0.3051 | 9.253982
12.85 | 271.9296 | 4.392234 | -0.30835 | 9.541162
12.9 | 272.9266 | 4.367617 | -0.3115 | 9.777703
12.95 | 273.9274 | 4.3422 | -0.31475 | 10.10548
13 | 274.9266 | 4.315767 | -0.3179834 | 10.47675
13.05 | 275.9277 | 4.288566 | -0.3213666 | 10.82888
13.1 | 276.933 | 4.26065 | -0.3249 | 11.15342
13.15 | 277.9383 | 4.23195 | -0.3282666 | 11.40777
13.2 | 278.944 | 4.2022 | -0.3317 | 11.76521
13.25 | 279.954 | 4.17155 | -0.33525 | 12.1911
13.3 | 280.9617 | 4.140016 | -0.3384167 | 12.61842
13.35 | 281.9683 | 4.107367 | -0.33995 | 13.00185
13.4 | 282.9713 | 4.073784 | -0.34205 | 13.29781
13.45 | 283.975 | 4.03925 | -0.3457 | 13.68234
13.5 | 284.984 | 4.003667 | -0.34975 | 14.12086
13.55 | 285.9904 | 3.967084 | -0.3539166 | 14.58459
13.6 | 286.9977 | 3.92955 | -0.35825 | 15.03147
13.65 | 288.0033 | 3.89075 | -0.3627666 | 15.36378
13.7 | 289.0117 | 3.85065 | -0.3675333 | 15.8188
13.75 | 290.021 | 3.809583 | -0.3724167 | 16.30115
13.8 | 291.0266 | 3.767433 | -0.3772333 | 16.7938
13.85 | 292.032 | 3.7242 | -0.3821666 | 17.25553
13.9 | 293.0337 | 3.679633 | -0.3871333 | 17.60548
13.95 | 294.0356 | 3.6339 | -0.3922666 | 18.08205
14 | 295.0373 | 3.587 | -0.39765 | 18.61001
14.05 | 296.043 | 3.538883 | -0.4030166 | 19.16855
14.1 | 297.049 | 3.4895 | -0.4083667 | 19.67385
14.15 | 298.0503 | 3.4387 | -0.4137833 | 20.05938
14.2 | 299.0574 | 3.386683 | -0.4193666 | 20.58915
14.25 | 300.0633 | 3.333316 | -0.4248334 | 21.17538
14.3 | 301.0667 | 3.27845 | -0.43025 | 21.7739
14.35 | 302.0674 | 3.222417 | -0.43565 | 22.2934
14.4 | 303.0613 | 3.164934 | -0.4412666 | 22.68056
14.45 | 304.0594 | 3.106217 | -0.44735 | 23.2284
14.5 | 305.0564 | 3.046084 | -0.4534333 | 23.84516
14.55 | 306.0537 | 2.984366 | -0.45935 | 24.4592
14.6 | 307.052 | 2.921367 | -0.46505 | 24.98065
14.65 | 308.0513 | 2.857084 | -0.4705666 | 25.37335
14.7 | 309.0496 | 2.791533 | -0.4761667 | 25.91448
14.75 | 310.0534 | 2.72445 | -0.4816666 | 26.53643
14.8 | 311.0534 | 2.655884 | -0.48715 | 27.13322
14.85 | 312.0513 | 2.58605 | -0.4928166 | 27.66494
14.9 | 313.0456 | 2.51505 | -0.4981834 | 28.05633
14.95 | 314.0456 | 2.44245 | -0.50345 | 28.55945
15 | 315.0383 | 2.368566 | -0.5089833 | 29.10373
15.05 | 316.0344 | 2.293767 | -0.5142334 | 29.59874
15.1 | 317.0303 | 2.21775 | -0.5193333 | 30.02198
15.15 | 318.0287 | 2.1406 | -0.5241833 | 30.32705
15.2 | 319.027 | 2.062466 | -0.5287832 | 30.71792
15.25 | 320.025 | 1.983517 | -0.5332 | 31.13591
15.3 | 321.0213 | 1.90345 | -0.5373168 | 31.53268
15.35 | 322.0184 | 1.822516 | -0.5411 | 31.84906
15.4 | 323.0107 | 1.74085 | -0.54465 | 32.04157
15.45 | 324.0046 | 1.658566 | -0.54785 | 32.26426
15.5 | 324.996 | 1.575883 | -0.5506832 | 32.46853
15.55 | 325.989 | 1.492683 | -0.5531332 | 32.61013
15.6 | 326.9813 | 1.409184 | -0.5549334 | 32.68504
15.65 | 327.9766 | 1.32565 | -0.5561332 | 32.70853
15.7 | 328.975 | 1.242084 | -0.5567832 | 32.67898
15.75 | 329.9763 | 1.15855 | -0.5566666 | 32.57294
15.8 | 330.9787 | 1.0755 | -0.5558 | 32.34875
15.85 | 331.9783 | 0.9929999 | -0.5541832 | 32.03554
15.9 | 332.9737 | 0.9113666 | -0.5517666 | 31.74106
15.95 | 333.972 | 0.83095 | -0.54865 | 31.18265
16 | 334.9726 | 0.7519 | -0.5443666 | 30.57345
16.05 | 335.9766 | 0.6745 | -0.539 | 29.93886
16.1 | 336.983 | 0.5991832 | -0.5332334 | 28.96084
16.15 | 337.991 | 0.5262332 | -0.52615 | 27.95324
16.2 | 339.0056 | 0.4562166 | -0.5165166 | 26.69327
16.25 | 340.0194 | 0.3890334 | -0.5053 | 25.60266
16.3 | 341.038 | 0.32505 | -0.4926 | 24.41882
16.35 | 342.0583 | 0.2648833 | -0.4785167 | 22.73833
16.4 | 343.077 | 0.2087334 | -0.4631 | 21.13817
16.45 | 344.0994 | 0.1568334 | -0.4466834 | 19.26619
16.5 | 345.1246 | 0.10915 | -0.4293833 | 17.74606
16.55 | 346.1487 | 0.06595 | -0.4115667 | 16.17552
16.6 | 347.171 | 0.02756666 | -0.3942833 | 14.07711
16.65 | 348.196 | -0.006 | -0.3787666 | 12.16175
16.7 | 349.2146 | -0.03463334 | -0.3660166 | 9.976592
16.75 | 350.2297 | -0.05825 | -0.3560666 | 8.263184
16.8 | 351.2463 | -0.07683334 | -0.3466833 | 6.603835
16.85 | 352.262 | -0.09041668 | -0.3362833 | 4.657564
16.9 | 353.2813 | -0.09985 | -0.3244333 | 3.249922
16.95 | 354.2974 | -0.1062166 | -0.31185 | 2.119314
17 | 355.316 | -0.1104334 | -0.2997334 | 1.528382
17.05 | 356.33 | -0.1134167 | -0.2889334 | 1.123629
17.1 | 357.3456 | -0.1157667 | -0.2799 | 0.7902951
17.15 | 358.3633 | -0.1173333 | -0.2725834 | 0.5886364
17.2 | 359.3787 | -0.1185666 | -0.2672666 | 0.4385438
17.25 | 360.395 | -0.1195333 | -0.2625 | 0.3667526
17.3 | 361.411 | -0.1204 | -0.2580333 | 0.3163551
17.35 | 362.4246 | -0.1211 | -0.2551334 | 0.273444
17.4 | 363.434 | -0.12175 | -0.2521666 | 0.2512579
17.45 | 364.4444 | -0.12235 | -0.2489166 | 0.2390158
17.5 | 365.4524 | -0.1229833 | -0.2457666 | 0.2218856
17.55 | 366.4663 | -0.12355 | -0.2425833 | 0.2026388
17.6 | 367.4737 | -0.1239834 | -0.2393167 | 0.1722787
17.65 | 368.485 | -0.1243833 | -0.2356333 | 0.1638025
17.7 | 369.492 | -0.1247667 | -0.2320333 | 0.179291
17.75 | 370.5017 | -0.12525 | -0.2288667 | 0.1814193
17.8 | 371.5083 | -0.1258 | -0.2258833 | 0.1908934
17.85 | 372.5104 | -0.1261833 | -0.2231 | 0.1853401
17.9 | 373.5126 | -0.1267333 | -0.2202833 | 0.1827309
17.95 | 374.5156 | -0.12715 | -0.2173667 | 0.1951239
18 | 375.5176 | -0.12765 | -0.2145166 | 0.1833724
18.05 | 376.52 | -0.1282 | -0.2116333 | 0.1775133
18.1 | 377.5227 | -0.12855 | -0.2088 | 0.1644586
18.15 | 378.5246 | -0.1289334 | -0.2060667 | 0.1605295
18.2 | 379.5266 | -0.1293833 | -0.2034166 | 0.1585829
18.25 | 380.5303 | -0.1298333 | -0.2007833 | 0.1422653
18.3 | 381.532 | -0.13015 | -0.19815 | 0.1262838
18.35 | 382.5287 | -0.1303667 | -0.1955667 | 0.1240001
18.4 | 383.5333 | -0.1306833 | -0.1931167 | 0.1376948
18.45 | 384.5324 | -0.13115 | -0.19085 | 0.1574404
18.5 | 385.5274 | -0.1315166 | -0.1886333 | 0.1553192
18.55 | 386.526 | -0.13195 | -0.1863834 | 0.1414415
18.6 | 387.524 | -0.1322666 | -0.1842 | 0.1298518
18.65 | 388.5237 | -0.1325666 | -0.182 | 0.1279063
18.7 | 389.523 | -0.1328667 | -0.1795334 | 0.1311704
18.75 | 390.5174 | -0.1332833 | -0.1774666 | 0.1272582
18.8 | 391.5087 | -0.1335834 | -0.17615 | 0.1166536
18.85 | 392.495 | -0.1338333 | -0.1750666 | 0.1011501
18.9 | 393.4834 | -0.1340334 | -0.1736166 | 0.1116023
18.95 | 394.47 | -0.13435 | -0.1722334 | 0.1241686
19 | 395.458 | -0.13475 | -0.1706333 | 0.1318283
19.05 | 396.446 | -0.13505 | -0.1685166 | 0.1267644
19.1 | 397.4367 | -0.1353667 | -0.1662 | 0.125938
19.15 | 398.4287 | -0.1356333 | -0.1637334 | 0.1331172
19.2 | 399.423 | -0.1360666 | -0.1612334 | 0.1269381
19.25 | 400.4206 | -0.1364 | -0.1587167 | 0.1331406
19.3 | 401.4147 | -0.1366333 | -0.1565833 | 0.1174757
19.35 | 402.4104 | -0.13705 | -0.15465 | 0.1083294
19.4 | 403.4076 | -0.1372334 | -0.1520666 | 0.1044156
19.45 | 404.408 | -0.1374834 | -0.1489834 | 0.098549
19.5 | 405.415 | -0.13775 | -0.1456667 | 0.1115952
19.55 | 406.4213 | -0.1380333 | -0.1423 | 0.1199171
19.6 | 407.43 | -0.1383833 | -0.1389666 | 0.1181102
19.65 | 408.4403 | -0.1387167 | -0.13585 | 0.1200786
19.7 | 409.4553 | -0.1389167 | -0.13265 | 0.113886
19.75 | 410.473 | -0.1393 | -0.1294334 | 0.1070327
19.8 | 411.485 | -0.13955 | -0.1264 | 0.115347
19.85 | 412.4976 | -0.1397667 | -0.12345 | 0.1141887
19.9 | 413.5133 | -0.1401333 | -0.12065 | 0.1331171
19.95 | 414.531 | -0.1404667 | -0.1179334 | 0.1233407
20 | 415.5426 | -0.1409 | -0.1152834 | 0.1024704
20.05 | 416.5597 | -0.1410166 | -0.1130834 | 0.09511574
20.1 | 417.5794 | -0.1411667 | -0.1109834 | 0.0959317
20.15 | 418.5993 | -0.1415 | -0.10845 | 0.1194301
20.2 | 419.6206 | -0.1418833 | -0.1057 | 0.1205671
20.25 | 420.6344 | -0.1421833 | -0.1031 | 0.1142054
20.3 | 421.65 | -0.1424 | -0.10085 | 0.1008278
20.35 | 422.663 | -0.1427 | -0.09868334 | 0.0939733
20.4 | 423.6783 | -0.1429 | -0.09681666 | 0.09788859
20.45 | 424.6883 | -0.1431333 | -0.09538334 | 0.09201598
20.5 | 425.7016 | -0.1434334 | -0.0941 | 0.1076775
20.55 | 426.7124 | -0.1436167 | -0.09309999 | 0.1186108
20.6 | 427.7234 | -0.1440333 | -0.09235 | 0.1207304
20.65 | 428.732 | -0.1443667 | -0.09145001 | 0.1292143
20.7 | 429.7403 | -0.1446 | -0.09051666 | 0.1125752
20.75 | 430.7453 | -0.1449834 | -0.08985001 | 0.09984679
20.8 | 431.7507 | -0.1451834 | -0.08939999 | 0.09838001
20.85 | 432.754 | -0.14535 | -0.08901666 | 0.0815741
20.9 | 433.7576 | -0.1456333 | -0.08858334 | 0.09593012
20.95 | 434.7604 | -0.1458 | -0.08783332 | 0.1248095
21 | 435.765 | -0.1461833 | -0.08676666 | 0.1220344
21.05 | 436.7674 | -0.1466167 | -0.08535 | 0.1075152
21.1 | 437.7724 | -0.1467834 | -0.08375 | 0.06330171
21.15 | 438.7743 | -0.1468 | -0.0819 | 0.04241832
21.2 | 439.772 | -0.1469 | -0.07986668 | 0.07292852
21.25 | 440.7706 | -0.1471 | -0.07755 | 0.1037631
21.3 | 441.769 | -0.1474834 | -0.07491668 | 0.1148573
21.35 | 442.7684 | -0.1478334 | -0.07198332 | 0.1344347
21.4 | 443.767 | -0.1480166 | -0.06885 | 0.1390033
21.45 | 444.7633 | -0.14855 | -0.0656 | 0.1323148
21.5 | 445.7623 | -0.1489 | -0.06246668 | 0.1318246
21.55 | 446.7623 | -0.1491166 | -0.05925 | 0.104579
21.6 | 447.76 | -0.1494167 | -0.05601666 | 0.09201542
21.65 | 448.7566 | -0.1496 | -0.05271668 | 0.09854134
21.7 | 449.7514 | -0.1498334 | -0.04945 | 0.1045793
21.75 | 450.7496 | -0.1501666 | -0.04618334 | 0.1115942
21.8 | 451.7437 | -0.15045 | -0.04301666 | 0.1117572
21.85 | 452.7406 | -0.1507167 | -0.04016666 | 0.1024586
21.9 | 453.7383 | -0.1509666 | -0.03766667 | 0.08744831
21.95 | 454.7356 | -0.1512167 | -0.03516667 | 0.08353324
22 | 455.735 | -0.1513166 | -0.03266667 | 0.07635356
22.05 | 456.732 | -0.1516 | -0.03015 | 0.06264944
22.1 | 457.7316 | -0.15175 | -0.02761667 | 0.0639541
22.15 | 458.725 | -0.1518 | -0.02495 | 0.06721661
22.2 | 459.722 | -0.1520333 | -0.0224 | 0.08956965
22.25 | 460.72 | -0.1523166 | -0.02005 | 0.1083302
22.3 | 461.7194 | -0.1526 | -0.01763333 | 0.1264411
22.35 | 462.7217 | -0.1529 | -0.0152 | 0.1376972
22.4 | 463.724 | -0.1533833 | -0.01286667 | 0.1115929
22.45 | 464.7276 | -0.1536834 | -0.0104 | 0.07423391
22.5 | 465.727 | -0.1536333 | -0.0080333 | 0.04959786
22.55 | 466.733 | -0.1537833 | -0.0056 | 0.05645054
22.6 | 467.731 | -0.1539666 | -0.0031167 | 0.1044151
22.65 | 468.7377 | -0.1543166 | -0.00091667 | 0.1305184
22.7 | 469.737 | -0.1547 | 0.0011 | 0.14455
22.75 | 470.737 | -0.1550833 | 0.00325 | 0.1266031
22.8 | 471.7356 | -0.1554333 | 0.005433332 | 0.09870681
22.85 | 472.739 | -0.1555667 | 0.007433334 | 0.07765979
22.9 | 473.7424 | -0.15565 | 0.009333332 | 0.07570286
22.95 | 474.7453 | -0.1559666 | 0.01068334 | 0.09005871
23 | 475.7463 | -0.1562 | 0.01148334 | 0.0991936
23.05 | 476.7434 | -0.1564334 | 0.0115 | 0.09544142
23.1 | 477.7416 | -0.1566834 | 0.01115 | 0.1037613
23.15 | 478.7403 | -0.15695 | 0.0111 | 0.09332103
23.2 | 479.7413 | -0.1572666 | 0.01091667 | 0.07978047
23.25 | 480.745 | -0.1573333 | 0.01043333 | 0.08744874
23.3 | 481.746 | -0.1575334 | 0.00985 | 0.09479035
23.35 | 482.7467 | -0.1579334 | 0.009283334 | 0.1115938
23.4 | 483.7524 | -0.15825 | 0.008683332 | 0.09788862
23.45 | 484.7547 | -0.1584 | 0.007866666 | 0.09788862
23.5 | 485.7587 | -0.15855 | 0.00705 | 0.09788862

## Parafina 5mg py40ºC·min-1 (1)
CLOSED
Version | 2
Run | 1633
Instrument | 2960 | SDT | V3.0F
Module | TGA-DTA
Sample | Parafina | (5 | mg) | py40
Size | 5.0583 | mg
Method
Operator | Laura
Comment
Xcomment | Pan: | Platinum | Gas1: | Nitrogen | 100 | ml/min | Gas2:
Text
Exotherm | Up
Kcell | 1
InstCalDate | Weight: | 18-Jan-17 | 16:18
TempCal | 3 | pts | 418.31 | 419.53, | 661.59 | 660.33, | 962.29 | 961.78
BaselineCal | -0.0077 | -9.8093
Thresholds | 0 | 0
Controls | Gas | 1 | Event | Off | Sampling | 1 | sec/pt
Nsig | 5
Sig1 | Time | (min)
Sig2 | Temperature | (°C)
Sig3 | Weight | (mg)
Sig4 | Temperature | Difference | (°C)
Sig5 | Deriv. | Weight | (%/min)
Date | 2020-06-19
Time | 12:25
File | C:\Personales\LAURA\Diferenes | rampas | para | Ea\Parafina\Parafina | comercial\Parafina | (5 | mg) | py40.001
OrgFile | C:\Users\53559816S\Desktop\INCAR\ATG | synergy | Coal-SPT-Paraffin\Parafina\Parafina | 5 | mg\Parafina | (5 | mg) | py40.001
StartOfData
0 | 26.623 | 5.058 | 1.4894 | -0.02328055
0.01666667 | 26.622 | 5.058 | 1.4894 | -0.0073473
0.03333334 | 26.623 | 5.058 | 1.4895 | -0.01383209
0.05 | 26.623 | 5.058 | 1.4895 | -0.0204551
0.06666668 | 26.629 | 5.05805 | 1.4894 | -0.02313788
0.08333334 | 26.635 | 5.0581 | 1.4894 | -0.02837334
0.1 | 26.647 | 5.0581 | 1.48935 | -0.03451085
0.1166666 | 26.665 | 5.058 | 1.4893 | -0.0422885
0.1333334 | 26.682 | 5.0581 | 1.48945 | -0.05608455
0.15 | 26.703 | 5.0582 | 1.48975 | -0.06534668
0.1666667 | 26.732 | 5.0582 | 1.4902 | -0.06617296
0.1833334 | 26.763 | 5.0583 | 1.49075 | -0.06978913
0.2 | 26.803 | 5.0584 | 1.4915 | -0.07363862
0.2166667 | 26.843 | 5.0585 | 1.4923 | -0.07353055
0.2333333 | 26.893 | 5.05855 | 1.49325 | -0.06735743
0.25 | 26.945 | 5.05865 | 1.49435 | -0.05675549
0.2666667 | 27.002 | 5.0587 | 1.49555 | -0.05055738
0.2833333 | 27.066 | 5.0587 | 1.4969 | -0.0501918
0.3 | 27.139 | 5.0587 | 1.49845 | -0.04116959
0.3166666 | 27.218 | 5.0587 | 1.50025 | -0.0371167
0.3333334 | 27.314 | 5.0587 | 1.5021 | -0.03188591
0.35 | 27.408 | 5.05875 | 1.5042 | -0.03315362
0.3666667 | 27.513 | 5.0588 | 1.5068 | -0.0357272
0.3833333 | 27.63 | 5.0589 | 1.5096 | -0.043684
0.4 | 27.751 | 5.0589 | 1.51255 | -0.05792874
0.4166666 | 27.891 | 5.0589 | 1.5159 | -0.06632528
0.4333334 | 28.039 | 5.0589 | 1.51955 | -0.07092726
0.45 | 28.198 | 5.059 | 1.52335 | -0.07486166
0.4666666 | 28.37 | 5.05905 | 1.5276 | -0.08102597
0.4833333 | 28.557 | 5.05915 | 1.53225 | -0.08245152
0.5 | 28.758 | 5.05935 | 1.53725 | -0.08799594
0.5166666 | 28.963 | 5.0594 | 1.54275 | -0.0931464
0.5333334 | 29.188 | 5.05945 | 1.54855 | -0.08955926
0.55 | 29.426 | 5.0595 | 1.55455 | -0.08054578
0.5666666 | 29.673 | 5.0596 | 1.56065 | -0.07965453
0.5833332 | 29.938 | 5.05965 | 1.567 | -0.07112974
0.6 | 30.21 | 5.0597 | 1.5731 | -0.0557828
0.6166668 | 30.495 | 5.0598 | 1.5791 | -0.04980061
0.6333332 | 30.8 | 5.0598 | 1.58495 | -0.0439098
0.65 | 31.11 | 5.0598 | 1.5907 | -0.03384506
0.6666668 | 31.437 | 5.05985 | 1.59625 | -0.01033338
0.6833334 | 31.772 | 5.0599 | 1.60175 | -0.0074902
0.7 | 32.123 | 5.0599 | 1.607 | -0.0039802
0.7166666 | 32.486 | 5.0599 | 1.6119 | 2.00356e-05
0.7333334 | 32.867 | 5.0598 | 1.6165 | -0.0025292
0.75 | 33.253 | 5.0598 | 1.6206 | -0.0016047
0.7666666 | 33.656 | 5.0597 | 1.6241 | -0.0016192
0.7833334 | 34.072 | 5.0598 | 1.6272 | 0.00448172
0.8 | 34.497 | 5.0598 | 1.6296 | 0.00803515
0.8166668 | 34.935 | 5.0599 | 1.6312 | 0.006539472
0.8333332 | 35.384 | 5.0599 | 1.6319 | 0.005935146
0.85 | 35.848 | 5.0599 | 1.6316 | 0.01767914
0.8666668 | 36.305 | 5.0599 | 1.63 | 0.01934933
0.8833332 | 36.761 | 5.05975 | 1.62705 | 0.02514664
0.9 | 37.225 | 5.0597 | 1.62275 | 0.02946322
0.9166668 | 37.705 | 5.0597 | 1.6169 | 0.04066265
0.9333332 | 38.187 | 5.0597 | 1.6092 | 0.04026196
0.95 | 38.674 | 5.0596 | 1.5998 | 0.04456348
0.9666666 | 39.179 | 5.05965 | 1.5884 | 0.0436618
0.9833334 | 39.695 | 5.0596 | 1.5751 | 0.03680218
1 | 40.214 | 5.0596 | 1.55965 | 0.03777052
1.016667 | 40.752 | 5.0595 | 1.5423 | 0.0362374
1.033333 | 41.289 | 5.0595 | 1.5228 | 0.03419961
1.05 | 41.843 | 5.0594 | 1.50145 | 0.03098252
1.066667 | 42.399 | 5.0594 | 1.4782 | 0.0350945
1.083334 | 42.966 | 5.0594 | 1.45335 | 0.03558141
1.1 | 43.544 | 5.05935 | 1.42695 | 0.03392984
1.116667 | 44.135 | 5.0594 | 1.39945 | 0.03261943
1.133333 | 44.735 | 5.0594 | 1.3717 | 0.03292125
1.15 | 45.35 | 5.0593 | 1.34465 | 0.03681224
1.166666 | 45.981 | 5.05925 | 1.319 | 0.04554626
1.183333 | 46.624 | 5.0592 | 1.29595 | 0.056712
1.2 | 47.276 | 5.0592 | 1.2758 | 0.08024346
1.216667 | 47.938 | 5.05915 | 1.2584 | 0.0938365
1.233334 | 48.605 | 5.05915 | 1.24325 | 0.1085025
1.25 | 49.285 | 5.059 | 1.22925 | 0.1215287
1.266666 | 49.974 | 5.05885 | 1.21505 | 0.1365142
1.283333 | 50.662 | 5.05875 | 1.1994 | 0.1469522
1.3 | 51.349 | 5.05855 | 1.18095 | 0.1510538
1.316667 | 52.026 | 5.05835 | 1.1585 | 0.1582242
1.333334 | 52.685 | 5.05825 | 1.13105 | 0.1611519
1.35 | 53.34 | 5.0581 | 1.0976 | 0.1538237
1.366667 | 54 | 5.05795 | 1.05725 | 0.1417684
1.383333 | 54.649 | 5.0579 | 1.00895 | 0.1268005
1.4 | 55.296 | 5.0578 | 0.9516501 | 0.107577
1.416666 | 55.931 | 5.05765 | 0.88405 | 0.0897542
1.433333 | 56.559 | 5.0575 | 0.80465 | 0.07041094
1.45 | 57.179 | 5.0575 | 0.7118 | 0.02184054
1.466667 | 57.784 | 5.0575 | 0.6046 | -0.0048794
1.483334 | 58.392 | 5.0575 | 0.4836 | -0.0570343
1.5 | 59.003 | 5.0575 | 0.3513 | -0.1447111
1.516666 | 59.621 | 5.0576 | 0.2109 | -0.2581107
1.533333 | 60.237 | 5.05765 | 0.0653 | -0.3578378
1.55 | 60.867 | 5.0579 | -0.0814 | -0.3559602
1.566667 | 61.508 | 5.0582 | -0.22565 | -0.2076717
1.583334 | 62.167 | 5.05875 | -0.3647 | 0.08422281
1.6 | 62.835 | 5.05985 | -0.49725 | 0.3004437
1.616666 | 63.513 | 5.06095 | -0.6221 | 0.7328796
1.633334 | 64.245 | 5.0613 | -0.7326 | 1.169556
1.65 | 65.095 | 5.0601 | -0.8113 | 1.556341
1.666666 | 66.021 | 5.05755 | -0.8426 | 1.706712
1.683333 | 66.946 | 5.0541 | -0.82465 | 1.946402
1.7 | 67.83 | 5.0503 | -0.76065 | 2.122294
1.716667 | 68.708 | 5.04715 | -0.66055 | 2.172247
1.733334 | 69.58 | 5.0452 | -0.5459 | 1.993674
1.75 | 70.447 | 5.04435 | -0.4368 | 1.690302
1.766666 | 71.306 | 5.0438 | -0.33795 | 1.324662
1.783333 | 72.163 | 5.04335 | -0.2485 | 0.9688316
1.8 | 73.01 | 5.04305 | -0.16745 | 0.7688134
1.816667 | 73.856 | 5.04275 | -0.09364999 | 0.468184
1.833334 | 74.704 | 5.04245 | -0.0263 | 0.3754358
1.85 | 75.544 | 5.04215 | 0.03535 | 0.3438132
1.866666 | 76.384 | 5.04195 | 0.092 | 0.3213023
1.883334 | 77.217 | 5.04165 | 0.1444 | 0.3102204
1.9 | 78.052 | 5.04145 | 0.19275 | 0.3056578
1.916666 | 78.887 | 5.04115 | 0.23765 | 0.3016906
1.933333 | 79.717 | 5.04095 | 0.27955 | 0.2969654
1.95 | 80.55 | 5.04065 | 0.31895 | 0.2877707
1.966667 | 81.362 | 5.04045 | 0.35585 | 0.2795316
1.983334 | 82.155 | 5.04015 | 0.3906 | 0.2736484
2 | 82.947 | 5.0399 | 0.4231 | 0.2770822
2.016666 | 83.74 | 5.0397 | 0.45355 | 0.273137
2.033333 | 84.52801 | 5.03945 | 0.48195 | 0.2727694
2.05 | 85.314 | 5.0393 | 0.5085 | 0.2719682
2.066666 | 86.1 | 5.03915 | 0.53345 | 0.2732066
2.083333 | 86.878 | 5.0389 | 0.55685 | 0.269147
2.1 | 87.664 | 5.03855 | 0.5788 | 0.2680315
2.116666 | 88.438 | 5.03835 | 0.5994 | 0.2686264
2.133334 | 89.21601 | 5.0381 | 0.61865 | 0.2660613
2.15 | 89.987 | 5.03785 | 0.6367 | 0.2647402
2.166667 | 90.76 | 5.03765 | 0.65375 | 0.2541571
2.183334 | 91.53 | 5.03745 | 0.66965 | 0.2437967
2.2 | 92.29699 | 5.03725 | 0.68445 | 0.2343538
2.216667 | 93.058 | 5.03705 | 0.69835 | 0.2302182
2.233334 | 93.824 | 5.03685 | 0.71135 | 0.2278818
2.25 | 94.587 | 5.03665 | 0.7234 | 0.2302337
2.266666 | 95.331 | 5.03655 | 0.73485 | 0.226968
2.283333 | 96.064 | 5.03635 | 0.74615 | 0.2232297
2.3 | 96.79699 | 5.03615 | 0.75715 | 0.2205744
2.316666 | 97.52301 | 5.03595 | 0.76765 | 0.2207538
2.333333 | 98.249 | 5.03575 | 0.77775 | 0.2200148
2.35 | 98.976 | 5.03545 | 0.78725 | 0.2221461
2.366666 | 99.69 | 5.03535 | 0.7957 | 0.2299237
2.383334 | 100.406 | 5.03525 | 0.80335 | 0.2360642
2.4 | 101.122 | 5.03505 | 0.8104 | 0.2359015
2.416667 | 101.832 | 5.0348 | 0.817 | 0.234217
2.433334 | 102.545 | 5.03465 | 0.82325 | 0.2281714
2.45 | 103.253 | 5.0344 | 0.82915 | 0.2199312
2.466667 | 103.955 | 5.03415 | 0.83475 | 0.2140716
2.483334 | 104.657 | 5.0339 | 0.8401 | 0.2073689
2.5 | 105.355 | 5.03375 | 0.84495 | 0.1961555
2.516666 | 106.053 | 5.0336 | 0.8492001 | 0.184014
2.533333 | 106.75 | 5.0335 | 0.8529999 | 0.1787152
2.55 | 107.44 | 5.0334 | 0.85635 | 0.1688471
2.566666 | 108.127 | 5.0333 | 0.8591 | 0.1599999
2.583333 | 108.798 | 5.0332 | 0.8613 | 0.1565181
2.6 | 109.464 | 5.03305 | 0.8632 | 0.1618015
2.616666 | 110.14 | 5.0329 | 0.8646 | 0.16762
2.633334 | 110.797 | 5.03275 | 0.86565 | 0.1798849
2.65 | 111.456 | 5.03255 | 0.8664501 | 0.1913551
2.666667 | 112.11 | 5.03245 | 0.86695 | 0.2005095
2.683334 | 112.76 | 5.03225 | 0.86715 | 0.2052687
2.7 | 113.413 | 5.03205 | 0.8672501 | 0.21611
2.716667 | 114.063 | 5.0319 | 0.86735 | 0.2170593
2.733334 | 114.712 | 5.03175 | 0.8676001 | 0.2110833
2.75 | 115.356 | 5.0315 | 0.86805 | 0.2068752
2.766666 | 116.001 | 5.0313 | 0.86865 | 0.2059685
2.783333 | 116.64 | 5.03115 | 0.8691499 | 0.2002207
2.8 | 117.279 | 5.03085 | 0.8694 | 0.1942105
2.816666 | 117.917 | 5.03075 | 0.8692 | 0.190423
2.833333 | 118.547 | 5.0307 | 0.8684999 | 0.1876072
2.85 | 119.183 | 5.03055 | 0.8674 | 0.1823692
2.866666 | 119.814 | 5.0304 | 0.8660499 | 0.1809185
2.883334 | 120.439 | 5.0303 | 0.86445 | 0.1824299
2.9 | 121.068 | 5.0301 | 0.8626 | 0.1824697
2.916667 | 121.68 | 5.02995 | 0.8606 | 0.1942405
2.933334 | 122.288 | 5.02975 | 0.8584 | 0.1944712
2.95 | 122.891 | 5.02955 | 0.8562 | 0.1937102
2.966667 | 123.498 | 5.0294 | 0.8539501 | 0.1923698
2.983334 | 124.101 | 5.02925 | 0.8516501 | 0.1893881
3 | 124.703 | 5.0291 | 0.8493 | 0.1832876
3.016666 | 125.302 | 5.02885 | 0.8469 | 0.1826064
3.033333 | 125.904 | 5.0288 | 0.84435 | 0.1785025
3.05 | 126.499 | 5.02865 | 0.8417999 | 0.175438
3.066666 | 127.099 | 5.0285 | 0.8392 | 0.1771985
3.083333 | 127.694 | 5.0284 | 0.83665 | 0.1804811
3.1 | 128.288 | 5.02825 | 0.8341 | 0.1831825
3.116666 | 128.882 | 5.02805 | 0.8315 | 0.1840515
3.133334 | 129.473 | 5.0279 | 0.8289 | 0.1963204
3.15 | 130.067 | 5.02775 | 0.82635 | 0.2015213
3.166667 | 130.659 | 5.02755 | 0.82375 | 0.2040809
3.183334 | 131.25 | 5.02735 | 0.82125 | 0.2055465
3.2 | 131.84 | 5.0272 | 0.8187 | 0.2007897
3.216667 | 132.43 | 5.027 | 0.81615 | 0.1964405
3.233333 | 133.019 | 5.02685 | 0.81365 | 0.194292
3.25 | 133.607 | 5.02665 | 0.81115 | 0.1882167
3.266667 | 134.19 | 5.0265 | 0.8087 | 0.1844806
3.283333 | 134.762 | 5.02635 | 0.8062 | 0.1805694
3.3 | 135.339 | 5.02625 | 0.8039 | 0.1787677
3.316666 | 135.913 | 5.0261 | 0.80155 | 0.1733598
3.333333 | 136.488 | 5.02595 | 0.79935 | 0.1730885
3.35 | 137.061 | 5.02585 | 0.79715 | 0.1712633
3.366666 | 137.632 | 5.02565 | 0.79495 | 0.172799
3.383334 | 138.212 | 5.0255 | 0.7928 | 0.1733081
3.4 | 138.787 | 5.02535 | 0.7907 | 0.1774586
3.416667 | 139.362 | 5.02525 | 0.7887 | 0.175199
3.433334 | 139.94 | 5.02505 | 0.78675 | 0.1747592
3.45 | 140.515 | 5.0249 | 0.78495 | 0.1715634
3.466667 | 141.091 | 5.02475 | 0.7831 | 0.1683779
3.483333 | 141.667 | 5.02465 | 0.78135 | 0.1678985
3.5 | 142.245 | 5.02445 | 0.77965 | 0.1646455
3.516667 | 142.827 | 5.02435 | 0.77805 | 0.1704901
3.533333 | 143.406 | 5.0242 | 0.7765 | 0.1695335
3.55 | 143.985 | 5.0241 | 0.77515 | 0.1748712
3.566666 | 144.568 | 5.02395 | 0.7738 | 0.1799394
3.583333 | 145.146 | 5.0238 | 0.7726 | 0.186257
3.6 | 145.732 | 5.0237 | 0.7713 | 0.1891856
3.616666 | 146.313 | 5.02345 | 0.7702 | 0.1979793
3.633334 | 146.886 | 5.02325 | 0.7692 | 0.2087013
3.65 | 147.456 | 5.02305 | 0.76815 | 0.2186285
3.666667 | 148.031 | 5.0229 | 0.76715 | 0.2277046
3.683334 | 148.606 | 5.02275 | 0.7663 | 0.2309199
3.7 | 149.185 | 5.02255 | 0.7655 | 0.2314038
3.716667 | 149.766 | 5.02235 | 0.76475 | 0.2301469
3.733333 | 150.346 | 5.02215 | 0.76405 | 0.2302518
3.75 | 150.925 | 5.0219 | 0.76355 | 0.234195
3.766667 | 151.507 | 5.02165 | 0.763 | 0.241211
3.783333 | 152.095 | 5.0215 | 0.76255 | 0.2443485
3.8 | 152.68 | 5.02135 | 0.76215 | 0.2454403
3.816666 | 153.269 | 5.02115 | 0.76195 | 0.2459377
3.833333 | 153.857 | 5.02095 | 0.76175 | 0.2423643
3.85 | 154.449 | 5.0207 | 0.7617 | 0.2337192
3.866666 | 155.039 | 5.02045 | 0.7617 | 0.2238715
3.883334 | 155.636 | 5.02025 | 0.7618 | 0.215683
3.9 | 156.233 | 5.02005 | 0.7618 | 0.2085437
3.916667 | 156.83 | 5.01985 | 0.7619 | 0.2036719
3.933334 | 157.431 | 5.01975 | 0.76205 | 0.1948126
3.95 | 158.033 | 5.01965 | 0.76235 | 0.1893354
3.966667 | 158.635 | 5.01955 | 0.76255 | 0.1894519
3.983333 | 159.225 | 5.01935 | 0.76295 | 0.1932919
4 | 159.826 | 5.0192 | 0.7634 | 0.2038329
4.016667 | 160.424 | 5.019 | 0.7639 | 0.2253087
4.033333 | 161.025 | 5.01885 | 0.76445 | 0.2404864
4.05 | 161.628 | 5.01865 | 0.7652 | 0.2636644
4.066666 | 162.233 | 5.01845 | 0.76595 | 0.2708502
4.083334 | 162.841 | 5.01815 | 0.7667 | 0.2867918
4.1 | 163.451 | 5.01795 | 0.76755 | 0.290008
4.116667 | 164.063 | 5.0176 | 0.76845 | 0.2986676
4.133333 | 164.679 | 5.0173 | 0.76945 | 0.3033137
4.15 | 165.293 | 5.01705 | 0.77045 | 0.2967951
4.166666 | 165.913 | 5.01685 | 0.77155 | 0.2915655
4.183334 | 166.534 | 5.01655 | 0.77255 | 0.274379
4.2 | 167.155 | 5.01635 | 0.77365 | 0.2715004
4.216667 | 167.782 | 5.01605 | 0.7747 | 0.2561494
4.233333 | 168.409 | 5.01585 | 0.7758 | 0.2521103
4.25 | 169.039 | 5.01575 | 0.77705 | 0.2591806
4.266667 | 169.671 | 5.01565 | 0.77845 | 0.2642841
4.283333 | 170.305 | 5.0154 | 0.77975 | 0.2727208
4.3 | 170.931 | 5.01515 | 0.78115 | 0.2950451
4.316666 | 171.562 | 5.01495 | 0.78255 | 0.3037785
4.333334 | 172.186 | 5.01465 | 0.7839 | 0.3273194
4.35 | 172.819 | 5.0143 | 0.7851 | 0.3406521
4.366667 | 173.451 | 5.01405 | 0.7865 | 0.3481133
4.383333 | 174.088 | 5.0137 | 0.78785 | 0.3537344
4.4 | 174.729 | 5.0133 | 0.78925 | 0.3542138
4.416666 | 175.37 | 5.013 | 0.79075 | 0.3583011
4.433334 | 176.016 | 5.01275 | 0.7922 | 0.3532368
4.45 | 176.658 | 5.0124 | 0.7936 | 0.3508125
4.466667 | 177.303 | 5.01225 | 0.79495 | 0.3523338
4.483333 | 177.95 | 5.0119 | 0.79635 | 0.3514628
4.5 | 178.603 | 5.01165 | 0.79765 | 0.3588705
4.516667 | 179.258 | 5.01135 | 0.79905 | 0.3750772
4.533333 | 179.913 | 5.01105 | 0.80035 | 0.3841088
4.55 | 180.569 | 5.0107 | 0.80185 | 0.3987579
4.566666 | 181.23 | 5.0104 | 0.8033 | 0.4167975
4.583334 | 181.892 | 5.01 | 0.8048 | 0.427234
4.6 | 182.546 | 5.0096 | 0.80625 | 0.4350164
4.616667 | 183.201 | 5.0092 | 0.80775 | 0.4525376
4.633333 | 183.861 | 5.00885 | 0.80915 | 0.4695974
4.65 | 184.519 | 5.0085 | 0.81065 | 0.4824383
4.666666 | 185.181 | 5.008 | 0.81205 | 0.4925274
4.683334 | 185.843 | 5.0077 | 0.81355 | 0.5046108
4.7 | 186.509 | 5.0073 | 0.8149 | 0.5105848
4.716667 | 187.176 | 5.00675 | 0.81625 | 0.523979
4.733333 | 187.848 | 5.00625 | 0.8176 | 0.5381235
4.75 | 188.52 | 5.0058 | 0.81875 | 0.5622778
4.766667 | 189.19 | 5.00535 | 0.82 | 0.5775813
4.783333 | 189.866 | 5.0049 | 0.8212 | 0.5909926
4.8 | 190.544 | 5.00445 | 0.8224 | 0.6016075
4.816666 | 191.219 | 5.00395 | 0.8236 | 0.5965653
4.833334 | 191.905 | 5.00335 | 0.8248 | 0.5986191
4.85 | 192.586 | 5.00275 | 0.82595 | 0.6040377
4.866667 | 193.271 | 5.00225 | 0.82705 | 0.6134164
4.883333 | 193.948 | 5.0017 | 0.8282 | 0.6260086
4.9 | 194.628 | 5.0012 | 0.82935 | 0.6395522
4.916666 | 195.303 | 5.0008 | 0.83045 | 0.6440168
4.933334 | 195.978 | 5.00035 | 0.8316 | 0.6605387
4.95 | 196.665 | 4.99975 | 0.83325 | 0.6652466
4.966667 | 197.348 | 4.99915 | 0.83505 | 0.6867249
4.983333 | 198.035 | 4.9985 | 0.83675 | 0.6980432
5 | 198.719 | 4.99785 | 0.83855 | 0.722679
5.016667 | 199.411 | 4.99725 | 0.84025 | 0.7512304
5.033333 | 200.096 | 4.99655 | 0.8414001 | 0.7721806
5.05 | 200.783 | 4.99595 | 0.84215 | 0.7946381
5.066666 | 201.475 | 4.99535 | 0.8428499 | 0.8081226
5.083334 | 202.166 | 4.9947 | 0.8435001 | 0.8254899
5.1 | 202.857 | 4.994 | 0.84395 | 0.8431744
5.116667 | 203.55 | 4.9933 | 0.8444 | 0.8707376
5.133333 | 204.245 | 4.99245 | 0.8447999 | 0.8905782
5.15 | 204.942 | 4.99165 | 0.8453999 | 0.9162438
5.166666 | 205.629 | 4.9909 | 0.84625 | 0.9402701
5.183334 | 206.318 | 4.9902 | 0.8471001 | 0.9699403
5.2 | 207.005 | 4.9893 | 0.84805 | 0.9810251
5.216667 | 207.695 | 4.9884 | 0.8488501 | 0.9993594
5.233333 | 208.387 | 4.9876 | 0.8493 | 1.010587
5.25 | 209.074 | 4.98675 | 0.8494 | 1.032082
5.266668 | 209.768 | 4.98575 | 0.84945 | 1.059072
5.283332 | 210.462 | 4.9849 | 0.84935 | 1.084128
5.3 | 211.153 | 4.9841 | 0.8492001 | 1.112182
5.316666 | 211.848 | 4.9832 | 0.84915 | 1.131765
5.333334 | 212.541 | 4.98215 | 0.8489501 | 1.170236
5.35 | 213.234 | 4.98125 | 0.84875 | 1.195287
5.366668 | 213.935 | 4.98025 | 0.84855 | 1.221886
5.383332 | 214.63 | 4.9791 | 0.8482001 | 1.258304
5.4 | 215.328 | 4.978 | 0.8478 | 1.297282
5.416666 | 216.025 | 4.9769 | 0.84735 | 1.3215
5.433334 | 216.715 | 4.9758 | 0.84685 | 1.358256
5.45 | 217.408 | 4.9746 | 0.84625 | 1.384719
5.466668 | 218.097 | 4.97345 | 0.84565 | 1.423173
5.483332 | 218.787 | 4.97225 | 0.8450001 | 1.440853
5.5 | 219.481 | 4.971 | 0.84425 | 1.484826
5.516668 | 220.175 | 4.96975 | 0.8435001 | 1.530349
5.533332 | 220.866 | 4.96845 | 0.84265 | 1.56094
5.55 | 221.558 | 4.96715 | 0.84175 | 1.61687
5.566666 | 222.25 | 4.9658 | 0.8408 | 1.650617
5.583334 | 222.944 | 4.9644 | 0.83985 | 1.716066
5.6 | 223.639 | 4.96295 | 0.8388 | 1.754741
5.616668 | 224.333 | 4.9615 | 0.8377 | 1.80797
5.633332 | 225.029 | 4.95995 | 0.83655 | 1.855617
5.65 | 225.723 | 4.9583 | 0.83535 | 1.905589
5.666666 | 226.417 | 4.9567 | 0.8342 | 1.940273
5.683334 | 227.108 | 4.95495 | 0.8329 | 1.995006
5.7 | 227.797 | 4.9532 | 0.8316 | 2.030635
5.716668 | 228.483 | 4.95145 | 0.8304 | 2.090981
5.733332 | 229.171 | 4.94975 | 0.82895 | 2.122883
5.75 | 229.859 | 4.94795 | 0.82755 | 2.184834
5.766668 | 230.558 | 4.94615 | 0.82605 | 2.249497
5.783332 | 231.242 | 4.9443 | 0.82465 | 2.286864
5.8 | 231.931 | 4.9423 | 0.8231 | 2.365164
5.816666 | 232.618 | 4.9403 | 0.8215 | 2.414348
5.833334 | 233.303 | 4.93825 | 0.8199 | 2.504779
5.85 | 233.989 | 4.9361 | 0.81815 | 2.555617
5.866668 | 234.673 | 4.93395 | 0.8164 | 2.634555
5.883332 | 235.358 | 4.93175 | 0.8147 | 2.709275
5.9 | 236.046 | 4.9294 | 0.81295 | 2.779088
5.916666 | 236.734 | 4.927 | 0.81125 | 2.830838
5.933334 | 237.417 | 4.9246 | 0.8095 | 2.923871
5.95 | 238.102 | 4.9221 | 0.80775 | 2.97853
5.966668 | 238.781 | 4.91945 | 0.80595 | 3.083817
5.983332 | 239.455 | 4.91685 | 0.80415 | 3.145207
6 | 240.135 | 4.9142 | 0.8024 | 3.262225
6.016668 | 240.81 | 4.9115 | 0.8006 | 3.387798
6.033332 | 241.49 | 4.9087 | 0.79875 | 3.46279
6.05 | 242.167 | 4.90575 | 0.7969 | 3.588848
6.066666 | 242.841 | 4.9027 | 0.7947 | 3.65306
6.083334 | 243.515 | 4.89955 | 0.79235 | 3.783284
6.1 | 244.186 | 4.89625 | 0.79005 | 3.842214
6.116668 | 244.863 | 4.89285 | 0.78795 | 3.939826
6.133332 | 245.539 | 4.88945 | 0.7858 | 4.0255
6.15 | 246.214 | 4.88605 | 0.784 | 4.110498
6.166666 | 246.89 | 4.8826 | 0.7824 | 4.169678
6.183334 | 247.567 | 4.87905 | 0.78075 | 4.273461
6.2 | 248.239 | 4.87555 | 0.77905 | 4.329348
6.216668 | 248.915 | 4.87175 | 0.7772 | 4.449054
6.233332 | 249.584 | 4.86805 | 0.7753 | 4.51825
6.25 | 250.251 | 4.86415 | 0.7733 | 4.659464
6.266668 | 250.917 | 4.8602 | 0.7713 | 4.800458
6.283332 | 251.584 | 4.8562 | 0.7692 | 4.883354
6.3 | 252.251 | 4.85205 | 0.76715 | 5.031666
6.316666 | 252.918 | 4.8477 | 0.765 | 5.11314
6.333334 | 253.587 | 4.8433 | 0.7629 | 5.27051
6.35 | 254.252 | 4.83885 | 0.76075 | 5.354116
6.366668 | 254.915 | 4.83435 | 0.75855 | 5.479049
6.383332 | 255.583 | 4.82965 | 0.75635 | 5.607004
6.4 | 256.25 | 4.82495 | 0.7542 | 5.735876
6.416666 | 256.915 | 4.82005 | 0.752 | 5.82384
6.433334 | 257.581 | 4.81505 | 0.7498 | 6.005331
6.45 | 258.247 | 4.81 | 0.74755 | 6.109226
6.466666 | 258.914 | 4.80475 | 0.74535 | 6.31613
6.483332 | 259.577 | 4.7994 | 0.7431 | 6.429929
6.5 | 260.236 | 4.7939 | 0.74085 | 6.657952
6.516668 | 260.895 | 4.7883 | 0.7386 | 6.877795
6.533334 | 261.554 | 4.78245 | 0.7363 | 7.004924
6.55 | 262.213 | 4.7765 | 0.73405 | 7.23074
6.566666 | 262.873 | 4.7703 | 0.7318 | 7.351204
6.583334 | 263.528 | 4.76395 | 0.7295 | 7.5743
6.6 | 264.186 | 4.75745 | 0.7271 | 7.694489
6.616668 | 264.844 | 4.75095 | 0.7247 | 7.873334
6.633332 | 265.501 | 4.7442 | 0.7222 | 8.047051
6.65 | 266.16 | 4.73745 | 0.7197 | 8.226852
6.666666 | 266.819 | 4.7305 | 0.7172 | 8.352092
6.683334 | 267.475 | 4.7234 | 0.7147 | 8.600181
6.7 | 268.133 | 4.71615 | 0.71215 | 8.739266
6.716666 | 268.793 | 4.7086 | 0.7097 | 9.022809
6.733332 | 269.452 | 4.70095 | 0.70725 | 9.176516
6.75 | 270.11 | 4.6931 | 0.70465 | 9.479066
6.766668 | 270.764 | 4.68505 | 0.70205 | 9.780234
6.783334 | 271.416 | 4.67675 | 0.69945 | 9.953301
6.8 | 272.068 | 4.66825 | 0.6967 | 10.26582
6.816666 | 272.719 | 4.6595 | 0.694 | 10.4418
6.833334 | 273.374 | 4.6506 | 0.6912 | 10.76681
6.85 | 274.025 | 4.6415 | 0.68845 | 10.95106
6.866668 | 274.679 | 4.63225 | 0.6857 | 11.20722
6.883332 | 275.331 | 4.6227 | 0.683 | 11.46734
6.9 | 275.987 | 4.61295 | 0.6803 | 11.73306
6.916666 | 276.641 | 4.60295 | 0.67755 | 11.92123
6.933334 | 277.291 | 4.5927 | 0.67485 | 12.27451
6.95 | 277.948 | 4.58225 | 0.67225 | 12.47639
6.966666 | 278.604 | 4.5716 | 0.6696 | 12.8475
6.983332 | 279.26 | 4.56065 | 0.66685 | 13.05166
7 | 279.911 | 4.54945 | 0.6641 | 13.43058
7.016668 | 280.57 | 4.53805 | 0.6613 | 13.81844
7.033334 | 281.217 | 4.5264 | 0.6583 | 14.03883
7.05 | 281.869 | 4.5144 | 0.6553 | 14.44038
7.066666 | 282.52 | 4.5022 | 0.65235 | 14.66811
7.083334 | 283.172 | 4.48975 | 0.6493 | 15.08036
7.1 | 283.823 | 4.477 | 0.6463 | 15.31911
7.116668 | 284.473 | 4.4639 | 0.64325 | 15.6577
7.133332 | 285.128 | 4.4506 | 0.64025 | 16.0042
7.15 | 285.78 | 4.437 | 0.63725 | 16.35328
7.166666 | 286.436 | 4.42315 | 0.63425 | 16.60816
7.183334 | 287.089 | 4.40895 | 0.6312 | 17.07711
7.2 | 287.741 | 4.3944 | 0.62815 | 17.33766
7.216666 | 288.399 | 4.37955 | 0.62505 | 17.8208
7.233332 | 289.056 | 4.36435 | 0.62195 | 18.09497
7.25 | 289.709 | 4.34885 | 0.6188 | 18.5981
7.266668 | 290.366 | 4.333 | 0.6157 | 19.10458
7.283334 | 291.025 | 4.3169 | 0.6125 | 19.38875
7.3 | 291.674 | 4.30045 | 0.6093 | 19.90184
7.316666 | 292.328 | 4.28355 | 0.60615 | 20.19313
7.333334 | 292.98 | 4.26635 | 0.6029 | 20.71654
7.35 | 293.633 | 4.2488 | 0.5996 | 21.02044
7.366668 | 294.289 | 4.23095 | 0.59645 | 21.44868
7.383332 | 294.944 | 4.21275 | 0.5933 | 21.88296
7.4 | 295.599 | 4.19415 | 0.59015 | 22.321
7.416666 | 296.255 | 4.1752 | 0.58715 | 22.6314
7.433334 | 296.912 | 4.1559 | 0.58405 | 23.21364
7.45 | 297.569 | 4.1361 | 0.581 | 23.53696
7.466666 | 298.231 | 4.1159 | 0.5778 | 24.1322
7.483332 | 298.887 | 4.0954 | 0.5746 | 24.46848
7.5 | 299.543 | 4.0745 | 0.5714 | 25.07767
7.516668 | 300.206 | 4.0532 | 0.5681 | 25.68251
7.533334 | 300.868 | 4.0314 | 0.56475 | 26.0315
7.55 | 301.526 | 4.0093 | 0.5614 | 26.65147
7.566666 | 302.179 | 3.9868 | 0.55795 | 27.0087
7.583334 | 302.838 | 3.9638 | 0.55455 | 27.65082
7.6 | 303.495 | 3.9404 | 0.5511 | 28.02539
7.616668 | 304.155 | 3.91675 | 0.54765 | 28.54747
7.633332 | 304.809 | 3.89245 | 0.54415 | 29.07614
7.65 | 305.466 | 3.86775 | 0.5406 | 29.61738
7.666666 | 306.129 | 3.84255 | 0.537 | 30.01087
7.683334 | 306.789 | 3.817 | 0.53335 | 30.72879
7.7 | 307.451 | 3.7908 | 0.5295 | 31.1324
7.716666 | 308.114 | 3.7642 | 0.5255 | 31.87876
7.733332 | 308.772 | 3.7371 | 0.5215 | 32.28867
7.75 | 309.434 | 3.70955 | 0.51745 | 33.04297
7.766668 | 310.1 | 3.6814 | 0.51325 | 33.80253
7.783334 | 310.764 | 3.65285 | 0.50915 | 34.23522
7.8 | 311.428 | 3.62375 | 0.50495 | 35.0068
7.816666 | 312.089 | 3.59415 | 0.50075 | 35.44428
7.833334 | 312.749 | 3.56405 | 0.4964 | 36.22608
7.85 | 313.41 | 3.5334 | 0.4921 | 36.6648
7.866668 | 314.076 | 3.50225 | 0.4877 | 37.28497
7.883332 | 314.742 | 3.47055 | 0.4833 | 37.90865
7.9 | 315.406 | 3.4383 | 0.4789 | 38.54142
7.916666 | 316.071 | 3.40555 | 0.4744 | 39.1756
7.933334 | 316.739 | 3.37235 | 0.46995 | 39.63032
7.95 | 317.403 | 3.3386 | 0.46535 | 40.26564
7.966666 | 318.081 | 3.30415 | 0.4607 | 41.07436
7.983332 | 318.748 | 3.2693 | 0.45585 | 41.69734
8 | 319.412 | 3.23375 | 0.45095 | 42.14228
8.016666 | 320.082 | 3.19775 | 0.4461 | 42.75725
8.033334 | 320.753 | 3.1612 | 0.4413 | 43.71391
8.05 | 321.419 | 3.1242 | 0.4365 | 44.31628
8.066666 | 322.085 | 3.0868 | 0.43175 | 44.57718
8.083332 | 322.75 | 3.04885 | 0.4271 | 45.17894
8.1 | 323.416 | 3.0104 | 0.42245 | 46.11312
8.116668 | 324.083 | 2.9715 | 0.41775 | 46.7137
8.133332 | 324.75 | 2.932 | 0.4131 | 46.97042
8.15 | 325.413 | 2.892 | 0.40845 | 47.56943
8.166668 | 326.083 | 2.8514 | 0.40375 | 48.51325
8.183334 | 326.75 | 2.8104 | 0.39915 | 48.94281
8.2 | 327.419 | 2.76885 | 0.3946 | 49.361
8.216666 | 328.089 | 2.7268 | 0.39015 | 49.94296
8.233334 | 328.762 | 2.68425 | 0.3858 | 50.82443
8.25 | 329.43 | 2.64135 | 0.3816 | 51.22062
8.266666 | 330.1 | 2.59785 | 0.37735 | 51.60222
8.283334 | 330.772 | 2.55385 | 0.3732 | 52.432
8.3 | 331.443 | 2.50955 | 0.3692 | 52.94258
8.316666 | 332.112 | 2.4648 | 0.36525 | 53.30818
8.333332 | 332.778 | 2.41965 | 0.3614 | 53.66201
8.35 | 333.447 | 2.37405 | 0.35775 | 54.42638
8.366668 | 334.118 | 2.32805 | 0.35435 | 54.89301
8.383332 | 334.786 | 2.28165 | 0.35095 | 55.0846
8.4 | 335.457 | 2.2349 | 0.3477 | 55.53384
8.416668 | 336.127 | 2.18765 | 0.3446 | 56.1985
8.433334 | 336.798 | 2.1401 | 0.34155 | 56.48803
8.45 | 337.471 | 2.0922 | 0.33855 | 56.75102
8.466666 | 338.143 | 2.044 | 0.3357 | 57.10859
8.483334 | 338.818 | 1.99555 | 0.33305 | 57.61633
8.5 | 339.49 | 1.9468 | 0.3306 | 57.8296
8.516666 | 340.166 | 1.89785 | 0.32835 | 58.01182
8.533334 | 340.841 | 1.8487 | 0.32645 | 58.3748
8.55 | 341.517 | 1.79935 | 0.32465 | 58.5601
8.566666 | 342.191 | 1.7498 | 0.32305 | 58.67755
8.583332 | 342.867 | 1.7001 | 0.3218 | 58.7614
8.6 | 343.537 | 1.65035 | 0.32085 | 58.89535
8.616668 | 344.213 | 1.6005 | 0.32025 | 58.9261
8.633332 | 344.884 | 1.55065 | 0.31995 | 58.92256
8.65 | 345.561 | 1.50085 | 0.32005 | 58.8835
8.666668 | 346.233 | 1.45115 | 0.32055 | 58.71631
8.683334 | 346.91 | 1.4014 | 0.32125 | 58.60845
8.7 | 347.586 | 1.35185 | 0.3224 | 58.4478
8.716666 | 348.262 | 1.3025 | 0.32395 | 58.19408
8.733334 | 348.94 | 1.25345 | 0.3259 | 57.67873
8.75 | 349.618 | 1.20465 | 0.3283 | 57.40302
8.766666 | 350.3 | 1.15625 | 0.3313 | 57.05805
8.783334 | 350.982 | 1.10825 | 0.3347 | 56.19549
8.8 | 351.662 | 1.06065 | 0.3386 | 55.53799
8.816666 | 352.345 | 1.01355 | 0.3432 | 55.0366
8.833332 | 353.023 | 0.9671001 | 0.3484 | 54.44019
8.85 | 353.702 | 0.9214001 | 0.35435 | 53.0045
8.866668 | 354.386 | 0.8764999 | 0.36085 | 51.94918
8.883332 | 355.069 | 0.8325 | 0.3681 | 51.45754
8.9 | 355.754 | 0.7895 | 0.37615 | 50.23392
8.916668 | 356.438 | 0.74755 | 0.385 | 48.08089
8.933334 | 357.129 | 0.7068 | 0.3946 | 47.04201
8.95 | 357.813 | 0.6674 | 0.405 | 45.90068
8.966666 | 358.501 | 0.6294 | 0.41625 | 44.26392
8.983334 | 359.192 | 0.59295 | 0.42805 | 41.5521
9 | 359.879 | 0.5581 | 0.44045 | 40.303
9.016666 | 360.568 | 0.5249 | 0.4531 | 39.04084
9.033334 | 361.253 | 0.4933 | 0.4656 | 36.2814
9.05 | 361.939 | 0.4633 | 0.47775 | 34.6037
9.066666 | 362.619 | 0.4349 | 0.4891 | 33.41868
9.083332 | 363.297 | 0.4078 | 0.49935 | 32.32402
9.1 | 363.977 | 0.382 | 0.50845 | 30.00635
9.116668 | 364.656 | 0.3574 | 0.5167 | 28.62801
9.133332 | 365.337 | 0.3338 | 0.5242 | 28.0397
9.15 | 366.018 | 0.31105 | 0.53135 | 26.7518
9.166668 | 366.701 | 0.28935 | 0.53855 | 24.8539
9.183334 | 367.381 | 0.26855 | 0.54605 | 24.02904
9.2 | 368.061 | 0.2489 | 0.55395 | 23.25287
9.216666 | 368.745 | 0.23015 | 0.56205 | 22.20638
9.233334 | 369.428 | 0.2125 | 0.57035 | 20.67867
9.25 | 370.11 | 0.1957 | 0.5786 | 20.0143
9.266666 | 370.788 | 0.17965 | 0.5864 | 19.42975
9.283334 | 371.47 | 0.1641 | 0.5938 | 18.19446
9.3 | 372.148 | 0.1491 | 0.60095 | 17.45037
9.316666 | 372.827 | 0.13455 | 0.6079 | 16.91886
9.333332 | 373.504 | 0.1204 | 0.6145 | 16.3859
9.35 | 374.182 | 0.10675 | 0.62095 | 15.22528
9.366668 | 374.865 | 0.09364999 | 0.62825 | 14.45571
9.383332 | 375.551 | 0.08145 | 0.6367 | 14.12944
9.4 | 376.24 | 0.06995 | 0.64655 | 13.34308
9.416668 | 376.925 | 0.05935 | 0.6578 | 12.07202
9.433334 | 377.612 | 0.04955 | 0.67045 | 11.47619
9.45 | 378.295 | 0.04045 | 0.6834 | 10.87856
9.466666 | 378.981 | 0.03195 | 0.696 | 10.02098
9.483334 | 379.666 | 0.02395 | 0.7081 | 8.674764
9.5 | 380.355 | 0.0165 | 0.7203 | 8.057146
9.516666 | 381.042 | 0.009700001 | 0.733 | 7.4234
9.533334 | 381.73 | 0.0038 | 0.74605 | 6.061836
9.55 | 382.411 | -0.0011 | 0.7596 | 5.228106
9.566666 | 383.091 | -0.0051 | 0.77315 | 4.646584
9.583332 | 383.776 | -0.0083 | 0.78625 | 4.124814
9.6 | 384.455 | -0.01075 | 0.7983 | 3.040899
9.616668 | 385.137 | -0.0126 | 0.8097 | 2.473764
9.633332 | 385.818 | -0.01415 | 0.82055 | 2.251488
9.65 | 386.5 | -0.0154 | 0.83115 | 1.824489
9.666668 | 387.18 | -0.01645 | 0.8414001 | 1.344388
9.683334 | 387.864 | -0.01735 | 0.85135 | 1.159118
9.7 | 388.541 | -0.01815 | 0.86095 | 1.03082
9.716666 | 389.223 | -0.01885 | 0.8703 | 0.8816008
9.733334 | 389.904 | -0.01945 | 0.8793 | 0.7006028
9.75 | 390.588 | -0.02 | 0.88805 | 0.6289272
9.766666 | 391.265 | -0.0205 | 0.8965 | 0.5761361
9.783334 | 391.943 | -0.0208 | 0.90455 | 0.4759152
9.8 | 392.619 | -0.0212 | 0.9122 | 0.4291966
9.816666 | 393.299 | -0.0215 | 0.9196 | 0.39724
9.833332 | 393.976 | -0.02175 | 0.9266 | 0.3748059
9.85 | 394.652 | -0.02195 | 0.93335 | 0.335955
9.866668 | 395.327 | -0.0223 | 0.9398499 | 0.3175444
9.883332 | 396.005 | -0.02255 | 0.9462 | 0.3147526
9.9 | 396.682 | -0.02285 | 0.9522999 | 0.3023598
9.916668 | 397.358 | -0.0231 | 0.95825 | 0.292646
9.933334 | 398.038 | -0.0233 | 0.96405 | 0.288717
9.95 | 398.718 | -0.02355 | 0.96965 | 0.2908306
9.966666 | 399.394 | -0.02375 | 0.97505 | 0.284854
9.983334 | 400.072 | -0.024 | 0.9803 | 0.28281
10 | 400.749 | -0.02425 | 0.9854 | 0.2799175
10.01667 | 401.425 | -0.02445 | 0.9903 | 0.2777339
10.03333 | 402.101 | -0.02465 | 0.9952 | 0.2721203
10.05 | 402.776 | -0.025 | 0.9999 | 0.2667286
10.06667 | 403.453 | -0.02525 | 1.0045 | 0.2623315
10.08333 | 404.126 | -0.02545 | 1.00905 | 0.2561142
10.1 | 404.801 | -0.02565 | 1.0135 | 0.2504878
10.11667 | 405.477 | -0.02585 | 1.0178 | 0.2475385
10.13333 | 406.152 | -0.026 | 1.02205 | 0.2470272
10.15 | 406.841 | -0.0262 | 1.02615 | 0.2417568
10.16667 | 407.516 | -0.02635 | 1.0301 | 0.2468697
10.18333 | 408.191 | -0.02655 | 1.03405 | 0.249291
10.2 | 408.867 | -0.02685 | 1.03785 | 0.2509598
10.21667 | 409.543 | -0.02705 | 1.04165 | 0.2539487
10.23333 | 410.221 | -0.02725 | 1.04535 | 0.258039
10.25 | 410.895 | -0.02755 | 1.04905 | 0.2606963
10.26667 | 411.567 | -0.02775 | 1.0528 | 0.2620505
10.28333 | 412.241 | -0.02795 | 1.0565 | 0.2538698
10.3 | 412.912 | -0.02815 | 1.06005 | 0.2478921
10.31667 | 413.587 | -0.02835 | 1.06355 | 0.2421218
10.33333 | 414.26 | -0.02855 | 1.06705 | 0.2361328
10.35 | 414.934 | -0.0288 | 1.0704 | 0.2192605
10.36667 | 415.608 | -0.029 | 1.07375 | 0.2089172
10.38333 | 416.283 | -0.02915 | 1.07705 | 0.2080127
10.4 | 416.957 | -0.02935 | 1.08035 | 0.2026244
10.41667 | 417.631 | -0.02945 | 1.08375 | 0.1970002
10.43333 | 418.304 | -0.0296 | 1.087 | 0.1945447
10.45 | 418.981 | -0.02975 | 1.0903 | 0.1983768
10.46667 | 419.655 | -0.02985 | 1.0935 | 0.2043938
10.48333 | 420.323 | -0.03005 | 1.09665 | 0.2104826
10.5 | 420.999 | -0.03025 | 1.0997 | 0.2151277
10.51666 | 421.671 | -0.03045 | 1.1028 | 0.2204565
10.53334 | 422.343 | -0.03065 | 1.1059 | 0.2332795
10.55 | 423.016 | -0.03095 | 1.109 | 0.2442937
10.56666 | 423.689 | -0.03115 | 1.1122 | 0.2584146

## Parafina 5mg py40ºC·min-1 (2)
CLOSED
Version | 2
Run | 1649
Instrument | 2960 | SDT | V3.0F
Module | TGA-DTA
Sample | Parafina | (4.94 | mg) | py40 | -2
Size | 4.9916 | mg
Method
Operator | Laura
Comment
Xcomment | Pan: | Platinum | Gas1: | Nitrogen | 100 | ml/min | Gas2:
Text
Exotherm | Up
Kcell | 1
InstCalDate | Weight: | 18-Jan-17 | 16:18
TempCal | 3 | pts | 418.31 | 419.53, | 661.59 | 660.33, | 962.29 | 961.78
BaselineCal | -0.0077 | -9.8093
Thresholds | 0 | 0
Controls | Gas | 1 | Event | Off | Sampling | 1 | sec/pt
Nsig | 5
Sig1 | Time | (min)
Sig2 | Temperature | (°C)
Sig3 | Weight | (mg)
Sig4 | Temperature | Difference | (°C)
Sig5 | Deriv. | Weight | (%/min)
Date | 2020-07-16
Time | 9:11
File | C:\Personales\LAURA\Diferenes | rampas | para | Ea\Parafina\Parafina | comercial\Parafina | (4.94 | mg) | py40 | -2
OrgFile | C:\Users\53559816S\Desktop\INCAR\ATG | synergy | Coal-SPT-Paraffin\Parafina\Parafina | 5 | mg\Parafina | (4.94 | mg) | py40 | -2
StartOfData
0 | 22.777 | 4.99155 | 1.4549 | 0.04074097
0.01666667 | 22.78 | 4.99145 | 1.45495 | 0.01754504
0.03333334 | 22.783 | 4.99135 | 1.45505 | 0.01102448
0.05 | 22.784 | 4.9913 | 1.455 | 0.000363437
0.06666668 | 22.792 | 4.9913 | 1.455 | -0.008194
0.08333334 | 22.796 | 4.9913 | 1.455 | -0.01744624
0.1 | 22.806 | 4.99135 | 1.4549 | -0.02641699
0.1166666 | 22.82 | 4.9914 | 1.4549 | -0.03837626
0.1333334 | 22.836 | 4.99145 | 1.455 | -0.0570025
0.15 | 22.857 | 4.9915 | 1.4553 | -0.06010668
0.1666667 | 22.88 | 4.99155 | 1.4556 | -0.06006691
0.1833334 | 22.91 | 4.99165 | 1.45605 | -0.06102495
0.2 | 22.944 | 4.99175 | 1.45655 | -0.06040113
0.2166667 | 22.977 | 4.9918 | 1.45725 | -0.06151695
0.2333333 | 23.022 | 4.9918 | 1.45815 | -0.06272334
0.25 | 23.073 | 4.9918 | 1.4592 | -0.065298
0.2666667 | 23.125 | 4.9918 | 1.4603 | -0.0620203
0.2833333 | 23.186 | 4.9919 | 1.4617 | -0.05750341
0.3 | 23.256 | 4.99195 | 1.4632 | -0.05953872
0.3166666 | 23.332 | 4.99205 | 1.46485 | -0.05730336
0.3333334 | 23.412 | 4.99215 | 1.46685 | -0.06379914
0.35 | 23.503 | 4.9922 | 1.46905 | -0.06532684
0.3666667 | 23.602 | 4.9922 | 1.4714 | -0.0719464
0.3833333 | 23.706 | 4.9922 | 1.47405 | -0.06767514
0.4 | 23.824 | 4.9923 | 1.47695 | -0.06436266
0.4166666 | 23.948 | 4.9923 | 1.48015 | -0.05796299
0.4333334 | 24.08 | 4.9924 | 1.48365 | -0.05560432
0.45 | 24.234 | 4.99245 | 1.4874 | -0.05535115
0.4666666 | 24.394 | 4.9926 | 1.4916 | -0.05656445
0.4833333 | 24.565 | 4.9926 | 1.496 | -0.0572547
0.5 | 24.749 | 4.9926 | 1.50085 | -0.0519577
0.5166666 | 24.943 | 4.9926 | 1.50595 | -0.04952741
0.5333334 | 25.154 | 4.99265 | 1.51145 | -0.03141418
0.55 | 25.375 | 4.9927 | 1.51715 | -0.0226092
0.5666666 | 25.603 | 4.99275 | 1.5231 | -0.01682858
0.5833332 | 25.85 | 4.9928 | 1.5292 | -0.01552237
0.6 | 26.104 | 4.9928 | 1.53525 | -0.01394783
0.6166668 | 26.378 | 4.9928 | 1.5415 | -0.01773348
0.6333332 | 26.661 | 4.9927 | 1.5479 | -0.0161301
0.65 | 26.957 | 4.9927 | 1.55425 | -0.01518088
0.6666668 | 27.269 | 4.9927 | 1.56065 | -0.0224459
0.6833334 | 27.589 | 4.99275 | 1.5671 | -0.02446018
0.7 | 27.916 | 4.9928 | 1.57345 | -0.02313406
0.7166666 | 28.27 | 4.9929 | 1.5795 | -0.02779487
0.7333334 | 28.639 | 4.9929 | 1.58555 | -0.03348535
0.75 | 29.013 | 4.9929 | 1.59155 | -0.03237042
0.7666666 | 29.398 | 4.993 | 1.5972 | -0.03029922
0.7833334 | 29.796 | 4.993 | 1.60275 | -0.02045729
0.8 | 30.212 | 4.9929 | 1.608 | -0.01484938
0.8166668 | 30.641 | 4.993 | 1.61285 | -0.0066149
0.8333332 | 31.081 | 4.993 | 1.61725 | -0.0012306
0.85 | 31.531 | 4.993 | 1.6215 | 0.01277854
0.8666668 | 31.997 | 4.993 | 1.62515 | 0.02260163
0.8833332 | 32.472 | 4.993 | 1.6283 | 0.02496117
0.9 | 32.963 | 4.993 | 1.63085 | 0.0282581
0.9166668 | 33.462 | 4.9929 | 1.63275 | 0.04537294
0.9333332 | 33.975 | 4.99285 | 1.63375 | 0.04804516
0.95 | 34.502 | 4.9928 | 1.63395 | 0.04142041
0.9666666 | 35.045 | 4.99275 | 1.6332 | 0.04173816
0.9833334 | 35.592 | 4.9927 | 1.6314 | 0.03533582
1 | 36.14 | 4.99265 | 1.62835 | 0.02508142
1.016667 | 36.673 | 4.9926 | 1.6242 | 0.01651076
1.033333 | 37.219 | 4.9926 | 1.61875 | 0.0113594
1.05 | 37.78 | 4.9927 | 1.612 | 0.01026173
1.066667 | 38.343 | 4.9927 | 1.6036 | 0.02271609
1.083334 | 38.914 | 4.9927 | 1.59375 | 0.04034363
1.1 | 39.498 | 4.99275 | 1.5823 | 0.05052502
1.116667 | 40.09 | 4.99275 | 1.5693 | 0.07166012
1.133333 | 40.688 | 4.99265 | 1.55475 | 0.0941333
1.15 | 41.295 | 4.99255 | 1.53845 | 0.115276
1.166666 | 41.91 | 4.99235 | 1.5208 | 0.1192304
1.183333 | 42.538 | 4.99215 | 1.5016 | 0.1267602
1.2 | 43.17 | 4.992 | 1.481 | 0.1345303
1.216667 | 43.811 | 4.9919 | 1.4592 | 0.1373869
1.233334 | 44.462 | 4.9918 | 1.4367 | 0.1347334
1.25 | 45.123 | 4.9917 | 1.4136 | 0.1343938
1.266666 | 45.797 | 4.9917 | 1.39055 | 0.1337323
1.283333 | 46.477 | 4.99165 | 1.36775 | 0.1390092
1.3 | 47.161 | 4.9915 | 1.3453 | 0.1430803
1.316667 | 47.861 | 4.99135 | 1.3233 | 0.161233
1.333334 | 48.562 | 4.9912 | 1.3016 | 0.1681826
1.35 | 49.273 | 4.991 | 1.2798 | 0.1760302
1.366667 | 49.986 | 4.99085 | 1.2575 | 0.1803262
1.383333 | 50.708 | 4.99065 | 1.23435 | 0.1796546
1.4 | 51.433 | 4.99055 | 1.20995 | 0.1674258
1.416666 | 52.14 | 4.99035 | 1.1837 | 0.156541
1.433333 | 52.837 | 4.99025 | 1.15515 | 0.1364258
1.45 | 53.537 | 4.9901 | 1.1238 | 0.1017028
1.466667 | 54.234 | 4.99005 | 1.0884 | 0.09344414
1.483334 | 54.924 | 4.9899 | 1.0475 | 0.08321991
1.5 | 55.606 | 4.98995 | 0.99915 | 0.08221886
1.516666 | 56.28 | 4.9899 | 0.94155 | 0.0838839
1.533333 | 56.944 | 4.99 | 0.873 | 0.0904913
1.55 | 57.59 | 4.98995 | 0.79095 | 0.09289509
1.566667 | 58.231 | 4.9898 | 0.69395 | 0.1229576
1.583334 | 58.872 | 4.98965 | 0.5842 | 0.180599
1.6 | 59.52 | 4.98945 | 0.4639 | 0.265181
1.616666 | 60.167 | 4.9893 | 0.33565 | 0.441513
1.633334 | 60.823 | 4.9892 | 0.20415 | 0.694782
1.65 | 61.486 | 4.98915 | 0.07325 | 1.021054
1.666666 | 62.148 | 4.9888 | -0.0566 | 1.339364
1.683333 | 62.829 | 4.988 | -0.18335 | 1.792804
1.7 | 63.523 | 4.9863 | -0.30445 | 2.590704
1.716667 | 64.216 | 4.98385 | -0.42035 | 2.926445
1.733334 | 64.91 | 4.98095 | -0.53165 | 3.36005
1.75 | 65.595 | 4.9775 | -0.6409 | 3.663846
1.766666 | 66.281 | 4.9732 | -0.75015 | 3.794949
1.783333 | 67.009 | 4.9689 | -0.85455 | 3.749047
1.8 | 67.788 | 4.96495 | -0.9411 | 3.576282
1.816667 | 68.636 | 4.96135 | -0.99495 | 3.052478
1.833334 | 69.519 | 4.95845 | -1.0059 | 2.639
1.85 | 70.403 | 4.9567 | -0.9724501 | 2.317869
1.866666 | 71.286 | 4.9557 | -0.90295 | 1.837393
1.883334 | 72.16 | 4.955 | -0.81235 | 1.406793
1.9 | 73.028 | 4.9544 | -0.7169 | 1.052124
1.916666 | 73.891 | 4.95395 | -0.6257 | 0.8637003
1.933333 | 74.744 | 4.95355 | -0.5416 | 0.646049
1.95 | 75.594 | 4.9532 | -0.4647 | 0.4869796
1.966667 | 76.443 | 4.95285 | -0.39435 | 0.4297211
1.983334 | 77.279 | 4.9525 | -0.32995 | 0.392251
2 | 78.115 | 4.95215 | -0.2709 | 0.3647777
2.016666 | 78.949 | 4.9519 | -0.2167 | 0.3425832
2.033333 | 79.78 | 4.95155 | -0.1666 | 0.3302036
2.05 | 80.606 | 4.95135 | -0.12045 | 0.3250748
2.066666 | 81.417 | 4.95115 | -0.07775 | 0.3173356
2.083333 | 82.204 | 4.9509 | -0.03805 | 0.3092512
2.1 | 82.989 | 4.95065 | -0.00125 | 0.3052356
2.116666 | 83.774 | 4.95045 | 0.03295 | 0.3050746
2.133334 | 84.556 | 4.9502 | 0.06495 | 0.3071346
2.15 | 85.336 | 4.94985 | 0.0948 | 0.3022766
2.166667 | 86.113 | 4.94955 | 0.12265 | 0.3039294
2.183334 | 86.883 | 4.94935 | 0.1487 | 0.299169
2.2 | 87.652 | 4.94905 | 0.1731 | 0.2931138
2.216667 | 88.42 | 4.94885 | 0.19585 | 0.2829521
2.233334 | 89.182 | 4.94855 | 0.21715 | 0.2822836
2.25 | 89.946 | 4.94845 | 0.2372 | 0.268549
2.266666 | 90.70301 | 4.94815 | 0.2559 | 0.260529
2.283333 | 91.456 | 4.94795 | 0.2734 | 0.2567312
2.3 | 92.213 | 4.94775 | 0.2898 | 0.2457822
2.316666 | 92.961 | 4.9476 | 0.30525 | 0.2374888
2.333333 | 93.707 | 4.9473 | 0.31965 | 0.226595
2.35 | 94.452 | 4.94715 | 0.33315 | 0.2261551
2.366666 | 95.179 | 4.94695 | 0.34575 | 0.2169625
2.383334 | 95.897 | 4.9468 | 0.35755 | 0.2143776
2.4 | 96.609 | 4.94665 | 0.36855 | 0.2145596
2.416667 | 97.319 | 4.94655 | 0.3788 | 0.2189663
2.433334 | 98.02301 | 4.94635 | 0.3883 | 0.214384
2.45 | 98.726 | 4.94615 | 0.3971 | 0.2150879
2.466667 | 99.43 | 4.94595 | 0.40525 | 0.2171702
2.483334 | 100.129 | 4.94575 | 0.4129 | 0.2193482
2.5 | 100.821 | 4.94555 | 0.4199 | 0.2202692
2.516666 | 101.511 | 4.9453 | 0.4264 | 0.2238087
2.533333 | 102.201 | 4.9452 | 0.4325 | 0.2206234
2.55 | 102.889 | 4.94505 | 0.4381 | 0.2178912
2.566666 | 103.574 | 4.94485 | 0.4431 | 0.2163099
2.583333 | 104.259 | 4.94465 | 0.44775 | 0.2158281
2.6 | 104.936 | 4.9445 | 0.452 | 0.2129028
2.616666 | 105.612 | 4.9443 | 0.4558 | 0.210073
2.633334 | 106.287 | 4.94415 | 0.45925 | 0.2157714
2.65 | 106.957 | 4.94395 | 0.46235 | 0.2143592
2.666667 | 107.628 | 4.94375 | 0.4651 | 0.217277
2.683334 | 108.291 | 4.94355 | 0.46755 | 0.2134651
2.7 | 108.94 | 4.94345 | 0.46965 | 0.2113705
2.716667 | 109.583 | 4.94325 | 0.47135 | 0.207592
2.733334 | 110.225 | 4.94305 | 0.47275 | 0.2056316
2.75 | 110.863 | 4.9429 | 0.47395 | 0.2006826
2.766666 | 111.497 | 4.94265 | 0.4748 | 0.198994
2.783333 | 112.137 | 4.94255 | 0.47545 | 0.2002279
2.8 | 112.768 | 4.9424 | 0.4759 | 0.2064162
2.816666 | 113.4 | 4.94225 | 0.47615 | 0.2059639
2.833333 | 114.027 | 4.9421 | 0.47615 | 0.210776
2.85 | 114.65 | 4.94195 | 0.47605 | 0.218286
2.866666 | 115.275 | 4.94175 | 0.47575 | 0.2237163
2.883334 | 115.894 | 4.9415 | 0.47545 | 0.2511941
2.9 | 116.515 | 4.9413 | 0.47505 | 0.2680467
2.916667 | 117.134 | 4.94115 | 0.47455 | 0.2848389
2.933334 | 117.753 | 4.94085 | 0.47395 | 0.3007197
2.95 | 118.37 | 4.94065 | 0.4733 | 0.3117109
2.966667 | 118.985 | 4.9404 | 0.47235 | 0.3126445
2.983334 | 119.597 | 4.94005 | 0.4713 | 0.3033587
3 | 120.205 | 4.93975 | 0.4701 | 0.3002787
3.016666 | 120.814 | 4.93945 | 0.46875 | 0.2908152
3.033333 | 121.415 | 4.93915 | 0.4672 | 0.280566
3.05 | 122.001 | 4.9389 | 0.4657 | 0.2662786
3.066666 | 122.592 | 4.93875 | 0.46405 | 0.2475153
3.083333 | 123.182 | 4.93865 | 0.46235 | 0.2212444
3.1 | 123.77 | 4.93845 | 0.4606 | 0.1987211
3.116666 | 124.357 | 4.93835 | 0.45885 | 0.1779456
3.133334 | 124.943 | 4.9382 | 0.457 | 0.1566989
3.15 | 125.528 | 4.93805 | 0.45505 | 0.1483821
3.166667 | 126.111 | 4.9379 | 0.45315 | 0.1437463
3.183334 | 126.696 | 4.93785 | 0.4513 | 0.1395283
3.2 | 127.28 | 4.93775 | 0.4494 | 0.1370131
3.216667 | 127.861 | 4.93765 | 0.44745 | 0.1323329
3.233333 | 128.451 | 4.9375 | 0.4456 | 0.1294156
3.25 | 129.034 | 4.9374 | 0.44375 | 0.1258526
3.266667 | 129.616 | 4.9373 | 0.4418 | 0.1263681
3.283333 | 130.194 | 4.9372 | 0.43985 | 0.1310926
3.3 | 130.776 | 4.93705 | 0.4379 | 0.1379329
3.316666 | 131.359 | 4.937 | 0.43605 | 0.1449128
3.333333 | 131.939 | 4.9369 | 0.43425 | 0.1537445
3.35 | 132.523 | 4.9368 | 0.4325 | 0.1649822
3.366666 | 133.105 | 4.93665 | 0.43085 | 0.1698597
3.383334 | 133.689 | 4.9365 | 0.42915 | 0.1760553
3.4 | 134.263 | 4.93625 | 0.42745 | 0.1789233
3.416667 | 134.831 | 4.9361 | 0.42565 | 0.1764293
3.433334 | 135.397 | 4.93585 | 0.4239 | 0.1711978
3.45 | 135.965 | 4.9357 | 0.4222 | 0.166514
3.466667 | 136.539 | 4.9357 | 0.4206 | 0.1512846
3.483333 | 137.106 | 4.93555 | 0.419 | 0.1445886
3.5 | 137.679 | 4.9354 | 0.4174 | 0.1334581
3.516667 | 138.254 | 4.93535 | 0.41585 | 0.1270674
3.533333 | 138.825 | 4.93525 | 0.41435 | 0.118261
3.55 | 139.398 | 4.9351 | 0.41295 | 0.1202713
3.566666 | 139.971 | 4.9351 | 0.4116 | 0.1318456
3.583333 | 140.545 | 4.935 | 0.41025 | 0.1360441
3.6 | 141.124 | 4.93485 | 0.40885 | 0.1403844
3.616666 | 141.705 | 4.93475 | 0.40755 | 0.1482701
3.633334 | 142.282 | 4.93465 | 0.4063 | 0.1565572
3.65 | 142.862 | 4.93445 | 0.4051 | 0.1648729
3.666667 | 143.441 | 4.93425 | 0.404 | 0.1667811
3.683334 | 144.027 | 4.9341 | 0.40295 | 0.1737419
3.7 | 144.608 | 4.934 | 0.40195 | 0.179196
3.716667 | 145.191 | 4.9339 | 0.40095 | 0.1862131
3.733333 | 145.775 | 4.93375 | 0.4 | 0.1925907
3.75 | 146.361 | 4.93355 | 0.3991 | 0.1987255
3.766667 | 146.94 | 4.9335 | 0.3982 | 0.2051089
3.783333 | 147.518 | 4.93325 | 0.39755 | 0.2098514
3.8 | 148.099 | 4.93305 | 0.39685 | 0.2202031
3.816666 | 148.68 | 4.93285 | 0.3963 | 0.2270556
3.833333 | 149.263 | 4.93265 | 0.3958 | 0.2267881
3.85 | 149.846 | 4.9324 | 0.3954 | 0.2194068
3.866666 | 150.43 | 4.9322 | 0.3949 | 0.2189426
3.883334 | 151.02 | 4.93205 | 0.39465 | 0.1982446
3.9 | 151.606 | 4.93185 | 0.3944 | 0.1888492
3.916667 | 152.201 | 4.9317 | 0.3942 | 0.1859298
3.933334 | 152.794 | 4.9316 | 0.39405 | 0.1819643
3.95 | 153.377 | 4.93155 | 0.394 | 0.1750366
3.966667 | 153.978 | 4.93135 | 0.3939 | 0.1734676
3.983333 | 154.578 | 4.93125 | 0.3938 | 0.1752843
4 | 155.178 | 4.9311 | 0.39375 | 0.1741539
4.016667 | 155.782 | 4.93085 | 0.3938 | 0.1816766
4.033333 | 156.387 | 4.9307 | 0.3938 | 0.192879
4.05 | 156.991 | 4.9306 | 0.39385 | 0.2115211
4.066666 | 157.6 | 4.93045 | 0.39395 | 0.2198204
4.083334 | 158.213 | 4.93025 | 0.39405 | 0.2372358
4.1 | 158.817 | 4.93015 | 0.39415 | 0.2377832
4.116667 | 159.425 | 4.92995 | 0.3944 | 0.2371037
4.133333 | 160.029 | 4.92965 | 0.39465 | 0.2399296
4.15 | 160.636 | 4.92935 | 0.395 | 0.2449218
4.166666 | 161.251 | 4.9291 | 0.3954 | 0.2441726
4.183334 | 161.862 | 4.92885 | 0.3958 | 0.2415984
4.2 | 162.475 | 4.92875 | 0.3963 | 0.242145
4.216667 | 163.094 | 4.9286 | 0.39675 | 0.2342362
4.233333 | 163.715 | 4.92845 | 0.3973 | 0.2232418
4.25 | 164.335 | 4.92825 | 0.3978 | 0.2153273
4.266667 | 164.962 | 4.92815 | 0.39835 | 0.2200994
4.283333 | 165.586 | 4.92785 | 0.39895 | 0.2193553
4.3 | 166.214 | 4.9277 | 0.3996 | 0.2330313
4.316666 | 166.846 | 4.9275 | 0.4003 | 0.2396952
4.333334 | 167.479 | 4.92735 | 0.40105 | 0.2537637
4.35 | 168.117 | 4.92715 | 0.4018 | 0.2541492
4.366667 | 168.754 | 4.92685 | 0.40265 | 0.2662349
4.383333 | 169.392 | 4.9267 | 0.4034 | 0.2654978
4.4 | 170.038 | 4.92645 | 0.4042 | 0.2709692
4.416666 | 170.677 | 4.9262 | 0.4051 | 0.2749802
4.433334 | 171.311 | 4.9259 | 0.40595 | 0.2837216
4.45 | 171.951 | 4.92575 | 0.40685 | 0.2879905
4.466667 | 172.586 | 4.92545 | 0.4078 | 0.2938536
4.483333 | 173.228 | 4.92525 | 0.40875 | 0.302085
4.5 | 173.874 | 4.92505 | 0.4095 | 0.3113784
4.516667 | 174.517 | 4.9248 | 0.4103 | 0.3238489
4.533333 | 175.168 | 4.9245 | 0.4112 | 0.3258178
4.55 | 175.816 | 4.9242 | 0.41205 | 0.337265
4.566666 | 176.471 | 4.9239 | 0.4129 | 0.3385884
4.583334 | 177.124 | 4.9236 | 0.41375 | 0.3456622
4.6 | 177.78 | 4.9233 | 0.4146 | 0.3511375
4.616667 | 178.439 | 4.92295 | 0.4154 | 0.3563603
4.633333 | 179.1 | 4.9227 | 0.4162 | 0.3629726
4.65 | 179.762 | 4.92245 | 0.417 | 0.3634628
4.666666 | 180.426 | 4.92215 | 0.4179 | 0.3642505
4.683334 | 181.093 | 4.9219 | 0.4187 | 0.3693578
4.7 | 181.763 | 4.92155 | 0.41965 | 0.3708232
4.716667 | 182.426 | 4.9212 | 0.4205 | 0.3835428
4.733333 | 183.089 | 4.9208 | 0.4213 | 0.3956648
4.75 | 183.755 | 4.92055 | 0.42215 | 0.4226078
4.766667 | 184.421 | 4.92025 | 0.42295 | 0.4517702
4.783333 | 185.09 | 4.9199 | 0.42355 | 0.4710964
4.8 | 185.758 | 4.9196 | 0.4243 | 0.498287
4.816666 | 186.433 | 4.9191 | 0.4249 | 0.5129711
4.833334 | 187.104 | 4.91865 | 0.4255 | 0.5369299
4.85 | 187.776 | 4.91815 | 0.4261 | 0.5470605
4.866667 | 188.456 | 4.9176 | 0.42665 | 0.5603194
4.883333 | 189.132 | 4.9171 | 0.42715 | 0.5704947
4.9 | 189.811 | 4.9166 | 0.4277 | 0.5825534
4.916666 | 190.491 | 4.9161 | 0.42805 | 0.5799708
4.933334 | 191.174 | 4.9157 | 0.42835 | 0.5835335
4.95 | 191.858 | 4.91525 | 0.42865 | 0.5838344
4.966667 | 192.544 | 4.9148 | 0.4287 | 0.5894248
4.983333 | 193.228 | 4.9143 | 0.4287 | 0.5913535
5 | 193.914 | 4.91375 | 0.42865 | 0.6019482
5.016667 | 194.593 | 4.9133 | 0.42855 | 0.6222126
5.033333 | 195.269 | 4.91275 | 0.4284 | 0.6296196
5.05 | 195.953 | 4.9122 | 0.42825 | 0.6492555
5.066666 | 196.627 | 4.91165 | 0.42805 | 0.6648858
5.083334 | 197.306 | 4.91115 | 0.42775 | 0.6912176
5.1 | 197.993 | 4.9106 | 0.4274 | 0.7039204
5.116667 | 198.681 | 4.90995 | 0.427 | 0.7332606
5.133333 | 199.368 | 4.90945 | 0.4265 | 0.7517172
5.15 | 200.056 | 4.9088 | 0.42595 | 0.771621
5.166666 | 200.752 | 4.9081 | 0.42535 | 0.7845826
5.183334 | 201.443 | 4.90735 | 0.4246 | 0.8087605
5.2 | 202.133 | 4.9067 | 0.4239 | 0.8209668
5.216667 | 202.824 | 4.9059 | 0.4231 | 0.8312179
5.233333 | 203.52 | 4.90525 | 0.42225 | 0.8432824
5.25 | 204.217 | 4.90455 | 0.4214 | 0.8511124
5.266668 | 204.914 | 4.9039 | 0.42055 | 0.8554988
5.283332 | 205.597 | 4.90315 | 0.41955 | 0.8700592
5.3 | 206.285 | 4.90245 | 0.41845 | 0.8943254
5.316666 | 206.975 | 4.90175 | 0.4173 | 0.9152681
5.333334 | 207.666 | 4.90105 | 0.41605 | 0.959565
5.35 | 208.356 | 4.90025 | 0.4147 | 0.9862472
5.366668 | 209.049 | 4.8995 | 0.41335 | 1.021738
5.383332 | 209.737 | 4.89855 | 0.41205 | 1.054375
5.4 | 210.43 | 4.89765 | 0.4106 | 1.085851
5.416666 | 211.121 | 4.89665 | 0.4091 | 1.110962
5.433334 | 211.814 | 4.89565 | 0.4076 | 1.143116
5.45 | 212.507 | 4.89465 | 0.406 | 1.157458
5.466668 | 213.203 | 4.8937 | 0.4044 | 1.180223
5.483332 | 213.897 | 4.8927 | 0.4028 | 1.190124
5.5 | 214.593 | 4.89175 | 0.40115 | 1.209105
5.516668 | 215.288 | 4.89075 | 0.39935 | 1.229899
5.533332 | 215.986 | 4.88975 | 0.3976 | 1.247676
5.55 | 216.672 | 4.8888 | 0.3956 | 1.282806
5.566666 | 217.358 | 4.8877 | 0.39355 | 1.312533
5.583334 | 218.049 | 4.88655 | 0.39155 | 1.360276
5.6 | 218.738 | 4.8855 | 0.3895 | 1.396281
5.616668 | 219.429 | 4.8843 | 0.38735 | 1.449973
5.633332 | 220.121 | 4.8831 | 0.38515 | 1.501562
5.65 | 220.811 | 4.88185 | 0.3829 | 1.558854
5.666666 | 221.5 | 4.8805 | 0.38055 | 1.59914
5.683334 | 222.197 | 4.8792 | 0.37825 | 1.669119
5.7 | 222.886 | 4.87775 | 0.37585 | 1.712792
5.716668 | 223.577 | 4.8762 | 0.3734 | 1.779381
5.733332 | 224.269 | 4.87475 | 0.3709 | 1.819176
5.75 | 224.96 | 4.8732 | 0.36845 | 1.88228
5.766668 | 225.651 | 4.8715 | 0.3658 | 1.945362
5.783332 | 226.34 | 4.86995 | 0.36305 | 1.978141
5.8 | 227.034 | 4.8683 | 0.3603 | 2.029634
5.816666 | 227.721 | 4.8666 | 0.35745 | 2.056938
5.833334 | 228.405 | 4.86485 | 0.3545 | 2.122539
5.85 | 229.087 | 4.8631 | 0.35165 | 2.159361
5.866668 | 229.769 | 4.86125 | 0.3487 | 2.209314
5.883332 | 230.456 | 4.85945 | 0.34565 | 2.268208
5.9 | 231.141 | 4.8576 | 0.34255 | 2.324796
5.916666 | 231.824 | 4.8557 | 0.33935 | 2.362922
5.933334 | 232.505 | 4.8536 | 0.3361 | 2.436244
5.95 | 233.188 | 4.85155 | 0.3328 | 2.481262
5.966668 | 233.871 | 4.8494 | 0.3295 | 2.558539
5.983332 | 234.558 | 4.84725 | 0.32615 | 2.610852
6 | 235.239 | 4.84505 | 0.32285 | 2.705264
6.016668 | 235.921 | 4.84285 | 0.3193 | 2.79529
6.033332 | 236.605 | 4.84055 | 0.3158 | 2.847463
6.05 | 237.289 | 4.83815 | 0.3122 | 2.949015
6.066666 | 237.968 | 4.83575 | 0.30865 | 3.007418
6.083334 | 238.646 | 4.83315 | 0.30495 | 3.123191
6.1 | 239.321 | 4.8305 | 0.3012 | 3.18985
6.116668 | 239.996 | 4.82785 | 0.2975 | 3.290668
6.133332 | 240.668 | 4.8251 | 0.29375 | 3.381986
6.15 | 241.342 | 4.82225 | 0.28985 | 3.474026
6.166666 | 242.013 | 4.81935 | 0.286 | 3.538238
6.183334 | 242.687 | 4.8163 | 0.2821 | 3.643432
6.2 | 243.36 | 4.8132 | 0.2782 | 3.70907
6.216668 | 244.033 | 4.80995 | 0.27415 | 3.829178
6.233332 | 244.706 | 4.8068 | 0.27015 | 3.897047
6.25 | 245.378 | 4.8035 | 0.26605 | 4.022003
6.266668 | 246.052 | 4.80025 | 0.2619 | 4.149166
6.283332 | 246.723 | 4.79685 | 0.2577 | 4.225007
6.3 | 247.395 | 4.79325 | 0.25345 | 4.362578
6.316666 | 248.067 | 4.7896 | 0.24925 | 4.444856
6.333334 | 248.736 | 4.78585 | 0.2449 | 4.611702
6.35 | 249.402 | 4.782 | 0.2404 | 4.711547
6.366668 | 250.066 | 4.77805 | 0.2361 | 4.854478
6.383332 | 250.731 | 4.774 | 0.23155 | 4.994774
6.4 | 251.396 | 4.76985 | 0.22695 | 5.125876
6.416666 | 252.061 | 4.76555 | 0.2223 | 5.219062
6.433334 | 252.726 | 4.76105 | 0.21765 | 5.383078
6.45 | 253.391 | 4.7564 | 0.2129 | 5.47984
6.466666 | 254.056 | 4.7517 | 0.2081 | 5.645963
6.483332 | 254.719 | 4.7469 | 0.20335 | 5.746316
6.5 | 255.382 | 4.7421 | 0.19855 | 5.919944
6.516668 | 256.043 | 4.73725 | 0.1938 | 6.088979
6.533334 | 256.707 | 4.73225 | 0.18885 | 6.189228
6.55 | 257.373 | 4.72705 | 0.184 | 6.378246
6.566666 | 258.036 | 4.72175 | 0.17905 | 6.490426
6.583334 | 258.698 | 4.7162 | 0.174 | 6.704859
6.6 | 259.359 | 4.71065 | 0.1689 | 6.833056
6.616668 | 260.016 | 4.70495 | 0.1637 | 7.013842
6.633332 | 260.672 | 4.6991 | 0.15835 | 7.193913
6.65 | 261.328 | 4.69295 | 0.153 | 7.371828
6.666666 | 261.981 | 4.6868 | 0.1477 | 7.500856
6.683334 | 262.639 | 4.6804 | 0.1425 | 7.731978
6.7 | 263.294 | 4.67385 | 0.1373 | 7.867474
6.716666 | 263.949 | 4.6672 | 0.13215 | 8.116003
6.733332 | 264.603 | 4.6604 | 0.12695 | 8.256334
6.75 | 265.258 | 4.65345 | 0.12165 | 8.512306
6.766668 | 265.916 | 4.64635 | 0.11615 | 8.783692
6.783334 | 266.57 | 4.63905 | 0.11055 | 8.943436
6.8 | 267.226 | 4.6316 | 0.10485 | 9.220821
6.816666 | 267.879 | 4.62385 | 0.09915 | 9.381407
6.833334 | 268.535 | 4.61595 | 0.09335 | 9.672906
6.85 | 269.192 | 4.60785 | 0.08754999 | 9.836918
6.866668 | 269.843 | 4.5995 | 0.08185 | 10.06692
6.883332 | 270.496 | 4.59095 | 0.07605 | 10.30425
6.9 | 271.15 | 4.5824 | 0.07025 | 10.54585
6.916666 | 271.8 | 4.57355 | 0.06445 | 10.71428
6.933334 | 272.45 | 4.56455 | 0.0586 | 11.03614
6.95 | 273.102 | 4.5553 | 0.0527 | 11.21804
6.966666 | 273.749 | 4.5459 | 0.0468 | 11.56234
6.983332 | 274.401 | 4.53615 | 0.0409 | 11.75192
7 | 275.05 | 4.5262 | 0.0351 | 12.12644
7.016668 | 275.702 | 4.51605 | 0.02925 | 12.50134
7.033334 | 276.353 | 4.5056 | 0.02345 | 12.71464
7.05 | 277.004 | 4.49485 | 0.01755 | 13.09949
7.066666 | 277.656 | 4.4839 | 0.01165 | 13.32181
7.083334 | 278.309 | 4.47275 | 0.00565 | 13.71564
7.1 | 278.96 | 4.46125 | -0.00035 | 13.94794
7.116668 | 279.609 | 4.44955 | -0.00625 | 14.27396
7.133332 | 280.263 | 4.4376 | -0.01205 | 14.59792
7.15 | 280.914 | 4.4254 | -0.01785 | 14.93298
7.166666 | 281.562 | 4.41285 | -0.02365 | 15.17689
7.183334 | 282.21 | 4.40005 | -0.0294 | 15.63644
7.2 | 282.861 | 4.38685 | -0.035 | 15.89542
7.216666 | 283.511 | 4.3734 | -0.0407 | 16.39292
7.233332 | 284.147 | 4.35975 | -0.04615 | 16.67366
7.25 | 284.797 | 4.34565 | -0.05155 | 17.20048
7.266668 | 285.452 | 4.33125 | -0.05695 | 17.73311
7.283334 | 286.104 | 4.3165 | -0.06235 | 18.04474
7.3 | 286.755 | 4.3013 | -0.06745 | 18.61333
7.316666 | 287.408 | 4.2857 | -0.07255 | 18.94816
7.333334 | 288.058 | 4.26975 | -0.0774 | 19.56378
7.35 | 288.71 | 4.2535 | -0.082 | 19.9268
7.366668 | 289.366 | 4.23685 | -0.0865 | 20.44285
7.383332 | 290.021 | 4.21975 | -0.0908 | 20.97264
7.4 | 290.674 | 4.20215 | -0.0945 | 21.51663
7.416666 | 291.326 | 4.1841 | -0.0979 | 21.90674
7.433334 | 291.978 | 4.16555 | -0.1012 | 22.64838
7.45 | 292.628 | 4.14645 | -0.1044 | 23.06962
7.466666 | 293.28 | 4.12685 | -0.1076 | 23.8499
7.483332 | 293.932 | 4.1068 | -0.11115 | 24.28732
7.5 | 294.585 | 4.0862 | -0.11465 | 25.08955
7.516668 | 295.243 | 4.06515 | -0.11735 | 25.91108
7.533334 | 295.897 | 4.04355 | -0.1199 | 26.3815
7.55 | 296.553 | 4.0214 | -0.12255 | 27.2199
7.566666 | 297.209 | 3.99865 | -0.12515 | 27.69686
7.583334 | 297.865 | 3.9754 | -0.12795 | 28.56592
7.6 | 298.519 | 3.95155 | -0.1316 | 29.04959
7.616668 | 299.175 | 3.927 | -0.1356 | 29.73604
7.633332 | 299.831 | 3.90195 | -0.1397 | 30.42887
7.65 | 300.487 | 3.8764 | -0.14385 | 31.12357
7.666666 | 301.148 | 3.85025 | -0.14795 | 31.62414
7.683334 | 301.803 | 3.82345 | -0.15215 | 32.53569
7.7 | 302.459 | 3.7962 | -0.1562 | 33.04436
7.716666 | 303.114 | 3.7683 | -0.1602 | 33.96224
7.733332 | 303.77 | 3.73975 | -0.1641 | 34.47566
7.75 | 304.429 | 3.71065 | -0.16795 | 35.41508
7.766668 | 305.086 | 3.68085 | -0.1717 | 36.36321
7.783334 | 305.743 | 3.65045 | -0.17545 | 36.88353
7.8 | 306.401 | 3.6194 | -0.1791 | 37.84256
7.816666 | 307.063 | 3.58785 | -0.1827 | 38.37897
7.833334 | 307.727 | 3.55565 | -0.1864 | 39.33822
7.85 | 308.389 | 3.5228 | -0.1901 | 39.88414
7.866668 | 309.05 | 3.48925 | -0.1936 | 40.64984
7.883332 | 309.711 | 3.4553 | -0.1973 | 41.42498
7.9 | 310.374 | 3.4205 | -0.2009 | 42.207
7.916666 | 311.037 | 3.3851 | -0.2046 | 43.00608
7.933334 | 311.702 | 3.3491 | -0.2081 | 43.57886
7.95 | 312.363 | 3.31235 | -0.21165 | 44.38916
7.966666 | 313.024 | 3.27485 | -0.21505 | 45.44106
7.983332 | 313.688 | 3.2367 | -0.2185 | 46.26758
8 | 314.351 | 3.1979 | -0.2218 | 46.84897
8.016666 | 315.015 | 3.15835 | -0.2251 | 47.6625
8.033334 | 315.681 | 3.1181 | -0.2284 | 48.92208
8.05 | 316.344 | 3.0772 | -0.23145 | 49.70538
8.066666 | 317.013 | 3.0356 | -0.2343 | 50.03812
8.083332 | 317.674 | 2.9934 | -0.2371 | 50.80012
8.1 | 318.343 | 2.9506 | -0.2397 | 51.95558
8.116668 | 319.009 | 2.9072 | -0.24205 | 52.6586
8.133332 | 319.676 | 2.8632 | -0.24425 | 52.95274
8.15 | 320.344 | 2.8186 | -0.2464 | 53.61985
8.166668 | 321.014 | 2.7734 | -0.24825 | 54.61464
8.183334 | 321.686 | 2.72775 | -0.24985 | 55.0561
8.2 | 322.35 | 2.6816 | -0.2512 | 55.47002
8.216666 | 323.014 | 2.635 | -0.25235 | 56.0387
8.233334 | 323.679 | 2.58795 | -0.2532 | 56.8843
8.25 | 324.348 | 2.5405 | -0.25385 | 57.25601
8.266666 | 325.014 | 2.4926 | -0.2542 | 57.61366
8.283334 | 325.684 | 2.4443 | -0.25425 | 58.3908
8.3 | 326.354 | 2.39565 | -0.25395 | 58.87374
8.316666 | 327.022 | 2.34655 | -0.25315 | 59.21691
8.333332 | 327.692 | 2.29705 | -0.252 | 59.55579
8.35 | 328.361 | 2.24725 | -0.25035 | 60.29565
8.366668 | 329.034 | 2.197 | -0.2482 | 60.7563
8.383332 | 329.704 | 2.1463 | -0.2457 | 60.95137
8.4 | 330.374 | 2.0953 | -0.2427 | 61.40318
8.416668 | 331.045 | 2.0439 | -0.2393 | 62.08296
8.433334 | 331.719 | 1.9921 | -0.23565 | 62.38115
8.45 | 332.388 | 1.9399 | -0.23165 | 62.66308
8.466666 | 333.055 | 1.88745 | -0.2273 | 63.038
8.483334 | 333.726 | 1.83465 | -0.22265 | 63.56704
8.5 | 334.398 | 1.78155 | -0.21765 | 63.78985
8.516666 | 335.071 | 1.72825 | -0.21235 | 63.9747
8.533334 | 335.739 | 1.67475 | -0.20685 | 64.327
8.55 | 336.408 | 1.62095 | -0.20105 | 64.4962
8.566666 | 337.083 | 1.56715 | -0.195 | 64.60654
8.583332 | 337.753 | 1.5132 | -0.1887 | 64.6665
8.6 | 338.424 | 1.4592 | -0.1822 | 64.738
8.616668 | 339.099 | 1.40515 | -0.1754 | 64.71392
8.633332 | 339.773 | 1.35115 | -0.1684 | 64.68259
8.65 | 340.451 | 1.2972 | -0.16115 | 64.56057
8.666668 | 341.128 | 1.24325 | -0.1536 | 64.23416
8.683334 | 341.801 | 1.1896 | -0.14575 | 64.03723
8.7 | 342.477 | 1.1361 | -0.13775 | 63.75066
8.716666 | 343.151 | 1.08295 | -0.1294 | 63.29946
8.733334 | 343.832 | 1.0302 | -0.12085 | 62.39485
8.75 | 344.507 | 0.97805 | -0.11205 | 61.9198
8.766666 | 345.186 | 0.9265 | -0.103 | 61.33334
8.783334 | 345.864 | 0.8756 | -0.0937 | 59.91055
8.8 | 346.542 | 0.8255 | -0.08404999 | 58.85732
8.816666 | 347.224 | 0.7764 | -0.07415 | 58.05322
8.833332 | 347.906 | 0.72815 | -0.06395 | 57.12682
8.85 | 348.589 | 0.68105 | -0.05355 | 54.93518
8.866668 | 349.274 | 0.6351 | -0.0429 | 53.36409
8.883332 | 349.962 | 0.5905 | -0.03195 | 52.64552
8.9 | 350.647 | 0.5472 | -0.0208 | 50.88712
8.916668 | 351.335 | 0.5056 | -0.00945 | 47.86803
8.933334 | 352.019 | 0.46565 | 0.00205 | 46.42136
8.95 | 352.705 | 0.4276 | 0.0138 | 44.85691
8.966666 | 353.393 | 0.3914 | 0.02595 | 42.6151
8.983334 | 354.081 | 0.35715 | 0.03825 | 38.90591
9 | 354.77 | 0.32495 | 0.0508 | 37.17274
9.016666 | 355.459 | 0.29485 | 0.06365 | 35.39021
9.033334 | 356.148 | 0.2669 | 0.077 | 31.44472
9.05 | 356.84 | 0.24125 | 0.09075001 | 28.9295
9.066666 | 357.53 | 0.2177 | 0.10505 | 27.1412
9.083332 | 358.223 | 0.19635 | 0.1199 | 25.39869
9.1 | 358.914 | 0.1772 | 0.1353 | 21.64802
9.116668 | 359.603 | 0.16005 | 0.151 | 19.38409
9.133332 | 360.292 | 0.1447 | 0.1665 | 18.45221
9.15 | 360.988 | 0.13135 | 0.1813 | 16.36982
9.166668 | 361.677 | 0.1196 | 0.1962 | 13.38804
9.183334 | 362.365 | 0.10935 | 0.2118 | 12.11958
9.2 | 363.053 | 0.10055 | 0.2283 | 11.02436
9.216666 | 363.742 | 0.09305 | 0.2461 | 9.573039
9.233334 | 364.429 | 0.0866 | 0.26515 | 7.631656
9.25 | 365.114 | 0.08105 | 0.28435 | 6.835651
9.266666 | 365.8 | 0.0763 | 0.30285 | 6.1897
9.283334 | 366.486 | 0.07225 | 0.32095 | 4.953982
9.3 | 367.172 | 0.0686 | 0.33885 | 4.318023
9.316666 | 367.859 | 0.06545 | 0.3568 | 3.910522
9.333332 | 368.542 | 0.06265 | 0.3752 | 3.595709
9.35 | 369.228 | 0.0602 | 0.39415 | 3.011266
9.366668 | 369.917 | 0.058 | 0.413 | 2.720572
9.383332 | 370.604 | 0.05595 | 0.4315 | 2.607949
9.4 | 371.286 | 0.05415 | 0.44965 | 2.381725
9.416668 | 371.971 | 0.0523 | 0.4672 | 2.115412
9.433334 | 372.655 | 0.0506 | 0.48435 | 2.010077
9.45 | 373.337 | 0.04905 | 0.5011 | 1.929094
9.466666 | 374.019 | 0.04755 | 0.51725 | 1.824156
9.483334 | 374.701 | 0.04615 | 0.5329 | 1.689961
9.5 | 375.384 | 0.04485 | 0.54805 | 1.632622
9.516666 | 376.066 | 0.0435 | 0.56265 | 1.57868
9.533334 | 376.749 | 0.04225 | 0.57665 | 1.479722
9.55 | 377.434 | 0.041 | 0.59015 | 1.435284
9.566666 | 378.116 | 0.0399 | 0.6033 | 1.401136
9.583332 | 378.8 | 0.0387 | 0.616 | 1.37431
9.6 | 379.485 | 0.03765 | 0.62825 | 1.320947
9.616668 | 380.167 | 0.03665 | 0.64015 | 1.2911
9.633332 | 380.851 | 0.0356 | 0.65165 | 1.276793
9.65 | 381.534 | 0.03445 | 0.6629 | 1.249371
9.666668 | 382.216 | 0.03345 | 0.6739 | 1.218284
9.683334 | 382.895 | 0.03245 | 0.6846 | 1.202351
9.7 | 383.575 | 0.03145 | 0.69505 | 1.191739
9.716666 | 384.259 | 0.03045 | 0.7052 | 1.177463
9.733334 | 384.938 | 0.02955 | 0.7152 | 1.148446
9.75 | 385.622 | 0.0286 | 0.72525 | 1.130684
9.766666 | 386.31 | 0.02765 | 0.73575 | 1.120355
9.783334 | 387 | 0.02675 | 0.74745 | 1.093416
9.8 | 387.695 | 0.0258 | 0.76115 | 1.074843
9.816666 | 388.379 | 0.0249 | 0.7753 | 1.062664
9.833332 | 389.06 | 0.024 | 0.7892 | 1.051967
9.85 | 389.746 | 0.0232 | 0.80225 | 1.020878
9.866668 | 390.429 | 0.0223 | 0.81395 | 1.007082
9.883332 | 391.115 | 0.0215 | 0.82345 | 1.000511
9.9 | 391.794 | 0.0207 | 0.83205 | 0.9827386
9.916668 | 392.475 | 0.0199 | 0.8399 | 0.9547578
9.933334 | 393.155 | 0.0191 | 0.84725 | 0.9408158
9.95 | 393.834 | 0.01835 | 0.8539001 | 0.9271038
9.966666 | 394.516 | 0.0175 | 0.85995 | 0.9035894
9.983334 | 395.196 | 0.01675 | 0.8656 | 0.8725074
10 | 395.88 | 0.016 | 0.8711 | 0.8569402
10.01667 | 396.562 | 0.01535 | 0.8764 | 0.8446888
10.03333 | 397.241 | 0.0147 | 0.8816 | 0.8203274
10.05 | 397.923 | 0.01405 | 0.88665 | 0.8109625
10.06667 | 398.605 | 0.0134 | 0.8915 | 0.7945188
10.08333 | 399.283 | 0.01275 | 0.89625 | 0.787248
10.1 | 399.956 | 0.01215 | 0.9010001 | 0.771708
10.11667 | 400.639 | 0.01145 | 0.90565 | 0.7647742
10.13333 | 401.32 | 0.01075 | 0.91015 | 0.76051
10.15 | 401.999 | 0.01005 | 0.9146 | 0.7497882
10.16667 | 402.68 | 0.009549999 | 0.9189 | 0.7295816
10.18333 | 403.357 | 0.0089 | 0.9231 | 0.7205509
10.2 | 404.035 | 0.00835 | 0.9272 | 0.7150743
10.21667 | 404.718 | 0.00775 | 0.93115 | 0.6986139
10.23333 | 405.397 | 0.0072 | 0.93505 | 0.6794438
10.25 | 406.078 | 0.00665 | 0.9387501 | 0.671347
10.26667 | 406.759 | 0.0061 | 0.9425 | 0.6646978
10.28333 | 407.441 | 0.00555 | 0.9462 | 0.6429366
10.3 | 408.123 | 0.00495 | 0.9498 | 0.6361618
10.31667 | 408.803 | 0.00445 | 0.9533 | 0.6294088
10.33333 | 409.482 | 0.0039 | 0.9568 | 0.6231695
10.35 | 410.167 | 0.0034 | 0.96025 | 0.612807
10.36667 | 410.845 | 0.003 | 0.9635499 | 0.604199
10.38333 | 411.522 | 0.0025 | 0.9669501 | 0.598261
10.4 | 412.201 | 0.00195 | 0.9703 | 0.5844707
10.41667 | 412.885 | 0.00145 | 0.9735001 | 0.5678907
10.43333 | 413.56 | 0.001 | 0.9767 | 0.5640242
10.45 | 414.237 | 0.00045 | 0.97985 | 0.5577278
10.46667 | 414.916 | 0 | 0.9829001 | 0.5524265
10.48333 | 415.596 | -0.0004 | 0.9859 | 0.535329
10.5 | 416.276 | -0.0008 | 0.98895 | 0.5280294
10.51666 | 416.952 | -0.0012 | 0.99195 | 0.5252459
10.53334 | 417.632 | -0.0017 | 0.9948999 | 0.5216187
10.55 | 418.313 | -0.0021 | 0.99795 | 0.5173547
10.56666 | 418.992 | -0.0025 | 1.00095 | 0.5171324
10.58333 | 419.67 | -0.00295 | 1.0039 | 0.5129312
10.6 | 420.348 | -0.0034 | 1.0068 | 0.5015326
10.61667 | 421.027 | -0.00385 | 1.00975 | 0.491091
10.63333 | 421.701 | -0.0043 | 1.01275 | 0.4830806
10.65 | 422.381 | -0.0047 | 1.016 | 0.4706054
10.66667 | 423.063 | -0.0051 | 1.0197 | 0.44729
10.68334 | 423.74 | -0.0054 | 1.02425 | 0.434576
10.7 | 424.419 | -0.00575 | 1.02955 | 0.425649
10.71666 | 425.101 | -0.0061 | 1.0356 | 0.4150871
10.73334 | 425.78 | -0.0064 | 1.0421 | 0.4062792
10.75 | 426.462 | -0.0067 | 1.04855 | 0.4038647
10.76666 | 427.137 | -0.00705 | 1.05425 | 0.4020947
10.78334 | 427.812 | -0.00735 | 1.05895 | 0.4031305
10.8 | 428.488 | -0.0077 | 1.0623 | 0.3973917
10.81666 | 429.157 | -0.0081 | 1.0642 | 0.391977
10.83333 | 429.826 | -0.00845 | 1.0648 | 0.384479
10.85 | 430.497 | -0.0088 | 1.0642 | 0.366345
10.86667 | 431.164 | -0.0091 | 1.0626 | 0.3499652
10.88333 | 431.834 | -0.0094 | 1.06035 | 0.3447842
10.9 | 432.5 | -0.00965 | 1.05755 | 0.3257732
10.91667 | 433.165 | -0.00985 | 1.05435 | 0.3014216
10.93334 | 433.833 | -0.0101 | 1.0507 | 0.290598
10.95 | 434.502 | -0.01035 | 1.04665 | 0.2830886
10.96666 | 435.169 | -0.01055 | 1.04225 | 0.2746391
10.98334 | 435.836 | -0.01075 | 1.03755 | 0.2715304
11 | 436.502 | -0.01095 | 1.0325 | 0.2701238
11.01666 | 437.169 | -0.01125 | 1.02735 | 0.2739615
11.03334 | 437.838 | -0.01145 | 1.0222 | 0.2692984
11.05 | 438.503 | -0.01165 | 1.017 | 0.266469
11.06666 | 439.17 | -0.01185 | 1.0119 | 0.2661614
11.08333 | 439.836 | -0.01215 | 1.00685 | 0.2639184
11.1 | 440.502 | -0.01235 | 1.002 | 0.2597735
11.11667 | 441.166 | -0.01265 | 0.99715 | 0.258658
11.13333 | 441.83 | -0.01275 | 0.99255 | 0.264078
11.15 | 442.497 | -0.01295 | 0.9881 | 0.2682625
11.16667 | 443.164 | -0.01315 | 0.9838 | 0.2739618
11.18334 | 443.828 | -0.01335 | 0.97965 | 0.2727659
11.2 | 444.495 | -0.0136 | 0.97555 | 0.2759943
11.21666 | 445.158 | -0.01385 | 0.9715 | 0.2741609
11.23334 | 445.829 | -0.0142 | 0.9674999 | 0.2855592
11.25 | 446.497 | -0.0144 | 0.9637 | 0.286305
11.26666 | 447.162 | -0.01465 | 0.9601 | 0.2849216
11.28334 | 447.831 | -0.01485 | 0.95655 | 0.277668
11.3 | 448.496 | -0.0151 | 0.9533 | 0.2767911
11.31666 | 449.157 | -0.01525 | 0.9501 | 0.2721053
11.33333 | 449.822 | -0.01555 | 0.94705 | 0.2668278
11.35 | 450.486 | -0.01575 | 0.9441499 | 0.2720088
11.36667 | 451.153 | -0.01595 | 0.9414501 | 0.2720091
11.38333 | 451.819 | -0.01615 | 0.93885 | 0.2721288
11.4 | 452.485 | -0.01645 | 0.9364 | 0.2668678
11.41667 | 453.15 | -0.01665 | 0.93405 | 0.2637588
11.43334 | 453.817 | -0.01685 | 0.93185 | 0.2618683
11.45 | 454.485 | -0.01715 | 0.92965 | 0.2578205
11.46666 | 455.153 | -0.01735 | 0.9276 | 0.2533166
11.48334 | 455.82 | -0.01755 | 0.92565 | 0.24969
11.5 | 456.485 | -0.01765 | 0.9238 | 0.245357
11.51666 | 457.155 | -0.0179 | 0.9221 | 0.2461031
11.53334 | 457.822 | -0.01815 | 0.9206 | 0.2445486
11.55 | 458.488 | -0.01825 | 0.91905 | 0.2429148
11.56666 | 459.152 | -0.01845 | 0.91765 | 0.2446968
11.58333 | 459.819 | -0.01875 | 0.91625 | 0.2469402
11.6 | 460.485 | -0.01895 | 0.9149 | 0.2562662
11.61667 | 461.153 | -0.01915 | 0.9136499 | 0.2594551
11.63333 | 461.821 | -0.01935 | 0.91255 | 0.2600928
11.65 | 462.489 | -0.01955 | 0.9114999 | 0.2687009
11.66667 | 463.159 | -0.01975 | 0.91055 | 0.2655922
11.68334 | 463.828 | -0.02 | 0.90955 | 0.2592267
11.7 | 464.496 | -0.02025 | 0.90865 | 0.2534366
11.71666 | 465.166 | -0.0205 | 0.9078 | 0.2466213
11.73334 | 465.836 | -0.02075 | 0.90695 | 0.231596
11.75 | 466.502 | -0.02095 | 0.90625 | 0.2268644
11.76666 | 467.168 | -0.0211 | 0.90565 | 0.2233061
11.78334 | 467.835 | -0.0212 | 0.9051 | 0.2176068
11.8 | 468.501 | -0.02135 | 0.9046001 | 0.2166105
11.81666 | 469.167 | -0.0215 | 0.9042 | 0.2110137
11.83333 | 469.838 | -0.02165 | 0.9038 | 0.2082168
11.85 | 470.503 | -0.02185 | 0.9034 | 0.2130852
11.86667 | 471.172 | -0.02205 | 0.90305 | 0.2203704
11.88333 | 471.842 | -0.02235 | 0.90285 | 0.226833
11.9 | 472.511 | -0.02255 | 0.90265 | 0.234722
11.91667 | 473.179 | -0.02265 | 0.9026 | 0.246843